## W1 specimen
W1 specimen
The first group |  | The second group |  | The third group
Elongation（%） | Tensile strength（MPa） | Elongation（%） | Tensile strength（MPa） | Elongation（%） | Tensile strength（MPa）
0.00447 | 0.0722 | 0.00098226 | 0.05876296 | 0.0002874663792 | 0.0435575 |  | The first group | The second group | The third group | Average | standard deviation
0.00667 | 0.290513 | 0.0023868 | 0.04794183 | 0.000922768 | 0.054017 | EL(%) | 12.66413 | 13.51137186 | 11.85237 | ≈ 12.68 | ≈ 0.83
0.00893 | 0.5105478 | 0.0044064 | 0.1747393 | 0.00224224 | 0.0261345 | UTS(MPa) | 241.0267 | 225.6183 | 238.4984405 | ≈235.05 | ≈ 8.264
0.01113 | 0.8354348 | 0.00649026 | 0.4546338 | 0.00413952 | 0.0871245 | Note : The original data of the stress-strain curves in Fig 3b are highlighted in the background color.
0.013 | 1.095009 | 0.00850986 | 0.8226728 | 0.006097168 | 0.341525
0.01487 | 1.306452 | 0.01021734 | 1.094837 | 0.007994448 | 0.6220695
0.01673 | 1.409591 | 0.0123012 | 1.302048 | 0.009943472 | 0.773661
0.0186 | 1.681191 | 0.01401786 | 1.374731 | 0.01155616 | 0.9757925
0.02047 | 1.83247 | 0.01572534 | 1.475246 | 0.013168848 | 1.343452
0.02233 | 2.085165 | 0.017442 | 1.619063 | 0.014772912 | 1.4915665
0.0242 | 2.325826 | 0.01915866 | 1.750501 | 0.0163856 | 1.636185
0.02607 | 2.551017 | 0.02086614 | 1.902048 | 0.017998288 | 1.841803
0.02793 | 2.686826 | 0.0225828 | 2.039675 | 0.019602352 | 2.070069
0.0298 | 2.958426 | 0.02429946 | 2.212865 | 0.02121504 | 2.2809025
0.03167 | 3.16127 | 0.02600694 | 2.33349 | 0.022827728 | 2.537051
0.03353 | 3.317696 | 0.0277236 | 2.566993 | 0.024431792 | 2.7304615
0.0354 | 3.541174 | 0.02944026 | 2.771113 | 0.02604448 | 2.890774
0.03727 | 3.750887 | 0.03114774 | 2.948943 | 0.027657168 | 3.0493385
0.03913 | 3.969209 | 0.0328644 | 3.085029 | 0.029261232 | 3.1922185
0.041 | 4.118765 | 0.03458106 | 3.27059 | 0.03087392 | 3.4448805
0.04287 | 4.295817 | 0.03592134 | 3.46234 | 0.032486608 | 3.694056
0.04473 | 4.49007 | 0.037638 | 3.728323 | 0.034090672 | 3.836936
0.04627 | 4.716983 | 0.03935466 | 3.966465 | 0.03570336 | 4.042554
0.04813 | 4.869974 | 0.04106214 | 4.06234 | 0.037316048 | 4.197632
0.05 | 5.0264 | 0.0427788 | 4.297392 | 0.038920112 | 4.4241595
0.05187 | 5.279104 | 0.04449546 | 4.544806 | 0.0405328 | 4.570526
0.05373 | 5.449278 | 0.04620294 | 4.742746 | 0.042145488 | 4.774396
0.0556 | 5.681348 | 0.0479196 | 4.942226 | 0.043749552 | 4.971293
0.05747 | 5.877313 | 0.04963626 | 5.073673 | 0.04536224 | 5.192586
0.05933 | 6.054374 | 0.05134374 | 5.149446 | 0.046974928 | 5.3947175
0.0612 | 6.332852 | 0.0530604 | 5.194289 | 0.048578992 | 5.542832
0.06307 | 6.520226 | 0.05477706 | 5.251502 | 0.05019168 | 5.704883
0.06493 | 6.704165 | 0.05648454 | 5.386039 | 0.051804368 | 5.9418605
0.0668 | 6.838252 | 0.0582012 | 5.469543 | 0.053063472 | 6.178838
0.06867 | 7.09953 | 0.05991786 | 5.514386 | 0.05467616 | 6.37051
0.07053 | 7.249096 | 0.06162534 | 5.523666 | 0.056288848 | 6.4436885
0.0724 | 7.35567 | 0.063342 | 5.665934 | 0.057892912 | 6.668468
0.07427 | 7.577426 | 0.06505866 | 5.837582 | 0.0595056 | 6.889761
0.07613 | 7.811217 | 0.06676614 | 5.969029 | 0.061118288 | 7.118027
0.078 | 7.962487 | 0.0684828 | 6.106656 | 0.062722352 | 7.2905375
0.07987 | 8.22893 | 0.07019946 | 6.258195 | 0.06433504 | 7.4578135
0.08167 | 8.448965 | 0.07190694 | 6.440673 | 0.065947728 | 7.6442605
0.08353 | 8.727452 | 0.0736236 | 6.654074 | 0.067551792 | 7.9073725
0.0854 | 8.854652 | 0.07534026 | 6.76232 | 0.06916448 | 8.0938195
0.08727 | 8.988739 | 0.07704774 | 6.95871 | 0.070777168 | 8.245411
0.08913 | 9.207052 | 0.0787644 | 7.229324 | 0.072381232 | 8.473677
0.091 | 9.506157 | 0.08048106 | 7.450456 | 0.07399392 | 8.595657
0.09287 | 9.777765 | 0.08182134 | 7.54015 | 0.075606608 | 8.731564
0.0944 | 9.94967 | 0.083538 | 7.758182 | 0.077210672 | 8.912786
0.09627 | 10.13704 | 0.08525466 | 7.93757 | 0.07882336 | 9.1619615
0.09813 | 10.32613 | 0.08696214 | 8.154062 | 0.080436048 | 9.3292375
0.1 | 10.54445 | 0.0886788 | 8.288599 | 0.082040112 | 9.541819
0.10187 | 10.82293 | 0.09039546 | 8.484989 | 0.0836528 | 9.7369775
0.10373 | 11.09109 | 0.09210294 | 8.743232 | 0.085265488 | 9.8694075
0.1056 | 11.25268 | 0.0938196 | 8.984465 | 0.086869552 | 9.996603
0.10747 | 11.4899 | 0.09553626 | 9.188586 | 0.08848224 | 10.2527515
0.10933 | 11.7959 | 0.09724374 | 9.360235 | 0.090094928 | 10.346849
0.1112 | 11.96951 | 0.0989604 | 9.473121 | 0.091698992 | 10.5332865
0.11307 | 12.30128 | 0.10067706 | 9.635489 | 0.09331168 | 10.78421
0.11493 | 12.4749 | 0.10238454 | 9.728274 | 0.094579408 | 10.9601975
0.1168 | 12.72072 | 0.1041012 | 9.881362 | 0.096183472 | 11.150131
0.11867 | 12.97342 | 0.10581786 | 10.02209 | 0.09779616 | 11.2790745
0.12053 | 13.22096 | 0.10752534 | 10.28342 | 0.099408848 | 11.472485
0.1224 | 13.50116 | 0.109242 | 10.42415 | 0.101012912 | 11.6850665
0.12427 | 13.69197 | 0.11095866 | 10.61435 | 0.1026256 | 11.8366675
0.12613 | 13.91888 | 0.11266614 | 10.82775 | 0.104238288 | 12.044024
0.128 | 14.25923 | 0.1143828 | 10.90661 | 0.105842352 | 12.2496325
0.12987 | 14.54288 | 0.11609946 | 11.13085 | 0.10745504 | 12.5092675
0.13173 | 14.77323 | 0.11780694 | 11.35198 | 0.109067728 | 12.626013
0.1336 | 15.00013 | 0.1195236 | 11.59939 | 0.110671792 | 12.835108
0.13547 | 15.2219 | 0.12124026 | 11.86227 | 0.11228448 | 13.056401
0.13733 | 15.50553 | 0.12294774 | 12.05557 | 0.113897168 | 13.223677
0.1392 | 15.74275 | 0.1246644 | 12.29218 | 0.115501232 | 13.5739135
0.14107 | 15.97997 | 0.12606894 | 12.53341 | 0.11711392 | 13.7324875
0.14253 | 16.24127 | 0.1277856 | 12.67568 | 0.118726608 | 13.896277
0.1444 | 16.48193 | 0.12950226 | 12.92464 | 0.120330672 | 14.0670395
0.14627 | 16.70368 | 0.13120974 | 13.1968 | 0.12194336 | 14.256973
0.14813 | 16.97529 | 0.1329264 | 13.37773 | 0.123556048 | 14.471293
0.15 | 17.19017 | 0.13464306 | 13.58494 | 0.125160112 | 14.734405
0.15187 | 17.44458 | 0.13635054 | 13.74731 | 0.1267728 | 14.9905535
0.15373 | 17.6543 | 0.1380672 | 14.03031 | 0.128385488 | 15.192685
0.1556 | 17.88465 | 0.13978386 | 14.25144 | 0.129989552 | 15.2850345
0.15747 | 18.13046 | 0.14149134 | 14.51587 | 0.13160224 | 15.40178
0.15933 | 18.3866 | 0.143208 | 14.76328 | 0.133214928 | 15.6387575
0.1612 | 18.68915 | 0.14492466 | 15.01999 | 0.134818992 | 15.934977
0.16307 | 18.93325 | 0.14663214 | 15.24267 | 0.136147088 | 16.0813435
0.16493 | 19.17563 | 0.1483488 | 15.50555 | 0.137751152 | 16.320069
0.1668 | 19.35097 | 0.1500012 | 15.6973 | 0.13936384 | 16.506516
0.16867 | 19.58475 | 0.15171786 | 15.93235 | 0.14091616 | 16.7121245
0.17053 | 19.87699 | 0.15342534 | 16.1875 | 0.142528848 | 16.816672
0.1724 | 20.04889 | 0.155142 | 16.37307 | 0.144132912 | 16.983948
0.17427 | 20.24829 | 0.15685866 | 16.700904 | 0.1457456 | 17.2400965
0.17613 | 20.45973 | 0.15856614 | 16.94987 | 0.147358288 | 17.344644
0.178 | 20.72275 | 0.1602828 | 17.15554 | 0.148962352 | 17.4840375
0.17987 | 21.01841 | 0.16199946 | 17.36894 | 0.15057504 | 17.806401
0.18173 | 21.20235 | 0.16370694 | 17.67976 | 0.152187728 | 17.9579925
0.1836 | 21.4516 | 0.1654236 | 17.94264 | 0.153791792 | 18.191493
0.18547 | 21.7043 | 0.16714026 | 18.20089 | 0.15540448 | 18.400588
0.18733 | 21.93292 | 0.16884774 | 18.40965 | 0.157017168 | 18.5521795
0.1892 | 22.21829 | 0.17026146 | 18.66481 | 0.158621232 | 18.7856705
0.19067 | 22.42801 | 0.17196894 | 19.020474 | 0.16023392 | 18.951208
0.19253 | 22.68414 | 0.1736856 | 19.30655 | 0.161846608 | 19.174249
0.1944 | 22.9609 | 0.17540226 | 19.58644 | 0.163450672 | 19.2474275
0.19627 | 23.39409 | 0.17710974 | 19.86789 | 0.16506336 | 19.4216765
0.19813 | 23.75852 | 0.1788264 | 20.08593 | 0.166382832 | 19.737067
0.2 | 24.00606 | 0.18054306 | 20.40912 | 0.16799552 | 19.8485875
0.20187 | 24.41176 | 0.18225054 | 20.74623 | 0.169608208 | 20.054196
0.20373 | 24.71602 | 0.1839672 | 21.00293 | 0.171212272 | 20.186626
0.2056 | 25.06326 | 0.18568386 | 21.34623 | 0.17282496 | 20.4131535
0.20747 | 25.48442 | 0.18739134 | 21.59055 | 0.174437648 | 20.594366
0.20933 | 25.78869 | 0.189108 | 21.9091 | 0.176041712 | 20.7651285
0.2112 | 26.03623 | 0.19082466 | 22.26786 | 0.1776544 | 21.0648345
0.21307 | 26.37487 | 0.19253214 | 22.50446 | 0.179267088 | 21.18158
0.21493 | 26.7307 | 0.1942488 | 22.96065 | 0.180871152 | 21.333181
0.2168 | 27.07966 | 0.19596546 | 23.26683 | 0.18248384 | 21.561447
0.21867 | 27.38221 | 0.19767294 | 23.51889 | 0.184096528 | 21.841982
0.22053 | 27.77587 | 0.1993896 | 23.88693 | 0.185700592 | 21.974412
0.2224 | 28.0595 | 0.20110626 | 24.16991 | 0.18731328 | 22.0929055
0.22427 | 28.47035 | 0.20281374 | 24.43899 | 0.188925968 | 22.32291
0.22613 | 28.78837 | 0.2045304 | 24.80392 | 0.190530032 | 22.53723
0.228 | 29.20093 | 0.20624706 | 25.1163 | 0.19214272 | 22.723677
0.22987 | 29.43987 | 0.20795454 | 25.46578 | 0.193755408 | 22.8665665
0.23173 | 29.80259 | 0.209304 | 25.78897 | 0.195359472 | 23.040806
0.2336 | 30.20828 | 0.21102066 | 26.13691 | 0.19697216 | 23.216803
0.23547 | 30.56927 | 0.21272814 | 26.42608 | 0.198584848 | 23.4764285
0.23693 | 30.90276 | 0.2144448 | 26.72608 | 0.200188912 | 23.6088585
0.2388 | 31.23969 | 0.21616146 | 27.126594 | 0.2018016 | 23.7099195
0.24067 | 31.65052 | 0.21786894 | 27.37711 | 0.203414288 | 23.9277355
0.24253 | 31.92557 | 0.2195856 | 27.69566 | 0.205018352 | 24.108948
0.2444 | 32.30203 | 0.22130226 | 28.09153 | 0.20663104 | 24.2256935
0.24627 | 32.65443 | 0.22300974 | 28.44565 | 0.208243728 | 24.535859
0.24813 | 33.00512 | 0.2247264 | 28.76266 | 0.209847792 | 24.703135
0.25 | 33.36266 | 0.22644306 | 29.0642 | 0.21111552 | 24.877384
0.25187 | 33.7185 | 0.22815054 | 29.31163 | 0.212728208 | 25.081254
0.25373 | 34.052 | 0.2298672 | 29.68431 | 0.214332272 | 25.274674
0.2556 | 34.38892 | 0.23158386 | 30.14513 | 0.21594496 | 25.4332385
0.25747 | 34.7035 | 0.23329134 | 30.37708 | 0.217557648 | 25.644072
0.25933 | 34.98198 | 0.235008 | 30.72811 | 0.219161712 | 25.844465
0.2612 | 35.31547 | 0.23672466 | 31.04512 | 0.2207744 | 26.051812
0.26307 | 35.73663 | 0.23843214 | 31.33738 | 0.222387088 | 26.2190975
0.26493 | 36.02886 | 0.2401488 | 31.6312 | 0.223991152 | 26.4386425
0.2668 | 36.33829 | 0.24186546 | 32.06573 | 0.22560384 | 26.6564585
0.26867 | 36.74225 | 0.24357294 | 32.39975 | 0.227216528 | 26.862067
0.27053 | 36.99838 | 0.2452896 | 32.758506 | 0.228820592 | 27.00147
0.2724 | 37.32672 | 0.24700626 | 33.08479 | 0.23043328 | 27.1966285
0.27427 | 37.63786 | 0.24871374 | 33.31365 | 0.232045968 | 27.4370925
0.27613 | 37.84414 | 0.2504304 | 33.68169 | 0.233650032 | 27.5921705
0.278 | 38.22061 | 0.25214706 | 34.09767 | 0.23526272 | 27.7820945
0.27987 | 38.48017 | 0.25385454 | 34.34973 | 0.236530448 | 28.0121085
0.28173 | 38.7793 | 0.255204 | 34.7054 | 0.238134512 | 28.1793845
0.28327 | 38.97525 | 0.25692066 | 35.05643 | 0.2397472 | 28.4477215
0.28507 | 39.22107 | 0.25862814 | 35.39818 | 0.241704848 | 28.5627285
0.28693 | 39.52363 | 0.2603448 | 35.68426 | 0.242963952 | 28.7962195
0.2888 | 39.97057 | 0.26206146 | 36.04302 | 0.24457664 | 29.0018375
0.29067 | 40.27827 | 0.26376894 | 36.4559 | 0.246189328 | 29.24404
0.29253 | 40.59457 | 0.2654856 | 36.71878 | 0.247793392 | 29.430487
0.2944 | 40.87993 | 0.26720226 | 37.02806 | 0.24940608 | 29.6360955
0.29627 | 41.07934 | 0.26890974 | 37.37909 | 0.251018768 | 29.892244
0.29813 | 41.36125 | 0.2706264 | 37.706922 | 0.252622832 | 30.0386105
0.3 | 41.7635 | 0.27234306 | 37.99919 | 0.25423552 | 30.2024
0.30187 | 42.08667 | 0.27405054 | 38.42754 | 0.255848208 | 30.4271795
0.30373 | 42.33937 | 0.2757672 | 38.75846 | 0.257452272 | 30.6258245
0.3056 | 42.71412 | 0.27711666 | 39.05072 | 0.25906496 | 30.840154
0.30747 | 43.0012 | 0.27882414 | 39.43114 | 0.260677648 | 31.0771315
0.30933 | 43.31577 | 0.2805408 | 39.76825 | 0.262281712 | 31.317586
0.3112 | 43.71115 | 0.28262466 | 40.04659 | 0.2638944 | 31.533654
0.31307 | 44.02917 | 0.28433214 | 40.38216 | 0.265507088 | 31.709651
0.31493 | 44.27326 | 0.2860488 | 40.74401 | 0.267111152 | 31.852531
0.3168 | 44.58441 | 0.28739826 | 41.11205 | 0.26872384 | 32.0703375
0.31867 | 44.95571 | 0.28910574 | 41.46308 | 0.270336528 | 32.3299725
0.32053 | 45.37688 | 0.2908224 | 41.78008 | 0.271940592 | 32.500735
0.3224 | 45.59518 | 0.29253906 | 42.12802 | 0.27355328 | 32.715055
0.32427 | 45.91664 | 0.29424654 | 42.49451 | 0.275165968 | 32.993861
0.32613 | 46.19684 | 0.2959632 | 42.89038 | 0.276425072 | 33.220379
0.328 | 46.57675 | 0.29767986 | 43.2074 | 0.27803776 | 33.4329605
0.32987 | 46.90164 | 0.29938734 | 43.48729 | 0.279650448 | 33.5775885
0.3314 | 47.20763 | 0.301104 | 43.8445 | 0.281254512 | 33.776224
0.33327 | 47.52909 | 0.30282066 | 44.18007 | 0.2828672 | 33.9417615
0.33513 | 47.8643 | 0.30452814 | 44.53419 | 0.284479888 | 34.2188195
0.337 | 48.13246 | 0.3062448 | 44.9378 | 0.286083952 | 34.3738975
0.33887 | 48.51923 | 0.30796146 | 45.28263 | 0.28769664 | 34.6213345
0.34073 | 48.75646 | 0.30966894 | 45.63366 | 0.289309328 | 34.863537
0.3426 | 49.07103 | 0.3113856 | 45.96459 | 0.290913392 | 35.0569475
0.34447 | 49.40624 | 0.31310226 | 46.23366 | 0.29252608 | 35.236431
0.34633 | 49.72943 | 0.31480974 | 46.53366 | 0.294138768 | 35.414157
0.3482 | 50.09385 | 0.3165264 | 46.8785 | 0.295742832 | 35.6232615
0.35007 | 50.38093 | 0.31824306 | 47.1986 | 0.29735552 | 35.8375815
0.35193 | 50.71442 | 0.31995054 | 47.55736 | 0.298968208 | 36.0850185
0.3538 | 51.09776 | 0.32136426 | 47.91457 | 0.300572272 | 36.321996
0.35567 | 51.42609 | 0.32307174 | 48.29807 | 0.30218496 | 36.5084335
0.35753 | 51.75958 | 0.3247884 | 48.64911 | 0.303797648 | 36.71579
0.3594 | 52.11197 | 0.32650506 | 48.8455 | 0.305401712 | 36.937083
0.36127 | 52.39217 | 0.32821254 | 49.1656 | 0.3070144 | 37.083459
0.36313 | 52.67237 | 0.3299292 | 49.56766 | 0.308627088 | 37.304752
0.365 | 52.96805 | 0.33164586 | 49.92023 | 0.310231152 | 37.4755145
0.3668 | 53.24481 | 0.33335334 | 50.24651 | 0.31184384 | 37.6619615
0.36867 | 53.60752 | 0.33507 | 50.64393 | 0.313456528 | 37.8728045
0.37053 | 53.93414 | 0.3367224 | 50.90218 | 0.314776 | 38.1167455
0.3724 | 54.2023 | 0.33843906 | 51.21919 | 0.31632832 | 38.240464
0.37427 | 54.52032 | 0.34014654 | 51.57021 | 0.317941008 | 38.4234245
0.37613 | 54.86413 | 0.3418632 | 51.94289 | 0.319545072 | 38.606385
0.37767 | 55.16839 | 0.34357986 | 52.27691 | 0.32115776 | 38.768436
0.37953 | 55.5397 | 0.34528734 | 52.61402 | 0.322770448 | 39.068142
0.3814 | 55.80786 | 0.347004 | 53.02227 | 0.324374512 | 39.235418
0.38327 | 56.06744 | 0.34872066 | 53.33773 | 0.3259872 | 39.4061805
0.38513 | 56.41296 | 0.35042814 | 53.60061 | 0.327599888 | 39.6274735
0.387 | 56.75332 | 0.3521448 | 53.92844 | 0.329203952 | 39.854001
0.38887 | 57.0765 | 0.35386146 | 54.27638 | 0.33081664 | 39.984683
0.39073 | 57.40483 | 0.35556894 | 54.70627 | 0.332429328 | 40.1449955
0.3926 | 57.7727 | 0.3572856 | 54.96607 | 0.334033392 | 40.3854595
0.39447 | 58.07181 | 0.35900226 | 55.29235 | 0.33564608 | 40.591068
0.39633 | 58.43624 | 0.36070974 | 55.7439 | 0.337258768 | 40.7374345
0.3982 | 58.69925 | 0.36212346 | 56.02688 | 0.338862832 | 40.890774
0.40007 | 58.98633 | 0.36383094 | 56.28822 | 0.34047552 | 41.099869
0.40193 | 59.3009 | 0.3655476 | 56.49543 | 0.342088208 | 41.352531
0.4038 | 59.59314 | 0.36726426 | 56.92997 | 0.343692272 | 41.653985
0.40567 | 59.9335 | 0.36897174 | 57.281 | 0.34530496 | 41.8421705
0.40753 | 60.29278 | 0.3706884 | 57.61811 | 0.346917648 | 41.9920235
0.4094 | 60.60049 | 0.37240506 | 57.97068 | 0.348521712 | 42.2133165
0.41127 | 60.84975 | 0.37411254 | 58.2846 | 0.3501344 | 42.3997635
0.41313 | 61.21245 | 0.3758292 | 58.57377 | 0.351747088 | 42.5600665
0.415 | 61.58203 | 0.37754586 | 58.88769 | 0.353351152 | 42.75
0.41687 | 61.88286 | 0.37925334 | 59.16912 | 0.354679248 | 42.8597725
0.41873 | 62.1665 | 0.38097 | 59.60057 | 0.356283312 | 43.0653905
0.4206 | 62.4553 | 0.38268666 | 59.98407 | 0.357896 | 43.3755465
0.42247 | 62.78363 | 0.38439414 | 60.31808 | 0.359508688 | 43.4731305
0.42433 | 63.05181 | 0.3861108 | 60.61809 | 0.361112752 | 43.6508565
0.4262 | 63.31309 | 0.38782746 | 60.91035 | 0.36272544 | 43.828592
0.42767 | 63.7755 | 0.38953494 | 61.20725 | 0.364338128 | 44.0307235
0.42953 | 63.93022 | 0.3912516 | 61.56138 | 0.365942192 | 44.272926
0.4314 | 64.27058 | 0.39296826 | 61.90622 | 0.36755488 | 44.525588
0.43327 | 64.53016 | 0.39467574 | 62.28508 | 0.369167568 | 44.6841525
0.43513 | 64.81551 | 0.3963924 | 62.6191 | 0.370771632 | 44.867113
0.437 | 65.1129 | 0.39810906 | 62.87734 | 0.37238432 | 44.9716605
0.43887 | 65.41201 | 0.39981654 | 63.1959 | 0.373997008 | 45.234782
0.44073 | 65.72315 | 0.4015332 | 63.57167 | 0.375601072 | 45.52229
0.4426 | 66.00163 | 0.40324986 | 63.84383 | 0.37721376 | 45.6390355
0.44447 | 66.39013 | 0.40459014 | 64.17321 | 0.378826448 | 45.844644
0.44633 | 66.66517 | 0.4063068 | 64.49022 | 0.380430512 | 46.085108
0.4482 | 66.88349 | 0.40802346 | 64.79021 | 0.3820432 | 46.2018535
0.45007 | 67.17916 | 0.40973094 | 65.17681 | 0.383655888 | 46.428381
0.45193 | 67.5453 | 0.4114476 | 65.48299 | 0.385259952 | 46.665349
0.4538 | 67.7877 | 0.41316426 | 65.85258 | 0.386812272 | 46.8274
0.45567 | 68.10227 | 0.41487174 | 66.15257 | 0.38842496 | 46.9755145
0.45753 | 68.31543 | 0.4165884 | 66.49741 | 0.390037648 | 47.1619615
0.4594 | 68.68501 | 0.41830506 | 66.78041 | 0.391641712 | 47.376291
0.46127 | 69.02023 | 0.42001254 | 67.08349 | 0.3932544 | 47.6306915
0.46313 | 69.36575 | 0.4217292 | 67.43452 | 0.394867088 | 47.8258405
0.465 | 69.64595 | 0.42344586 | 67.81957 | 0.396471152 | 48.027972
0.46687 | 69.87458 | 0.42515334 | 68.13349 | 0.397799248 | 48.202221
0.46873 | 70.09804 | 0.42687 | 68.36854 | 0.399403312 | 48.357299
0.4702 | 70.46248 | 0.42858666 | 68.65461 | 0.401016 | 48.5245845
0.47207 | 70.76503 | 0.43029414 | 68.95153 | 0.402628688 | 48.676176
0.47393 | 71.01257 | 0.4320108 | 69.24379 | 0.404232752 | 48.897469
0.4758 | 71.3048 | 0.43372746 | 69.5376 | 0.40584544 | 49.1936885
0.47767 | 71.58843 | 0.43543494 | 69.99068 | 0.407458128 | 49.261642
0.47953 | 71.90644 | 0.4371516 | 70.28141 | 0.409062192 | 49.4689985
0.4814 | 72.19697 | 0.43886826 | 70.56285 | 0.41067488 | 49.6868145
0.48327 | 72.42388 | 0.44057574 | 70.96955 | 0.412287568 | 49.86455
0.48513 | 72.63703 | 0.4422924 | 71.28037 | 0.413891632 | 50.1294005
0.487 | 72.94474 | 0.44400906 | 71.47367 | 0.41550432 | 50.275767
0.48887 | 73.23182 | 0.44571654 | 71.73964 | 0.417117008 | 50.474412
0.49073 | 73.50857 | 0.4474332 | 72.08294 | 0.418721072 | 50.69048
0.4926 | 73.82659 | 0.44878266 | 72.29789 | 0.42033376 | 50.805487
0.49447 | 74.08617 | 0.45049014 | 72.57624 | 0.421946448 | 51.0773105
0.49633 | 74.40418 | 0.4522068 | 72.9381 | 0.423550512 | 51.3108015
0.4982 | 74.60015 | 0.45392346 | 73.29375 | 0.4251632 | 51.471114
0.50007 | 74.86317 | 0.45563094 | 73.59994 | 0.426775888 | 51.7237665
0.50193 | 75.15196 | 0.4573476 | 73.89375 | 0.428379952 | 51.857935
0.5038 | 75.41152 | 0.45906426 | 74.15509 | 0.42999264 | 52.04613
0.50567 | 75.68657 | 0.46077174 | 74.46437 | 0.431605328 | 52.2360635
0.50753 | 75.98224 | 0.4624884 | 74.7721 | 0.433209392 | 52.429474
0.5094 | 76.17477 | 0.46420506 | 75.03034 | 0.43482208 | 52.5775885
0.51087 | 76.42403 | 0.46591254 | 75.34116 | 0.436434768 | 52.7134955
0.51273 | 76.64922 | 0.4676292 | 75.59941 | 0.437693872 | 52.880781
0.5146 | 76.98615 | 0.46934586 | 75.93343 | 0.43930656 | 53.102074
0.51647 | 77.30073 | 0.47105334 | 76.2025 | 0.440919248 | 53.2850345
0.51833 | 77.5878 | 0.47277 | 76.5396 | 0.442523312 | 53.485418
0.5202 | 77.80268 | 0.47448666 | 76.86744 | 0.444136 | 53.6265595
0.52207 | 78.07772 | 0.47619414 | 77.17053 | 0.445748688 | 53.839141
0.52393 | 78.23931 | 0.4779108 | 77.42878 | 0.447352752 | 53.971571
0.5258 | 78.50404 | 0.47962746 | 77.67311 | 0.44896544 | 54.170216
0.52767 | 78.80143 | 0.48133494 | 77.99011 | 0.450578128 | 54.367113
0.52953 | 79.05584 | 0.4830516 | 78.24526 | 0.452182192 | 54.534389
0.5314 | 79.29307 | 0.48476826 | 78.54217 | 0.45379488 | 54.7434935
0.53327 | 79.46841 | 0.48647574 | 78.88701 | 0.455407568 | 54.888112
0.53513 | 79.74517 | 0.4881924 | 79.1901 | 0.457011632 | 55.0902435
0.537 | 80.0013 | 0.48990906 | 79.39732 | 0.45862432 | 55.283654
0.53887 | 80.24712 | 0.49124934 | 79.73133 | 0.460237008 | 55.50147
0.54073 | 80.35026 | 0.492966 | 79.99267 | 0.461841072 | 55.703592
0.54227 | 80.59609 | 0.49468266 | 80.25246 | 0.46345376 | 55.8273105
0.54413 | 80.98974 | 0.49639014 | 80.55865 | 0.465066448 | 55.9841365
0.546 | 81.18915 | 0.4981068 | 80.837 | 0.466670512 | 56.2002045
0.54787 | 81.41605 | 0.49982346 | 81.08906 | 0.4682832 | 56.2350505
0.54973 | 81.65671 | 0.50153094 | 81.38132 | 0.469895888 | 56.3552825
0.5516 | 81.83205 | 0.5032476 | 81.6473 | 0.471499952 | 56.5609005
0.55347 | 82.16554 | 0.50496426 | 81.89163 | 0.47311264 | 56.7996165
0.55533 | 82.39933 | 0.50667174 | 82.12359 | 0.474725328 | 56.8728045
0.5572 | 82.67094 | 0.5083884 | 82.42204 | 0.476329392 | 57.0470535
0.55907 | 82.84456 | 0.51010506 | 82.6741 | 0.47794208 | 57.186447
0.56093 | 83.1471 | 0.51181254 | 82.98492 | 0.479209808 | 57.3275885
0.5628 | 83.3087 | 0.5135292 | 83.24626 | 0.480813872 | 57.5436565
0.56467 | 83.52529 | 0.51524586 | 83.54007 | 0.48242656 | 57.726617
0.56653 | 83.79345 | 0.51695334 | 83.8045 | 0.484039248 | 57.8172185
0.5684 | 83.94817 | 0.51867 | 83.98079 | 0.485643312 | 57.9984405
0.5702 | 84.14757 | 0.52038666 | 84.22203 | 0.487256 | 58.191851
0.57207 | 84.46903 | 0.52209414 | 84.54676 | 0.488868688 | 58.2929215
0.57393 | 84.69078 | 0.5238108 | 84.76635 | 0.490472752 | 58.4183785
0.5758 | 84.89018 | 0.52552746 | 85.02768 | 0.49208544 | 58.611789
0.57767 | 85.1893 | 0.52723494 | 85.33851 | 0.493698128 | 58.794759
0.57953 | 85.41792 | 0.5289516 | 85.55655 | 0.495302192 | 58.8871085
0.5814 | 85.51934 | 0.53066826 | 85.807062 | 0.49691488 | 58.9219545
0.58327 | 85.75484 | 0.53237574 | 86.05912 | 0.498527568 | 59.073546
0.58513 | 85.97832 | 0.5340924 | 86.30654 | 0.500131632 | 59.244318
0.587 | 86.2568 | 0.53580906 | 86.57252 | 0.50174432 | 59.430765
0.58887 | 86.52497 | 0.53714934 | 86.772 | 0.503357008 | 59.5823565
0.5904 | 86.69171 | 0.538866 | 87.04881 | 0.504961072 | 59.6485715
0.59227 | 87.03208 | 0.54058266 | 87.36427 | 0.50657376 | 59.85418
0.59413 | 87.25383 | 0.54229014 | 87.57612 | 0.508186448 | 60.017979
0.596 | 87.42573 | 0.5440068 | 87.75704 | 0.509790512 | 60.178282
0.59787 | 87.63717 | 0.54572346 | 87.92714 | 0.5114032 | 60.293289
0.59973 | 87.87096 | 0.54743094 | 88.20859 | 0.513015888 | 60.5180685
0.6016 | 88.0824 | 0.5491476 | 88.51941 | 0.514619952 | 60.701029
0.60347 | 88.36776 | 0.55086426 | 88.7854 | 0.51623264 | 60.767244
0.60533 | 88.50184 | 0.55257174 | 89.00653 | 0.517845328 | 60.8648185
0.6072 | 88.6978 | 0.5542884 | 89.24003 | 0.519449392 | 61.0164195
0.60907 | 88.95393 | 0.55600506 | 89.43333 | 0.52071712 | 61.1279305
0.61093 | 89.28055 | 0.55771254 | 89.65754 | 0.522329808 | 61.265595
0.6128 | 89.40603 | 0.5594292 | 89.88486 | 0.523933872 | 61.436348
0.61467 | 89.58997 | 0.56114586 | 90.14621 | 0.52554656 | 61.636741
0.61653 | 89.85127 | 0.56285334 | 90.39054 | 0.527159248 | 61.8075035
0.6184 | 90.01972 | 0.56457 | 90.55599 | 0.528763312 | 61.8737185
0.62027 | 90.19678 | 0.56628666 | 90.78022 | 0.530376 | 62.02531
0.62213 | 90.58012 | 0.56799414 | 91.02145 | 0.531988688 | 62.1769015
0.624 | 90.90158 | 0.5697108 | 91.26578 | 0.533592752 | 62.2622875
0.62587 | 91.09239 | 0.57142746 | 91.44825 | 0.53520544 | 62.5306245
0.62773 | 91.24195 | 0.57313494 | 91.62917 | 0.536818128 | 62.624722
0.6296 | 91.4998 | 0.5748516 | 91.8998 | 0.538422192 | 62.6282085
0.63147 | 91.80234 | 0.57656826 | 92.15185 | 0.54003488 | 62.8251055
0.63333 | 91.90205 | 0.57827574 | 92.366802 | 0.541647568 | 62.9505625
0.6352 | 92.13069 | 0.5799924 | 92.51371 | 0.543251632 | 63.081254
0.63707 | 92.40229 | 0.58139694 | 92.765772 | 0.54486432 | 63.213684
0.63853 | 92.64467 | 0.5831136 | 92.97917 | 0.546477008 | 63.3496005
0.6404 | 92.93518 | 0.58483026 | 93.10598 | 0.548081072 | 63.4192925
0.64227 | 93.07786 | 0.58653774 | 93.33793 | 0.54969376 | 63.586578
0.64413 | 93.23085 | 0.5882544 | 93.50958 | 0.551306448 | 63.842717
0.646 | 93.44057 | 0.58997106 | 93.70288 | 0.552910512 | 63.940301
0.64787 | 93.66749 | 0.59167854 | 93.96112 | 0.5545232 | 64.0152275
0.64973 | 93.98205 | 0.5933952 | 94.13431 | 0.556135888 | 64.1772785
0.6516 | 94.21069 | 0.59511186 | 94.3137 | 0.557739952 | 64.3219065
0.65347 | 94.44791 | 0.59681934 | 94.49153 | 0.55935264 | 64.4874345
0.65533 | 94.69373 | 0.59847174 | 94.73431 | 0.560965328 | 64.628576
0.6572 | 94.95158 | 0.6001884 | 94.83946 | 0.562224432 | 64.591982
0.65907 | 95.13896 | 0.60190506 | 95.08843 | 0.56383712 | 64.8063115
0.66093 | 95.38822 | 0.60361254 | 95.36679 | 0.565449808 | 64.984047
0.6628 | 95.60653 | 0.6053292 | 95.52297 | 0.567053872 | 65.0398025
0.66467 | 95.75609 | 0.60704586 | 95.66368 | 0.56866656 | 65.229736
0.66653 | 95.89017 | 0.60875334 | 95.88172 | 0.570279248 | 65.3813275
0.6684 | 96.17381 | 0.61047 | 96.11833 | 0.571883312 | 65.524217
0.67027 | 96.3904 | 0.61218666 | 96.31626 | 0.573496 | 65.649674
0.67213 | 96.55199 | 0.61389414 | 96.542028 | 0.575108688 | 65.69497
0.674 | 96.7978 | 0.6156108 | 96.6843 | 0.576712752 | 65.870967
0.67587 | 97.0505 | 0.61732746 | 96.83275 | 0.57832544 | 66.0521795
0.67773 | 97.29977 | 0.61903494 | 97.05233 | 0.579938128 | 66.1549885
0.6796 | 97.40977 | 0.6207516 | 97.27656 | 0.5812576 | 66.290905
0.68147 | 97.66419 | 0.62246826 | 97.41882 | 0.58315488 | 66.440758
0.68293 | 97.88939 | 0.62417574 | 97.52862 | 0.584767568 | 66.576665
0.6848 | 98.09568 | 0.62558946 | 97.73584 | 0.586371632 | 66.721293
0.68667 | 98.32945 | 0.62729694 | 97.91831 | 0.58798432 | 66.885092
0.68853 | 98.54433 | 0.6290136 | 98.06213 | 0.589303792 | 66.986153
0.6904 | 98.72827 | 0.63073026 | 98.23841 | 0.59091648 | 67.05062
0.69227 | 99.00847 | 0.63243774 | 98.4379 | 0.592529168 | 67.1987345
0.69413 | 99.23882 | 0.6341544 | 98.6482 | 0.594133232 | 67.416541
0.696 | 99.4176 | 0.63587106 | 98.82759 | 0.59574592 | 67.578592
0.69787 | 99.60152 | 0.63757854 | 98.98685 | 0.597358608 | 67.716247
0.69973 | 99.83531 | 0.6392952 | 99.12758 | 0.598962672 | 67.7685255
0.7016 | 99.9969 | 0.64101186 | 99.36881 | 0.60057536 | 67.8713345
0.70347 | 100.2599 | 0.64271934 | 99.54819 | 0.602188048 | 68.0142145
0.70533 | 100.614 | 0.6440688 | 99.66572 | 0.603792112 | 68.226796
0.7072 | 100.6897 | 0.64615266 | 99.82036 | 0.6054048 | 68.3278665
0.70907 | 100.8117 | 0.64786014 | 100.0693 | 0.607017488 | 68.481206
0.71093 | 101.0111 | 0.6495768 | 100.2657 | 0.608621552 | 68.6397705
0.7128 | 101.2294 | 0.65092626 | 100.3678 | 0.61023424 | 68.791362
0.71467 | 101.4134 | 0.65263374 | 100.4884 | 0.611846928 | 68.9377285
0.71653 | 101.6678 | 0.6543504 | 100.6616 | 0.613450992 | 69.0387895
0.7184 | 101.8655 | 0.65606706 | 100.81 | 0.61506368 | 69.132887
0.72027 | 102.1044 | 0.65777454 | 101.0172 | 0.616676368 | 69.260092
0.72213 | 102.3021 | 0.6594912 | 101.2446 | 0.618280432 | 69.4047105
0.724 | 102.4757 | 0.66120786 | 101.3791 | 0.61989312 | 69.5127445
0.72587 | 102.639 | 0.66291534 | 101.5538 | 0.621160848 | 69.718353
0.72773 | 102.9502 | 0.664632 | 101.7441 | 0.622764912 | 69.854279
0.7296 | 103.0877 | 0.66634866 | 101.8709 | 0.6243776 | 69.9292055
0.73107 | 103.2029 | 0.66805614 | 102.0085 | 0.626335248 | 70.141787
0.73293 | 103.4263 | 0.6697728 | 102.191 | 0.627939312 | 70.2201905
0.7348 | 103.6446 | 0.67148946 | 102.3255 | 0.629552 | 70.242848
0.73667 | 103.8355 | 0.67319694 | 102.392 | 0.63110432 | 70.44497
0.73853 | 103.93 | 0.6749136 | 102.5698 | 0.632423792 | 70.5739135
0.7404 | 104.2291 | 0.67663026 | 102.7956 | 0.63403648 | 70.7795315
0.74227 | 104.4818 | 0.67833774 | 102.94713 | 0.635649168 | 70.856206
0.74413 | 104.7087 | 0.6800544 | 103.0801 | 0.637253232 | 70.925898
0.746 | 104.9047 | 0.68177106 | 103.2595 | 0.63886592 | 71.1140835
0.74787 | 105.0457 | 0.68347854 | 103.326 | 0.640478608 | 71.2534865
0.74973 | 105.1986 | 0.6851952 | 103.5224 | 0.642082672 | 71.263946
0.7516 | 105.3981 | 0.68654466 | 103.643 | 0.64369536 | 71.365007
0.75347 | 105.582 | 0.68825214 | 103.7868 | 0.645308048 | 71.567129
0.75533 | 105.7848 | 0.6899688 | 103.9569 | 0.646912112 | 71.706532
0.7572 | 105.9739 | 0.69205266 | 104.1208 | 0.6485248 | 71.842439
0.75907 | 106.1768 | 0.69376014 | 104.1657 | 0.650137488 | 71.9295635
0.76093 | 106.4209 | 0.6954768 | 104.3141 | 0.651741552 | 72.1351815
0.7628 | 106.567 | 0.69719346 | 104.5353 | 0.65335424 | 72.215333
0.76467 | 106.7733 | 0.69890094 | 104.7255 | 0.654966928 | 72.39133
0.76653 | 107.0259 | 0.7002504 | 104.8585 | 0.656570992 | 72.379132
0.7684 | 107.1532 | 0.70196706 | 104.9667 | 0.65818368 | 72.549885
0.77027 | 107.2683 | 0.70367454 | 105.1322 | 0.659796368 | 72.7642145
0.77213 | 107.4591 | 0.7053912 | 105.2559 | 0.661400432 | 72.88096
0.774 | 107.6482 | 0.70710786 | 105.3904 | 0.66266816 | 72.9924805
0.77587 | 107.8425 | 0.70881534 | 105.5729 | 0.664280848 | 73.133622
0.77773 | 107.9611 | 0.710532 | 105.66567 | 0.665884912 | 73.203314
0.7792 | 108.1193 | 0.71224866 | 105.8033 | 0.6674976 | 73.3148345
0.78107 | 108.2602 | 0.71395614 | 105.9487 | 0.669110288 | 73.4856065
0.78293 | 108.4871 | 0.7156728 | 106.1095 | 0.670714352 | 73.626748
0.7848 | 108.7708 | 0.71738946 | 106.2889 | 0.67232704 | 73.7225745
0.78667 | 108.977 | 0.71909694 | 106.4172 | 0.673939728 | 73.8741755
0.78853 | 109.1025 | 0.7208136 | 106.5548 | 0.675543792 | 73.9560655
0.7904 | 109.2486 | 0.72253026 | 106.7126 | 0.67715648 | 74.0884955
0.79227 | 109.4257 | 0.72423774 | 106.8301 | 0.678769168 | 74.2819155
0.79413 | 109.6011 | 0.7259544 | 106.9538 | 0.680373232 | 74.4369935
0.796 | 109.7661 | 0.72767106 | 107.093 | 0.68198592 | 74.5276045
0.79787 | 109.9259 | 0.72937854 | 107.1888 | 0.683598608 | 74.578135
0.79973 | 110.1443 | 0.730728 | 107.3481 | 0.685202672 | 74.7558705
0.8016 | 110.3746 | 0.73244466 | 107.4301 | 0.68681536 | 74.938831
0.80347 | 110.586 | 0.73415214 | 107.5785 | 0.688428048 | 75.0189825
0.80533 | 110.7167 | 0.7358688 | 107.6992 | 0.690032112 | 75.0973955
0.8072 | 110.8044 | 0.73758546 | 107.8507 | 0.6916448 | 75.3239135
0.80907 | 111.0192 | 0.73929294 | 107.9574 | 0.693257488 | 75.3971015
0.81093 | 111.2685 | 0.7410096 | 108.0672 | 0.694861552 | 75.5835485
0.8128 | 111.3562 | 0.74272626 | 108.2435 | 0.69647424 | 75.6567365
0.81467 | 111.4902 | 0.74443374 | 108.4461 | 0.698086928 | 75.7734725
0.81653 | 111.7498 | 0.7461504 | 108.6053 | 0.699690992 | 75.8588585
0.8184 | 111.9733 | 0.74786706 | 108.6842 | 0.70095872 | 76.0679535
0.82027 | 112.1022 | 0.74957454 | 108.7507 | 0.702571408 | 76.228266
0.82213 | 112.2518 | 0.7512912 | 108.913068 | 0.704175472 | 76.3101655
0.824 | 112.4202 | 0.75300786 | 109.0986 | 0.70578816 | 76.3676595
0.82587 | 112.5939 | 0.75471534 | 109.1528 | 0.707400848 | 76.461757
0.8274 | 112.7743 | 0.756432 | 109.2332 | 0.709004912 | 76.580241
0.82927 | 112.9273 | 0.75814866 | 109.4125 | 0.7106176 | 76.756238
0.83113 | 113.046 | 0.75985614 | 109.5734 | 0.712230288 | 76.911316
0.833 | 113.2436 | 0.7615728 | 109.6816 | 0.713834352 | 77.031548
0.83487 | 113.3605 | 0.76328946 | 109.8254 | 0.71544704 | 77.085565
0.83673 | 113.5084 | 0.76499694 | 109.9352 | 0.717059728 | 77.2615525
0.8386 | 113.7043 | 0.7667136 | 110.0775 | 0.718663792 | 77.3695865
0.84047 | 113.9381 | 0.76843026 | 110.1765 | 0.72027648 | 77.49853
0.84233 | 114.0877 | 0.7698348 | 110.2739 | 0.721889168 | 77.594366
0.8442 | 114.1943 | 0.77155146 | 110.4455 | 0.723493232 | 77.7302825
0.84607 | 114.3782 | 0.77325894 | 110.5801 | 0.72510592 | 77.866199
0.84793 | 114.471 | 0.7749756 | 110.628 | 0.726718608 | 78.007331
0.8498 | 114.734 | 0.77669226 | 110.6914 | 0.728322672 | 78.1258245
0.85167 | 114.8234 | 0.77839974 | 110.8971 | 0.72993536 | 78.2774255
0.85353 | 115.0177 | 0.7801164 | 111.0007 | 0.731548048 | 78.4447015
0.85533 | 115.1483 | 0.78183306 | 111.1136 | 0.733152112 | 78.530078
0.8572 | 115.3907 | 0.78354054 | 111.1522 | 0.7347648 | 78.6903905
0.85907 | 115.5815 | 0.78519294 | 111.2899 | 0.736377488 | 78.7356865
0.86093 | 115.7276 | 0.7869096 | 111.463 | 0.737981552 | 78.836757
0.8628 | 115.7723 | 0.78862626 | 111.545 | 0.73959424 | 79.059798
0.86467 | 115.8342 | 0.79033374 | 111.7491 | 0.741206928 | 79.167832
0.86653 | 116.0456 | 0.7920504 | 111.9007 | 0.742466032 | 79.202678
0.8684 | 116.1677 | 0.79376706 | 111.9965 | 0.74407872 | 79.3420715
0.87027 | 116.3482 | 0.79547454 | 112.1373 | 0.745691408 | 79.5250415
0.8718 | 116.5785 | 0.7971912 | 112.2935 | 0.747295472 | 79.664435
0.87367 | 116.7264 | 0.79890786 | 112.4001 | 0.74890816 | 79.7463345
0.87553 | 116.8536 | 0.80061534 | 112.462 | 0.750520848 | 79.819513
0.8774 | 117.0031 | 0.802332 | 112.5177 | 0.752124912 | 80.018158
0.87927 | 117.1905 | 0.80404866 | 112.6337 | 0.7537376 | 80.126192
0.88113 | 117.2593 | 0.80575614 | 112.7558 | 0.755350288 | 80.3318005
0.883 | 117.3401 | 0.8074728 | 112.8517 | 0.756954352 | 80.3980155
0.88487 | 117.5309 | 0.80918946 | 113.0203 | 0.75856704 | 80.4346095
0.88673 | 117.7011 | 0.81089694 | 113.1471 | 0.760179728 | 80.6506775
0.8886 | 117.9297 | 0.8126136 | 113.1934 | 0.761783792 | 80.7412885
0.89047 | 118.0723 | 0.81433026 | 113.3032 | 0.76339648 | 80.8963665
0.89233 | 118.2168 | 0.8157348 | 113.427 | 0.765009168 | 81.0357695
0.8942 | 118.2752 | 0.81745146 | 113.4934 | 0.766613232 | 81.162965
0.89607 | 118.4248 | 0.81915894 | 113.5754 | 0.76822592 | 81.2134955
0.89793 | 118.6087 | 0.8208756 | 113.7208 | 0.769838608 | 81.3894925
0.8998 | 118.7187 | 0.82259226 | 113.8646 | 0.771442672 | 81.541084
0.90167 | 118.8494 | 0.82429974 | 113.9883 | 0.77305536 | 81.6526045
0.90353 | 119.0642 | 0.8260164 | 114.0517 | 0.774668048 | 81.668289
0.9054 | 119.2207 | 0.82773306 | 114.1398 | 0.776272112 | 81.8076825
0.90727 | 119.3255 | 0.82944054 | 114.313 | 0.7778848 | 82.0133005
0.90913 | 119.4596 | 0.8311572 | 114.378 | 0.779497488 | 82.1143615
0.911 | 119.5421 | 0.83287386 | 114.4584 | 0.781101552 | 82.2241435
0.91287 | 119.6779 | 0.83458134 | 114.647 | 0.782429648 | 82.3565735
0.91473 | 119.8567 | 0.836298 | 114.7367 | 0.784033712 | 82.4018695
0.9166 | 120.0217 | 0.83801466 | 114.8573 | 0.7856464 | 82.4924805
0.91807 | 120.1369 | 0.83972214 | 115.0166 | 0.787259088 | 82.651045
0.91993 | 120.2452 | 0.8414388 | 115.0878 | 0.788863152 | 82.658018
0.9218 | 120.4119 | 0.84315546 | 115.1543 | 0.79047584 | 82.8148345
0.92367 | 120.5237 | 0.84486294 | 115.3027 | 0.792088528 | 82.9890835
0.92553 | 120.5701 | 0.8465796 | 115.3599 | 0.793692592 | 83.144171
0.9274 | 120.7609 | 0.84829626 | 115.4218 | 0.79530528 | 83.203413
0.92927 | 120.9637 | 0.85000374 | 115.5439 | 0.796917968 | 83.3550045
0.93113 | 121.1219 | 0.8517204 | 115.7403 | 0.798522032 | 83.5240285
0.933 | 121.2835 | 0.85343706 | 115.8254 | 0.80013472 | 83.7104755
0.93487 | 121.3711 | 0.85514454 | 115.8903 | 0.801747408 | 83.820248
0.93673 | 121.5001 | 0.8568612 | 115.9986 | 0.803351472 | 83.893436
0.9386 | 121.5706 | 0.85821066 | 116.1331 | 0.80496416 | 84.006695
0.94047 | 121.696 | 0.85991814 | 116.2228 | 0.80651648 | 84.180944
0.94193 | 121.7854 | 0.8616348 | 116.28 | 0.808129168 | 84.278528
0.9438 | 121.9075 | 0.86335146 | 116.311 | 0.809733232 | 84.3098875
0.94567 | 122.088 | 0.86505894 | 116.4084 | 0.81134592 | 84.407462
0.94753 | 122.2822 | 0.8667756 | 116.6434 | 0.812958608 | 84.557315
0.9498 | 122.4662 | 0.86849226 | 116.6867 | 0.814562672 | 84.6618625
0.95167 | 122.6037 | 0.87019974 | 116.7934 | 0.81617536 | 84.7646715
0.95313 | 122.6724 | 0.8719164 | 116.8769 | 0.817788048 | 84.8674805
0.955 | 122.7653 | 0.87363306 | 116.8599 | 0.819392112 | 85.0277835
0.95687 | 122.8908 | 0.87534054 | 117.0223 | 0.8210048 | 85.170673
0.95873 | 123.0248 | 0.8770572 | 117.1661 | 0.822617488 | 85.210744
0.9606 | 123.1606 | 0.87877386 | 117.3068 | 0.82393696 | 85.2926435
0.96247 | 123.2947 | 0.88048134 | 117.398 | 0.825549648 | 85.513946
0.96433 | 123.4082 | 0.882198 | 117.4599 | 0.827153712 | 85.649853
0.9662 | 123.5852 | 0.88391466 | 117.5032 | 0.8287664 | 85.7300045
0.96807 | 123.7623 | 0.88562214 | 117.6486 | 0.830379088 | 85.867669
0.96993 | 123.8379 | 0.8873388 | 117.6981 | 0.831983152 | 86.0140355
0.9718 | 123.8878 | 0.88905546 | 117.8666 | 0.83359584 | 86.123808
0.97367 | 124.0219 | 0.89076294 | 118.0599 | 0.835208528 | 86.209194
0.97553 | 124.1181 | 0.8924796 | 118.063 | 0.836812592 | 86.2893455
0.9774 | 124.2677 | 0.89419626 | 118.162 | 0.83842528 | 86.4217755
0.97927 | 124.4516 | 0.89590374 | 118.2424 | 0.840037968 | 86.5768535
0.98113 | 124.6339 | 0.8976204 | 118.2934 | 0.841642032 | 86.6622395
0.983 | 124.7078 | 0.89933706 | 118.3939 | 0.84325472 | 86.7441295
0.98487 | 124.7181 | 0.90104454 | 118.5037 | 0.844867408 | 86.7911735
0.98673 | 124.8178 | 0.902394 | 118.6166 | 0.846471472 | 86.981107
0.9886 | 124.945 | 0.90411066 | 118.720206 | 0.84808416 | 87.066493
0.99007 | 125.1478 | 0.90581814 | 118.8068 | 0.849696848 | 87.1588425
0.99193 | 125.3215 | 0.9075348 | 118.8625 | 0.851300912 | 87.4045315
0.9938 | 125.4246 | 0.90925146 | 119.0248 | 0.8529136 | 87.568321
0.99567 | 125.428 | 0.91095894 | 119.1408 | 0.854526288 | 87.5491595
0.99753 | 125.569 | 0.9126756 | 119.2336 | 0.856130352 | 87.6031765
0.9994 | 125.7426 | 0.91439226 | 119.3418 | 0.85774304 | 87.7878755
1.00127 | 125.8526 | 0.91609974 | 119.3759 | 0.859355728 | 87.9551515
1.00313 | 125.9764 | 0.9178164 | 119.4918 | 0.860959792 | 88.005682
1.005 | 126.1449 | 0.91953306 | 119.597 | 0.86257248 | 88.096293
1.00687 | 126.2944 | 0.92124054 | 119.6372 | 0.864185168 | 88.169481
1.00873 | 126.4044 | 0.9229572 | 119.7748 | 0.865444272 | 88.2984245
1.0106 | 126.5007 | 0.92467386 | 119.8444 | 0.86705696 | 88.359405
1.01247 | 126.6348 | 0.92638134 | 119.9449 | 0.868669648 | 88.523204
1.01433 | 126.7878 | 0.928098 | 120.0331 | 0.870273712 | 88.6155535
1.0162 | 126.7946 | 0.92981466 | 120.1336 | 0.8718864 | 88.697453
1.01807 | 126.8961 | 0.93152214 | 120.2712 | 0.873499088 | 88.8368465
1.01993 | 127.0594 | 0.9332388 | 120.3516 | 0.875103152 | 88.972763
1.0218 | 127.1488 | 0.93495546 | 120.3826 | 0.87671584 | 89.012834
1.02367 | 127.3636 | 0.93666294 | 120.4614 | 0.878328528 | 89.1452735
1.02553 | 127.3808 | 0.9383796 | 120.5681 | 0.879932592 | 89.2811805
1.0274 | 127.4926 | 0.94009626 | 120.6099 | 0.88154528 | 89.370053
1.02927 | 127.5768 | 0.94180374 | 120.7228 | 0.883157968 | 89.547779
1.03113 | 127.7882 | 0.9435204 | 120.8032 | 0.884762032 | 89.626192
1.033 | 127.9533 | 0.94523706 | 120.9161 | 0.88637472 | 89.722028
1.03487 | 127.9945 | 0.94657734 | 121.0166 | 0.887987408 | 89.812639
1.0364 | 128.0478 | 0.948294 | 121.0537 | 0.889591472 | 89.945069
1.03827 | 128.1681 | 0.95001066 | 121.1341 | 0.89120416 | 90.040905
1.04013 | 128.34 | 0.95171814 | 121.23 | 0.892816848 | 90.1454525
1.042 | 128.5033 | 0.9534348 | 121.3429 | 0.894420912 | 90.2430365
1.04387 | 128.5274 | 0.95515146 | 121.3924 | 0.8960336 | 90.4190145
1.04573 | 128.6237 | 0.95685894 | 121.4496 | 0.897646288 | 90.452122
1.0476 | 128.7388 | 0.9585756 | 121.615 | 0.899250352 | 90.584552
1.04947 | 128.8987 | 0.96029226 | 121.6769 | 0.90086304 | 90.6978205
1.05133 | 128.9176 | 0.96199974 | 121.7264 | 0.902475728 | 90.7675125
1.0532 | 129.0328 | 0.9637164 | 121.7712 | 0.904079792 | 90.8964655
1.05507 | 129.1944 | 0.96543306 | 121.864 | 0.90569248 | 90.9766075
1.05693 | 129.2821 | 0.96714054 | 121.963 | 0.907305168 | 91.0933625
1.05873 | 129.4282 | 0.9688572 | 122.1021 | 0.908564272 | 91.1909465
1.0606 | 129.5502 | 0.97057386 | 122.1501 | 0.91017696 | 91.291998
1.06247 | 129.6276 | 0.97228134 | 122.219658 | 0.911789648 | 91.466247
1.06433 | 129.7376 | 0.973998 | 122.3712 | 0.913393712 | 91.4592835
1.0662 | 129.8803 | 0.97571466 | 122.4671 | 0.9150064 | 91.5795155
1.06807 | 129.925 | 0.97742214 | 122.4903 | 0.916619088 | 91.757251
1.06993 | 129.9439 | 0.9791388 | 122.6124 | 0.918223152 | 91.8461045
1.0718 | 130.0934 | 0.98085546 | 122.6774 | 0.91983584 | 91.917554
1.07367 | 130.2275 | 0.98256294 | 122.7949 | 0.921448528 | 92.0099035
1.07553 | 130.3977 | 0.9842796 | 122.8119 | 0.923052592 | 92.1493065
1.0774 | 130.4613 | 0.98599626 | 122.8877 | 0.92466528 | 92.2590695
1.07927 | 130.463 | 0.98770374 | 123.0052 | 0.926277968 | 92.3758245
1.08113 | 130.6349 | 0.9894204 | 123.0362 | 0.927882032 | 92.457724
1.08267 | 130.8257 | 0.99113706 | 123.2016 | 0.92949472 | 92.534389
1.08453 | 130.9254 | 0.99247734 | 123.2109 | 0.931107408 | 92.6581075
1.0864 | 131.0475 | 0.994194 | 123.2913 | 0.932711472 | 92.841068
1.08827 | 131.1025 | 0.99591066 | 123.3794 | 0.93432416 | 92.8881215
1.09013 | 131.1867 | 0.99761814 | 123.432 | 0.935591888 | 93.001371
1.092 | 131.3346 | 0.9993348 | 123.4939 | 0.937195952 | 93.0972165
1.09387 | 131.4583 | 1.00105146 | 123.5944 | 0.93880864 | 93.1512335
1.09573 | 131.5615 | 1.00275894 | 123.6671 | 0.940421328 | 93.295852
1.0976 | 131.6148 | 1.0044756 | 123.7552 | 0.942025392 | 93.362067
1.09947 | 131.754 | 1.00619226 | 123.8898 | 0.94363808 | 93.524118
1.10133 | 131.852 | 1.00789974 | 123.9593 | 0.945250768 | 93.6495845
1.1032 | 131.895 | 1.0096164 | 124.049 | 0.946854832 | 93.6722325
1.10507 | 131.9259 | 1.01133306 | 124.1805 | 0.94846752 | 93.696619
1.10693 | 132.0703 | 1.01304054 | 124.2377 | 0.950080208 | 93.788978
1.1088 | 132.1975 | 1.0147572 | 124.349 | 0.951684272 | 93.9179215
1.11067 | 132.366 | 1.01647386 | 124.4836 | 0.95329696 | 94.029442
1.11253 | 132.4571 | 1.01818134 | 124.5207 | 0.954909648 | 94.0729995
1.1144 | 132.5568 | 1.019898 | 124.5253 | 0.956513712 | 94.308229
1.11627 | 132.6187 | 1.02130254 | 124.6181 | 0.9581264 | 94.320427
1.11813 | 132.6926 | 1.0230192 | 124.7109 | 0.959739088 | 94.4755145
1.12 | 132.8215 | 1.02473586 | 124.8176 | 0.961343152 | 94.670673
1.12187 | 132.8765 | 1.02644334 | 124.9305 | 0.96295584 | 94.7438515
1.12373 | 132.9711 | 1.02816 | 124.9274 | 0.964568528 | 94.778707
1.1256 | 133.1017 | 1.02987666 | 125.027892 | 0.965888 | 94.813553
1.12747 | 133.21 | 1.03158414 | 125.1006 | 0.967500688 | 95.019171
1.12933 | 133.3424 | 1.0333008 | 125.1934 | 0.969397968 | 95.054017
1.1308 | 133.4077 | 1.03501746 | 125.28 | 0.971002032 | 95.059242
1.13267 | 133.4661 | 1.03672494 | 125.3341 | 0.97261472 | 95.2770485
1.13453 | 133.5469 | 1.0384416 | 125.3232 | 0.974227408 | 95.3572095
1.1364 | 133.6449 | 1.04015826 | 125.3789 | 0.975831472 | 95.5053145
1.13827 | 133.8478 | 1.04186574 | 125.4887 | 0.977159568 | 95.59071
1.14013 | 133.9286 | 1.0435824 | 125.6 | 0.979056848 | 95.6499425
1.142 | 134.0145 | 1.0452348 | 125.7315 | 0.980660912 | 95.749265
1.14387 | 134.1245 | 1.04695146 | 125.7516 | 0.98192864 | 95.8119935
1.14573 | 134.2277 | 1.04865894 | 125.8134 | 0.983886288 | 95.9287485
1.1476 | 134.293 | 1.0503756 | 125.9341 | 0.985490352 | 96.123907
1.14947 | 134.4391 | 1.05209226 | 125.9712 | 0.98675808 | 96.181401
1.15133 | 134.5199 | 1.0534968 | 125.999 | 0.988370768 | 96.231941
1.1532 | 134.654 | 1.05521346 | 126.1521 | 0.989974832 | 96.3399655
1.15507 | 134.7296 | 1.05723306 | 126.240246 | 0.99158752 | 96.4375495
1.15693 | 134.795 | 1.05894054 | 126.3238 | 0.993200208 | 96.5298895
1.1588 | 134.8293 | 1.0606572 | 126.3686 | 0.994804272 | 96.542097
1.16067 | 134.929 | 1.06237386 | 126.4583 | 0.99641696 | 96.7180845
1.16253 | 135.0752 | 1.06408134 | 126.5062 | 0.998029648 | 96.7442285
1.1644 | 135.1817 | 1.065798 | 126.6238 | 0.999633712 | 96.725048
1.16627 | 135.266 | 1.06751466 | 126.6469 | 1.0012464 | 96.937639
1.16813 | 135.3932 | 1.06922214 | 126.7444 | 1.002859088 | 97.0927265
1.17 | 135.3708 | 1.0709388 | 126.7784 | 1.004463152 | 97.202499
1.17187 | 135.5186 | 1.07265546 | 126.8062 | 1.00607584 | 97.322731
1.17373 | 135.6802 | 1.07436294 | 126.9191 | 1.007395312 | 97.4115845
1.1756 | 135.761 | 1.07577666 | 127.0227 | 1.009008 | 97.5335645
1.17707 | 135.8023 | 1.07748414 | 127.1124 | 1.010620688 | 97.5475105
1.17893 | 135.9673 | 1.0792008 | 127.1232 | 1.012224752 | 97.591068
1.1808 | 136.0206 | 1.08091746 | 127.1959 | 1.01383744 | 97.7113
1.18267 | 136.1581 | 1.08262494 | 127.3877 | 1.015450128 | 97.819334
1.18453 | 136.208 | 1.0843416 | 127.3707 | 1.017054192 | 97.974412
1.1864 | 136.3077 | 1.08605826 | 127.4681 | 1.01866688 | 98.0685095
1.18827 | 136.4229 | 1.08776574 | 127.4789 | 1.020279568 | 98.0963825
1.19013 | 136.4263 | 1.0894824 | 127.6227 | 1.021883632 | 98.1573725
1.192 | 136.5226 | 1.09119906 | 127.6475 | 1.02349632 | 98.2514605
1.19387 | 136.7099 | 1.09290654 | 127.7062 | 1.025109008 | 98.3594945
1.19573 | 136.6945 | 1.0946232 | 127.7572 | 1.026713072 | 98.5651125
1.1976 | 136.7787 | 1.09633986 | 127.8531 | 1.02832576 | 98.688831
1.19947 | 136.9437 | 1.09768014 | 127.9815 | 1.029938448 | 98.8108015
1.20133 | 137.0898 | 1.0993968 | 128.0232 | 1.031542512 | 98.8770165
1.2032 | 137.0933 | 1.10111346 | 128.0634 | 1.0331552 | 98.9606545
1.20507 | 137.2136 | 1.10282094 | 128.1701 | 1.034767888 | 99.023383
1.20693 | 137.3081 | 1.1045376 | 128.2335 | 1.036371952 | 99.0826345
1.2088 | 137.3889 | 1.10625426 | 128.3371 | 1.03798464 | 99.1366515
1.21067 | 137.5643 | 1.10796174 | 128.3944 | 1.039597328 | 99.197632
1.21253 | 137.5729 | 1.1096784 | 128.45 | 1.041201392 | 99.3457465
1.2144 | 137.6193 | 1.11139506 | 128.5258 | 1.04281408 | 99.4468075
1.21627 | 137.7603 | 1.11310254 | 128.5397 | 1.044426768 | 99.594922
1.21813 | 137.8032 | 1.1148192 | 128.6047 | 1.046030832 | 99.648939
1.22 | 137.9253 | 1.11653586 | 128.7253 | 1.04729856 | 99.8423495
1.22187 | 137.9407 | 1.11824334 | 128.8227 | 1.048911248 | 99.8667455
1.22373 | 138.0559 | 1.11996 | 128.8567 | 1.050515312 | 100.063652
1.2256 | 138.2158 | 1.12167666 | 128.9248 | 1.052128 | 100.1072095
1.22707 | 138.1814 | 1.12338414 | 128.9943 | 1.053740688 | 100.0566695
1.22893 | 138.2656 | 1.1251008 | 129.0593 | 1.055344752 | 100.1664515
1.2308 | 138.4238 | 1.12681746 | 129.1428 | 1.05695744 | 100.2675125
1.23267 | 138.4891 | 1.12852494 | 129.2016 | 1.058570128 | 100.3058545
1.23453 | 138.4994 | 1.1302416 | 129.2696 | 1.060174192 | 100.4016905
1.2364 | 138.6645 | 1.13195826 | 129.2804 | 1.06178688 | 100.607299
1.23827 | 138.7573 | 1.13366574 | 129.3949 | 1.063399568 | 100.751927
1.24013 | 138.8725 | 1.1353824 | 129.4289 | 1.065003632 | 100.8024575
1.242 | 138.955 | 1.13709906 | 129.5356 | 1.06661632 | 100.859961
1.24387 | 139.0598 | 1.13880654 | 129.633 | 1.068229008 | 101.008066
1.24573 | 139.132 | 1.1405232 | 129.7119 | 1.069833072 | 100.9889045
1.2476 | 139.1733 | 1.14187266 | 129.6933 | 1.07144576 | 101.0551195
1.24947 | 139.3039 | 1.14358014 | 129.7768 | 1.073058448 | 101.1910265
1.25133 | 139.426 | 1.1452968 | 129.8433 | 1.074662512 | 101.346114
1.2532 | 139.5377 | 1.14701346 | 129.8108 | 1.0762752 | 101.4977055
1.25507 | 139.5618 | 1.14872094 | 129.9423 | 1.077887888 | 101.5586955
1.25693 | 139.6495 | 1.1504376 | 130.049 | 1.079491952 | 101.5761185
1.2588 | 139.7835 | 1.15215426 | 130.1325 | 1.08110464 | 101.633622
1.26067 | 139.8489 | 1.15386174 | 130.2206 | 1.082717328 | 101.6946025
1.26253 | 139.8643 | 1.1555784 | 130.2593 | 1.084321392 | 101.835744
1.2644 | 140.0053 | 1.15729506 | 130.3629 | 1.08593408 | 101.867113
1.26627 | 140.1273 | 1.15900254 | 130.4047 | 1.087546768 | 102.0169565
1.26813 | 140.227 | 1.1607192 | 130.4309 | 1.089150832 | 102.0605235
1.27 | 140.313 | 1.16243586 | 130.4619 | 1.09041856 | 102.1772785
1.27187 | 140.3388 | 1.16414334 | 130.567 | 1.092031248 | 102.2661415
1.27373 | 140.4127 | 1.16586 | 130.6799 | 1.093635312 | 102.3863735
1.2752 | 140.4918 | 1.16757666 | 130.6768 | 1.095248 | 102.5344785
1.27707 | 140.5502 | 1.16928414 | 130.6907 | 1.096860688 | 102.5884955
1.27893 | 140.6224 | 1.1710008 | 130.7804 | 1.098464752 | 102.6616835
1.2808 | 140.7066 | 1.17271746 | 130.884 | 1.10007744 | 102.7801675
1.28267 | 140.7685 | 1.17442494 | 130.9629 | 1.101690128 | 102.8185095
1.28453 | 140.937 | 1.1761416 | 130.9907 | 1.103294192 | 102.87949
1.2864 | 140.949 | 1.17785826 | 131.0943 | 1.10490688 | 102.903886
1.28827 | 141.0505 | 1.17956574 | 131.1067 | 1.106519568 | 103.0816215
1.29013 | 141.1158 | 1.1812824 | 131.215 | 1.108123632 | 103.2454205
1.292 | 141.2086 | 1.18299906 | 131.2768 | 1.10973632 | 103.292455
1.29387 | 141.3702 | 1.18470654 | 131.3216 | 1.111349008 | 103.342995
1.29573 | 141.4527 | 1.186056 | 131.3758 | 1.112953072 | 103.4161735
1.2976 | 141.4303 | 1.18777266 | 131.4206 | 1.11456576 | 103.574738
1.29947 | 141.5352 | 1.18948014 | 131.4964 | 1.116178448 | 103.586936
1.30133 | 141.6263 | 1.1911968 | 131.6062 | 1.117782512 | 103.714141
1.3032 | 141.6916 | 1.19291346 | 131.5768 | 1.1193952 | 103.74551
1.30507 | 141.8034 | 1.19462094 | 131.7067 | 1.121007888 | 103.8849035
1.30693 | 141.8859 | 1.1963376 | 131.7856 | 1.122611952 | 104.0365045
1.3088 | 141.9821 | 1.19805426 | 131.849 | 1.12422464 | 104.1149175
1.31067 | 142.1317 | 1.19976174 | 131.8923 | 1.125837328 | 104.222942
1.31253 | 142.1626 | 1.2014784 | 131.9928 | 1.127096432 | 104.3362105
1.3144 | 142.2005 | 1.20319506 | 131.9727 | 1.12870912 | 104.386741
1.31627 | 142.2314 | 1.20490254 | 132.0175 | 1.130321808 | 104.4599195
1.31813 | 142.3466 | 1.2066192 | 132.1722 | 1.131925872 | 104.452956
1.32 | 142.4532 | 1.20833586 | 132.2201 | 1.13353856 | 104.5540265
1.32153 | 142.5374 | 1.21004334 | 132.2897 | 1.135151248 | 104.7021315
1.3234 | 142.6302 | 1.21176 | 132.3546 | 1.136755312 | 104.733491
1.32527 | 142.6715 | 1.21347666 | 132.3825 | 1.138368 | 104.82585
1.32713 | 142.7677 | 1.21518414 | 132.3747 | 1.139980688 | 104.933884
1.329 | 142.7987 | 1.2169008 | 132.4722 | 1.141584752 | 105.1011505
1.33087 | 142.8417 | 1.21861746 | 132.5201 | 1.14319744 | 105.249265
1.33273 | 142.9328 | 1.22032494 | 132.5851 | 1.144810128 | 105.362524
1.3346 | 143.0359 | 1.2220416 | 132.7057 | 1.146414192 | 105.3416145
1.33647 | 143.1287 | 1.22375826 | 132.8402 | 1.14802688 | 105.3416145
1.33833 | 143.1923 | 1.2251628 | 132.8541 | 1.149639568 | 105.4479005
1.3402 | 143.2817 | 1.22687946 | 132.9237 | 1.151243632 | 105.5681325
1.342 | 143.3728 | 1.22858694 | 132.9021 | 1.15285632 | 105.6848875
1.34387 | 143.4072 | 1.2303036 | 133.0057 | 1.154469008 | 105.7685255
1.34573 | 143.4949 | 1.231956 | 133.0783 | 1.156073072 | 105.8905055
1.3476 | 143.5946 | 1.23367266 | 133.0984 | 1.15768576 | 105.989828
1.34947 | 143.6685 | 1.23538014 | 133.1928 | 1.159298448 | 106.0211875
1.35133 | 143.8971 | 1.2370968 | 133.2067 | 1.160902512 | 106.0612585
1.3532 | 143.9676 | 1.23881346 | 133.2407 | 1.1625152 | 106.184977
1.35507 | 143.9435 | 1.24052094 | 133.3196 | 1.164127888 | 106.352253
1.3566 | 143.9367 | 1.2422376 | 133.3706 | 1.165731952 | 106.45681
1.35847 | 143.9968 | 1.24395426 | 133.5268 | 1.16734464 | 106.5003675
1.36033 | 144.1773 | 1.24566174 | 133.5376 | 1.168612368 | 106.577042
1.3622 | 144.2891 | 1.2473784 | 133.532982 | 1.170216432 | 106.646734
1.36407 | 144.3235 | 1.24909506 | 133.6196 | 1.17182912 | 106.759993
1.36593 | 144.3957 | 1.25080254 | 133.7015 | 1.173441808 | 106.899396
1.3678 | 144.4232 | 1.2525192 | 133.6954 | 1.175045872 | 106.934242
1.36967 | 144.4765 | 1.25423586 | 133.816 | 1.17665856 | 106.9969705
1.37153 | 144.6105 | 1.25594334 | 133.9258 | 1.178271248 | 107.054474
1.3734 | 144.669 | 1.25766 | 133.9953 | 1.179875312 | 107.13986
1.37527 | 144.7223 | 1.25937666 | 134.0402 | 1.181488 | 107.253119
1.37713 | 144.8168 | 1.26108414 | 133.9474 | 1.183100688 | 107.4116835
1.379 | 144.8942 | 1.2628008 | 134.0031 | 1.184704752 | 107.5005465
1.38087 | 145.0059 | 1.26451746 | 134.2227 | 1.18631744 | 107.5719865
1.38273 | 145.109 | 1.26622494 | 134.2335 | 1.187930128 | 107.648661
1.3846 | 145.1434 | 1.2679416 | 134.2134 | 1.189534192 | 107.737524
1.38647 | 145.1778 | 1.26934614 | 134.2428 | 1.19114688 | 107.7584335
1.38833 | 145.238 | 1.2710628 | 134.3263 | 1.192759568 | 107.8316215
1.3902 | 145.3188 | 1.27277946 | 134.4438 | 1.194363632 | 107.9048095
1.39207 | 145.4082 | 1.27448694 | 134.4747 | 1.19597632 | 108.002384
1.39393 | 145.4683 | 1.2762036 | 134.5706 | 1.197589008 | 108.134814
1.3958 | 145.6024 | 1.27792026 | 134.5984 | 1.199193072 | 108.2236865
1.39767 | 145.6763 | 1.27962774 | 134.6232 | 1.20080576 | 108.3317205
1.39953 | 145.7915 | 1.2813444 | 134.7252 | 1.202418448 | 108.3944395
1.4014 | 145.9101 | 1.28306106 | 134.7948 | 1.204022512 | 108.498987
1.40327 | 145.9754 | 1.28476854 | 134.8644 | 1.2056352 | 108.5774
1.40513 | 146.0236 | 1.2864852 | 134.8907 | 1.207247888 | 108.5739135
1.4066 | 146.0081 | 1.28820186 | 134.9974 | 1.208851952 | 108.673236
1.40847 | 146.0322 | 1.28990934 | 135.0531 | 1.210180048 | 108.8265755
1.41033 | 146.1319 | 1.291626 | 135.118 | 1.211784112 | 108.8910425
1.4122 | 146.192 | 1.29334266 | 135.1258 | 1.2133968 | 108.962492
1.41407 | 146.3106 | 1.29505014 | 135.2154 | 1.215009488 | 109.0234725
1.41593 | 146.388 | 1.2967668 | 135.2495 | 1.216613552 | 109.047878
1.4178 | 146.5032 | 1.29848346 | 135.285 | 1.21822624 | 109.190758
1.41967 | 146.5719 | 1.30019094 | 135.3283 | 1.219838928 | 109.3301515
1.42153 | 146.6458 | 1.3019076 | 135.3778 | 1.221442992 | 109.3859165
1.4234 | 146.694 | 1.30362426 | 135.4629 | 1.22305568 | 109.485239
1.42527 | 146.7249 | 1.30533174 | 135.5294 | 1.224668368 | 109.5444715
1.42713 | 146.7404 | 1.30698414 | 135.5324 | 1.226272432 | 109.617669
1.429 | 146.8745 | 1.3087008 | 135.60822 | 1.227824752 | 109.675163
1.43087 | 146.9329 | 1.31041746 | 135.718 | 1.22943744 | 109.7500895
1.43273 | 146.914 | 1.31212494 | 135.718 | 1.231050128 | 109.9208615
1.4346 | 147.0808 | 1.31353866 | 135.7288 | 1.232654192 | 109.9870765
1.43647 | 147.177 | 1.31524614 | 135.8216 | 1.23426688 | 110.0811645
1.43793 | 147.2011 | 1.3169628 | 135.8417 | 1.235879568 | 110.149118
1.4398 | 147.2853 | 1.31867946 | 135.9082 | 1.237483632 | 110.166541
1.44167 | 147.4228 | 1.32038694 | 135.9592 | 1.23909632 | 110.3373035
1.44353 | 147.4658 | 1.3221036 | 136.0118 | 1.240709008 | 110.4418605
1.4454 | 147.4693 | 1.32382026 | 136.0907 | 1.242313072 | 110.5115525
1.44727 | 147.5604 | 1.32552774 | 136.1433 | 1.24392576 | 110.593452
1.44913 | 147.6188 | 1.3272444 | 136.1665 | 1.245538448 | 110.6126135
1.451 | 147.7477 | 1.32896106 | 136.233 | 1.247142512 | 110.7589895
1.45287 | 147.856 | 1.33066854 | 136.2948 | 1.2487552 | 110.7485395
1.45473 | 147.9248 | 1.3323852 | 136.3211 | 1.250367888 | 110.900131
1.4566 | 148.0348 | 1.33410186 | 136.383 | 1.25168736 | 111.032561
1.45847 | 148.052 | 1.33580934 | 136.4634 | 1.253300048 | 110.9994535
1.46033 | 148.1122 | 1.337526 | 136.567 | 1.254904112 | 111.090055
1.4622 | 148.174 | 1.33924266 | 136.5948 | 1.2565168 | 111.2573405
1.46407 | 148.2583 | 1.34095014 | 136.690686 | 1.258129488 | 111.273025
1.46593 | 148.2892 | 1.3426668 | 136.7525 | 1.259733552 | 111.403707
1.4678 | 148.3958 | 1.34438346 | 136.7525 | 1.26134624 | 111.3880225
1.46967 | 148.4835 | 1.34609094 | 136.836 | 1.262958928 | 111.5134795
1.47153 | 148.4989 | 1.3478076 | 136.8561 | 1.264562992 | 111.621523
1.4734 | 148.5419 | 1.34952426 | 136.8964 | 1.26617568 | 111.6999265
1.47527 | 148.6141 | 1.35123174 | 136.952 | 1.267788368 | 111.715611
1.47713 | 148.6708 | 1.3529484 | 137.0464 | 1.269392432 | 111.905535
1.479 | 148.8204 | 1.35466506 | 137.0927 | 1.27100512 | 112.0188035
1.48087 | 148.7912 | 1.35637254 | 137.1732 | 1.272617808 | 112.0850185
1.48273 | 148.9356 | 1.357722 | 137.2041 | 1.274221872 | 112.098955
1.4842 | 148.9734 | 1.35943866 | 137.3 | 1.27583456 | 112.1738815
1.48607 | 149.0593 | 1.36114614 | 137.2598 | 1.277447248 | 112.313275
1.48793 | 149.104 | 1.3628628 | 137.3108 | 1.279051312 | 112.3638055
1.4898 | 149.1694 | 1.36457946 | 137.3726 | 1.280664 | 112.452678
1.49167 | 149.178 | 1.36628694 | 137.4036 | 1.282276688 | 112.4683625
1.49353 | 149.2588 | 1.3680036 | 137.4793 | 1.283880752 | 112.51192
1.4954 | 149.3309 | 1.36972026 | 137.5737 | 1.28549344 | 112.689646
1.49727 | 149.3997 | 1.37142774 | 137.6448 | 1.287106128 | 112.7245015
1.49913 | 149.6094 | 1.3731444 | 137.6896 | 1.288710192 | 112.822076
1.501 | 149.5802 | 1.37486106 | 137.6943 | 1.29032288 | 112.872616
1.50287 | 149.6954 | 1.37656854 | 137.7484 | 1.291935568 | 112.93011
1.50473 | 149.7607 | 1.3782852 | 137.7407 | 1.293194672 | 112.98065
1.5066 | 149.7298 | 1.38000186 | 137.8752 | 1.29480736 | 113.1217915
1.50847 | 149.8243 | 1.38170934 | 137.9556 | 1.296420048 | 113.2576985
1.51033 | 149.9635 | 1.383426 | 138.0067 | 1.298024112 | 113.334373
1.5122 | 149.9446 | 1.38514266 | 138.0097 | 1.2996368 | 113.3378595
1.51407 | 149.9773 | 1.38685014 | 138.0963 | 1.301249488 | 113.4929375
1.51593 | 150.1079 | 1.3885668 | 138.186 | 1.302853552 | 113.6149175
1.5178 | 150.2352 | 1.39028346 | 138.1768 | 1.30446624 | 113.665448
1.51967 | 150.2317 | 1.39199094 | 138.1489 | 1.306078928 | 113.7334015
1.52153 | 150.2265 | 1.3937076 | 138.2139 | 1.307682992 | 113.715969
1.5234 | 150.3349 | 1.39542426 | 138.3128 | 1.30929568 | 113.836201
1.52527 | 150.4191 | 1.39713174 | 138.3175 | 1.310908368 | 113.944235
1.52713 | 150.4758 | 1.3988484 | 138.4273 | 1.312512432 | 114.064467
1.529 | 150.548 | 1.40056506 | 138.4628 | 1.31412512 | 114.1533395
1.53053 | 150.5446 | 1.40190534 | 138.5092 | 1.315737808 | 114.2422025
1.5324 | 150.5686 | 1.403622 | 138.5092 | 1.317341872 | 114.3084175
1.53427 | 150.6787 | 1.40533866 | 138.5587 | 1.31895456 | 114.371146
1.53613 | 150.7182 | 1.40704614 | 138.6097 | 1.320567248 | 114.47918
1.538 | 150.8093 | 1.4087628 | 138.6747 | 1.322171312 | 114.5767545
1.53987 | 150.9434 | 1.41047946 | 138.6685 | 1.323784 | 114.6081235
1.54173 | 151.0173 | 1.41218694 | 138.7474 | 1.325396688 | 114.6272945
1.5436 | 151.1119 | 1.4139036 | 138.8541 | 1.327000752 | 114.8067685
1.5454 | 151.1428 | 1.41562026 | 138.9376 | 1.32861344 | 114.8329125
1.54727 | 151.2356 | 1.41732774 | 138.9345 | 1.330226128 | 114.8869295
1.54913 | 151.2838 | 1.4190444 | 138.9824 | 1.331830192 | 115.0158635
1.551 | 151.3886 | 1.42076106 | 139.0922 | 1.33344288 | 115.078592
1.55287 | 151.4883 | 1.42246854 | 139.0969 | 1.335055568 | 115.2214815
1.55473 | 151.4728 | 1.4241852 | 139.1417 | 1.336314672 | 115.3120925
1.5566 | 151.5193 | 1.42590186 | 139.229838 | 1.33792736 | 115.319056
1.55847 | 151.6413 | 1.42760934 | 139.3164 | 1.339540048 | 115.373073
1.56033 | 151.6293 | 1.429326 | 139.2793 | 1.341144112 | 115.3539115
1.5622 | 151.7135 | 1.43104266 | 139.3984 | 1.3427568 | 115.5246645
1.56407 | 151.7324 | 1.43275014 | 139.4262 | 1.344369488 | 115.6187715
1.56593 | 151.8545 | 1.4344668 | 139.4231 | 1.345973552 | 115.6570945
1.5678 | 151.9043 | 1.43618346 | 139.4479 | 1.34758624 | 115.7268055
1.56967 | 152.0006 | 1.43789094 | 139.5128 | 1.349198928 | 115.8557395
1.57153 | 151.9971 | 1.4396076 | 139.5793 | 1.350802992 | 115.920216
1.5734 | 152.047 | 1.44132426 | 139.5778 | 1.35241568 | 116.002106
1.57527 | 152.1725 | 1.44303174 | 139.6242 | 1.354028368 | 116.106663
1.5768 | 152.2309 | 1.4447484 | 139.7061 | 1.355632432 | 116.212949
1.57867 | 152.3117 | 1.44646506 | 139.7881 | 1.35724512 | 116.185076
1.58053 | 152.341 | 1.44780534 | 139.8499 | 1.358857808 | 116.2164355
1.5824 | 152.3908 | 1.449522 | 139.8917 | 1.360116912 | 116.3906845
1.58427 | 152.4681 | 1.45123866 | 139.8685 | 1.3617296 | 116.4325035
1.58613 | 152.5404 | 1.45294614 | 139.9675 | 1.363342288 | 116.413342
1.588 | 152.5679 | 1.4546628 | 140.0092 | 1.364946352 | 116.6311485
1.58987 | 152.561 | 1.45637946 | 139.9783 | 1.36655904 | 116.65031
1.59173 | 152.6916 | 1.45808694 | 140.051 | 1.368171728 | 116.7409115
1.5936 | 152.7931 | 1.4598036 | 140.0788 | 1.369775792 | 116.794938
1.59547 | 152.8584 | 1.46152026 | 140.1376 | 1.37138848 | 116.9256295
1.59733 | 153.0011 | 1.46322774 | 140.2396 | 1.373001168 | 117.026681
1.5992 | 152.9976 | 1.4649444 | 140.334 | 1.374605232 | 116.9813755
1.60107 | 153.0664 | 1.46666106 | 140.3742 | 1.37621792 | 117.0475905
1.60293 | 153.0819 | 1.4680656 | 140.3881 | 1.377830608 | 117.2061645
1.6048 | 153.185 | 1.46978226 | 140.4438 | 1.379434672 | 117.2654065
1.60667 | 153.2623 | 1.47180186 | 140.5922 | 1.38104736 | 117.349054
1.60853 | 153.2761 | 1.4732064 | 140.6154 | 1.382660048 | 117.443142
1.6104 | 153.3225 | 1.47492306 | 140.6649 | 1.384264112 | 117.5407165
1.61227 | 153.4222 | 1.47663054 | 140.7639 | 1.3858768 | 117.6208775
1.61413 | 153.3724 | 1.4783472 | 140.6819 | 1.387489488 | 117.6870925
1.616 | 153.5718 | 1.48006386 | 140.7082 | 1.389093552 | 117.718452
1.61787 | 153.6715 | 1.48177134 | 140.8427 | 1.39070624 | 117.772469
1.61973 | 153.699 | 1.483488 | 140.8025 | 1.392025712 | 117.857855
1.6216 | 153.6594 | 1.48520466 | 140.8427 | 1.3936384 | 117.932772
1.62347 | 153.7488 | 1.48691214 | 140.9262 | 1.395251088 | 117.9606545
1.62493 | 153.7987 | 1.4886288 | 140.9633 | 1.396855152 | 118.040806
1.6268 | 153.8313 | 1.49034546 | 141.019 | 1.39846784 | 118.258622
1.62867 | 153.9018 | 1.49205294 | 141.0159 | 1.400080528 | 118.309143
1.63053 | 153.9087 | 1.49370534 | 141.0159 | 1.401684592 | 118.324837
1.6324 | 153.9671 | 1.495422 | 141.1566 | 1.403236912 | 118.401502
1.63427 | 154.1322 | 1.49713866 | 141.2819 | 1.4048496 | 118.533932
1.63613 | 154.1769 | 1.49884614 | 141.285 | 1.406462288 | 118.666362
1.638 | 154.2353 | 1.5005628 | 141.2154 | 1.408066352 | 118.62802
1.63987 | 154.2852 | 1.50227946 | 141.2943 | 1.40967904 | 118.7709095
1.64173 | 154.3109 | 1.50398694 | 141.3747 | 1.411291728 | 118.844088
1.6436 | 154.3574 | 1.5057036 | 141.4783 | 1.412895792 | 118.938195
1.64547 | 154.5293 | 1.50742026 | 141.4922 | 1.41450848 | 118.934699
1.64733 | 154.5843 | 1.5088248 | 141.4675 | 1.416121168 | 118.992212
1.6492 | 154.7132 | 1.51054146 | 141.5262 | 1.417725232 | 119.070625
1.65107 | 154.751 | 1.51224894 | 141.5664 | 1.41933792 | 119.136821
1.65293 | 154.6943 | 1.5139656 | 141.585 | 1.420950608 | 119.1681995
1.6548 | 154.7665 | 1.51568226 | 141.6468 | 1.422554672 | 119.21873
1.65667 | 154.8129 | 1.51738974 | 141.7257 | 1.42416736 | 119.377285
1.65853 | 154.8851 | 1.5191064 | 141.7195 | 1.425780048 | 119.589876
1.6604 | 154.9625 | 1.52082306 | 141.8046 | 1.427384112 | 119.6369295
1.66227 | 154.9659 | 1.52253054 | 141.8881 | 1.4289968 | 119.579426
1.66413 | 155.0123 | 1.5242472 | 141.9468 | 1.430609488 | 119.6369295
1.666 | 155.1343 | 1.52596386 | 141.8973 | 1.432213552 | 119.727531
1.66787 | 155.1876 | 1.52767134 | 141.9607 | 1.43382624 | 119.832088
1.66973 | 155.3527 | 1.529388 | 141.9948 | 1.435145712 | 119.9836795
1.6716 | 155.3802 | 1.53110466 | 142.1123 | 1.4367584 | 119.964499
1.67307 | 155.3991 | 1.53281214 | 142.1803 | 1.438371088 | 120.022012
1.67493 | 155.461 | 1.5345288 | 142.1262 | 1.439975152 | 120.0795155
1.6768 | 155.5607 | 1.53624546 | 142.1463 | 1.44158784 | 120.1840535
1.67867 | 155.6105 | 1.53795294 | 142.27 | 1.443200528 | 120.271178
1.68053 | 155.5675 | 1.5396696 | 142.2979 | 1.444804592 | 120.405356
1.6824 | 155.6105 | 1.54138626 | 142.3845 | 1.44641728 | 120.417554
1.68427 | 155.767 | 1.54309374 | 142.4463 | 1.448029968 | 120.543011
1.68613 | 155.8254 | 1.5448104 | 142.4912 | 1.449634032 | 120.591803
1.688 | 155.901 | 1.54652706 | 142.5314 | 1.45124672 | 120.6475585
1.68987 | 155.8013 | 1.54823454 | 142.5252 | 1.452859408 | 120.7137735
1.69173 | 155.8942 | 1.5499512 | 142.5623 | 1.454463472 | 120.802646
1.6936 | 155.9578 | 1.55166786 | 142.6396 | 1.45607616 | 120.8914995
1.69547 | 156.0317 | 1.55300814 | 142.7107 | 1.457688848 | 120.9002205
1.69733 | 156.1692 | 1.5547248 | 142.6906 | 1.459292912 | 120.9228685
1.6992 | 156.2655 | 1.55644146 | 142.6968 | 1.4609056 | 121.058785
1.70107 | 156.2912 | 1.55814894 | 142.811262 | 1.462518288 | 121.1476575
1.70293 | 156.3531 | 1.5598656 | 142.8623 | 1.464122352 | 121.25743
1.7048 | 156.3119 | 1.56158226 | 142.876206 | 1.46573504 | 121.245232
1.70667 | 156.4614 | 1.56328974 | 142.9288 | 1.467347728 | 121.3062125
1.70853 | 156.5061 | 1.5650064 | 142.9489 | 1.468951792 | 121.4125175
1.7104 | 156.525 | 1.56672306 | 142.9906 | 1.47056448 | 121.5362265
1.71227 | 156.5869 | 1.56843054 | 143.0664 | 1.472177168 | 121.5867665
1.71413 | 156.6625 | 1.5701472 | 143.153 | 1.473436272 | 121.713962
1.716 | 156.6987 | 1.57186386 | 143.17 | 1.47504896 | 121.694791
1.71787 | 156.8482 | 1.57357134 | 143.1901 | 1.476661648 | 121.7348715
1.71973 | 156.8431 | 1.575288 | 143.2102 | 1.478265712 | 121.85859
1.7216 | 156.8482 | 1.57700466 | 143.3138 | 1.4798784 | 121.9335165
1.72307 | 156.9393 | 1.57871214 | 143.3664 | 1.481491088 | 121.968353
1.72493 | 156.9634 | 1.5804288 | 143.4283 | 1.483095152 | 122.1112425
1.7268 | 157.0768 | 1.58214546 | 143.453 | 1.48470784 | 122.1617825
1.72867 | 157.1318 | 1.58385294 | 143.4839 | 1.486320528 | 122.2558705
1.73053 | 157.1697 | 1.5855696 | 143.586 | 1.487924592 | 122.323824
1.7324 | 157.1147 | 1.58728626 | 143.5721 | 1.48953728 | 122.4597405
1.73427 | 157.2659 | 1.58899374 | 143.5829 | 1.491149968 | 122.553838
1.73613 | 157.3536 | 1.5907104 | 143.6355 | 1.492754032 | 122.510271
1.738 | 157.357 | 1.59242706 | 143.6277 | 1.49436672 | 122.522469
1.73987 | 157.3949 | 1.59376734 | 143.6772 | 1.495979408 | 122.686268
1.74173 | 157.3536 | 1.595484 | 143.73909 | 1.497583472 | 122.7524735
1.7436 | 157.4825 | 1.59720066 | 143.7839 | 1.49919616 | 122.762933
1.74547 | 157.6218 | 1.59890814 | 143.9045 | 1.500808848 | 122.8796785
1.74733 | 157.6819 | 1.6006248 | 143.9556 | 1.502412912 | 122.918011
1.7492 | 157.7129 | 1.60234146 | 143.9973 | 1.5040256 | 123.019072
1.75107 | 157.6665 | 1.60404894 | 144.023616 | 1.505638288 | 123.074837
1.75293 | 157.8315 | 1.6057656 | 144.0375 | 1.507242352 | 123.0818005
1.7544 | 157.8813 | 1.60748226 | 144.0623 | 1.50885504 | 123.1741595
1.75627 | 157.847 | 1.60918974 | 144.1411 | 1.510467728 | 123.2577975
1.75813 | 157.9501 | 1.6109064 | 144.121 | 1.512071792 | 123.327499
1.76 | 158.055 | 1.61262306 | 144.2494 | 1.51368448 | 123.397191
1.76187 | 158.0498 | 1.61433054 | 144.2417 | 1.514952208 | 123.4668925
1.76373 | 158.0704 | 1.6160472 | 144.2587 | 1.516556272 | 123.559242
1.766 | 158.0928 | 1.61776386 | 144.3654 | 1.51816896 | 123.5487825
1.76747 | 158.2148 | 1.61947134 | 144.4319 | 1.519781648 | 123.613259
1.76933 | 158.2698 | 1.621188 | 144.3623 | 1.521385712 | 123.770085
1.7712 | 158.2801 | 1.62290466 | 144.3514 | 1.5229984 | 123.919938
1.77307 | 158.3678 | 1.62461214 | 144.4798 | 1.524611088 | 123.944334
1.77493 | 158.4606 | 1.6263288 | 144.5726 | 1.526215152 | 123.8938035
1.7768 | 158.4228 | 1.62804546 | 144.5896 | 1.52782784 | 123.972207
1.77867 | 158.495 | 1.62975294 | 144.642168 | 1.529440528 | 124.146456
1.78053 | 158.6068 | 1.6314696 | 144.6685 | 1.531044592 | 124.1499425
1.7824 | 158.5982 | 1.63318626 | 144.6236 | 1.53265728 | 124.24404
1.78427 | 158.648 | 1.63489374 | 144.6855 | 1.534269968 | 124.3625335
1.78613 | 158.7855 | 1.6366104 | 144.687 | 1.535874032 | 124.433964
1.788 | 158.8405 | 1.63795986 | 144.7411 | 1.53748672 | 124.4844945
1.78987 | 158.8509 | 1.63966734 | 144.8618 | 1.539099408 | 124.566394
1.79173 | 158.9042 | 1.641384 | 144.8246 | 1.540703472 | 124.623907
1.7936 | 158.9437 | 1.64310066 | 144.9066 | 1.54231616 | 124.677924
1.79547 | 159.009 | 1.64480814 | 145.0102 | 1.543928848 | 124.7127605
1.79733 | 158.9884 | 1.6465248 | 144.9855 | 1.545532912 | 124.716247
1.7992 | 159.1036 | 1.64824146 | 145.0164 | 1.5471456 | 124.902694
1.80107 | 159.1775 | 1.64994894 | 145.1447 | 1.548758288 | 125.000278
1.80293 | 159.2119 | 1.6516656 | 145.2236 | 1.550362352 | 124.9776205
1.8048 | 159.3219 | 1.65338226 | 145.2746 | 1.55197504 | 125.0821775
1.80667 | 159.3305 | 1.65508974 | 145.2746 | 1.553587728 | 125.1239965
1.80853 | 159.3906 | 1.6568064 | 145.3442 | 1.554846832 | 125.1588425
1.8104 | 159.4491 | 1.65852306 | 145.3751 | 1.55645952 | 125.280813
1.81227 | 159.5402 | 1.66023054 | 145.3581 | 1.558072208 | 125.3801355
1.81413 | 159.6485 | 1.6619472 | 145.3782 | 1.559676272 | 125.52825
1.816 | 159.7138 | 1.66366386 | 145.4339 | 1.56128896 | 125.533475
1.81753 | 159.7293 | 1.66537134 | 145.4679 | 1.562901648 | 125.5369615
1.8194 | 159.8049 | 1.667088 | 145.4865 | 1.564505712 | 125.6327975
1.82127 | 159.8135 | 1.66880466 | 145.5483 | 1.5661184 | 125.625834
1.82313 | 159.8823 | 1.67051214 | 145.5994 | 1.567731088 | 125.7112105
1.825 | 159.9424 | 1.6722288 | 145.6442 | 1.569335152 | 125.8349195
1.82687 | 159.8823 | 1.67394546 | 145.692162 | 1.57094784 | 125.7931005
1.82873 | 159.9854 | 1.67565294 | 145.7308 | 1.572560528 | 125.9203055
1.83053 | 160.1161 | 1.6773696 | 145.7648 | 1.574164592 | 126.049249
1.8324 | 160.0851 | 1.67908626 | 145.8715 | 1.57577728 | 126.0997795
1.83427 | 160.1504 | 1.68079374 | 145.9102 | 1.577389968 | 126.1259235
1.83613 | 160.1848 | 1.6821432 | 145.9164 | 1.578994032 | 126.2426595
1.83767 | 160.2948 | 1.68385986 | 145.8994 | 1.58060672 | 126.3820625
1.83953 | 160.3103 | 1.68556734 | 146.0061 | 1.582219408 | 126.4535025
1.8414 | 160.3498 | 1.687284 | 146.0401 | 1.583823472 | 126.479637
1.84327 | 160.4994 | 1.68900066 | 146.0277 | 1.58543616 | 126.504033
1.84513 | 160.5097 | 1.69070814 | 146.102 | 1.587048848 | 126.5197175
1.847 | 160.5252 | 1.6924248 | 146.1159 | 1.588652912 | 126.69048
1.84887 | 160.5407 | 1.69414146 | 146.1128 | 1.5902656 | 126.6974435
1.85073 | 160.5682 | 1.69584894 | 146.1715 | 1.591878288 | 126.7950275
1.8526 | 160.6833 | 1.6975656 | 146.2535 | 1.593482352 | 126.892602
1.85447 | 160.7899 | 1.69928226 | 146.2473 | 1.59509504 | 126.9657995
1.85633 | 160.8002 | 1.70098974 | 146.3061 | 1.596362768 | 127.0424645
1.8582 | 160.8054 | 1.7027064 | 146.343186 | 1.597966832 | 127.054653
1.86007 | 160.8621 | 1.70442306 | 146.4019 | 1.59957952 | 127.0616355
1.86193 | 160.8965 | 1.70613054 | 146.4746 | 1.601192208 | 127.2149655
1.8638 | 160.9154 | 1.7078472 | 146.5473 | 1.602796272 | 127.333459
1.86567 | 161.0735 | 1.70956386 | 146.61999 | 1.60440896 | 127.307315
1.86753 | 161.1681 | 1.71127134 | 146.6989 | 1.606021648 | 127.295117
1.8694 | 161.1647 | 1.712988 | 146.6958 | 1.607625712 | 127.465889
1.87127 | 161.2025 | 1.71470466 | 146.7066 | 1.6092384 | 127.572175
1.87313 | 161.285 | 1.71641214 | 146.6911 | 1.610851088 | 127.5826345
1.875 | 161.2386 | 1.7181288 | 146.7267 | 1.612455152 | 127.5669405
1.87687 | 161.3142 | 1.71984546 | 146.8164 | 1.61406784 | 127.7411895
1.87873 | 161.395 | 1.72155294 | 146.8473 | 1.615680528 | 127.8039275
1.8806 | 161.4191 | 1.7232696 | 146.8303 | 1.617284592 | 127.774297
1.88247 | 161.4638 | 1.72498626 | 146.929266 | 1.61889728 | 127.8701425
1.88393 | 161.4827 | 1.7263908 | 147.0329 | 1.620509968 | 127.9520325
1.8858 | 161.5033 | 1.72810746 | 147.0576 | 1.622114032 | 128.014761
1.88767 | 161.5566 | 1.72981494 | 147.0468 | 1.62372672 | 128.0879585
1.88953 | 161.6168 | 1.7315316 | 147.0669 | 1.625339408 | 128.1820465
1.8914 | 161.7371 | 1.73324826 | 147.0854 | 1.626943472 | 128.2656845
1.89327 | 161.7354 | 1.73495574 | 147.1643 | 1.62855616 | 128.2656845
1.89513 | 161.8248 | 1.7366724 | 147.2324 | 1.630168848 | 128.3789435
1.897 | 161.9348 | 1.73838906 | 147.2184 | 1.631772912 | 128.4207625
1.89887 | 161.9124 | 1.74009654 | 147.271014 | 1.6333856 | 128.5148505
1.90073 | 161.9004 | 1.7418132 | 147.305 | 1.634998288 | 128.5462195
1.9026 | 161.9657 | 1.74352986 | 147.3406 | 1.636602352 | 128.561904
1.90447 | 162.0379 | 1.74523734 | 147.3499 | 1.637930448 | 128.6664515
1.90633 | 162.1497 | 1.746954 | 147.4148 | 1.639534512 | 128.748351
1.9082 | 162.2184 | 1.74867066 | 147.4164 | 1.6411472 | 128.8110795
1.91007 | 162.2064 | 1.75037814 | 147.4334 | 1.642759888 | 128.9191135
1.91193 | 162.215 | 1.7520948 | 147.5293 | 1.644363952 | 128.9539595
1.9138 | 162.2219 | 1.75381146 | 147.5323 | 1.64597664 | 128.9957785
1.91567 | 162.368 | 1.75546386 | 147.6159 | 1.647589328 | 129.0463185
1.91753 | 162.3405 | 1.75717134 | 147.6746 | 1.649141648 | 129.06548
1.9194 | 162.4023 | 1.758888 | 147.7427 | 1.650745712 | 129.2188195
1.92127 | 162.5055 | 1.76060466 | 147.7303 | 1.6523584 | 129.253675
1.92313 | 162.4522 | 1.76231214 | 147.7566 | 1.653971088 | 129.2728365
1.925 | 162.545 | 1.7640288 | 147.8061 | 1.655575152 | 129.352988
1.92687 | 162.6447 | 1.76574546 | 147.8324 | 1.65718784 | 129.443599
1.92873 | 162.5949 | 1.76745294 | 147.9607 | 1.658800528 | 129.5951905
1.9306 | 162.6671 | 1.76886666 | 148.0009 | 1.660404592 | 129.6457305
1.93247 | 162.7943 | 1.77057414 | 147.9978 | 1.66201728 | 129.696261
1.93393 | 162.7702 | 1.7722908 | 148.0643 | 1.663629968 | 129.7537645
1.9358 | 162.8441 | 1.77400746 | 148.1122 | 1.665234032 | 129.7415665
1.93767 | 162.9284 | 1.77571494 | 148.1262 | 1.66684672 | 129.842618
1.93953 | 162.9232 | 1.7774316 | 148.1045 | 1.668459408 | 129.882708
1.9414 | 162.9731 | 1.77914826 | 148.188 | 1.670063472 | 129.896635
1.94327 | 163.0814 | 1.78085574 | 148.2499 | 1.67167616 | 130.060434
1.94513 | 163.1381 | 1.7825724 | 148.2916 | 1.673288848 | 130.079605
1.947 | 163.2034 | 1.78428906 | 148.253 | 1.674892912 | 130.1702065
1.94887 | 163.2619 | 1.78599654 | 148.2731 | 1.6765056 | 130.2364215
1.95073 | 163.31 | 1.7877132 | 148.3148 | 1.678118288 | 130.271277
1.9526 | 163.322 | 1.78942986 | 148.3504 | 1.67943776 | 130.3444555
1.95447 | 163.31 | 1.79113734 | 148.4602 | 1.681050448 | 130.440301
1.95633 | 163.353 | 1.792854 | 148.471 | 1.682654512 | 130.487345
1.9582 | 163.3994 | 1.79457066 | 148.4803 | 1.6842672 | 130.49257
1.96007 | 163.53 | 1.79627814 | 148.5731 | 1.685879888 | 130.541362
1.96193 | 163.6435 | 1.7979948 | 148.57 | 1.687483952 | 130.588406
1.9638 | 163.6641 | 1.79971146 | 148.5901 | 1.68909664 | 130.654621
1.96567 | 163.7174 | 1.80141894 | 148.6427 | 1.690709328 | 130.762655
1.96753 | 163.6899 | 1.8031356 | 148.6427 | 1.692313392 | 130.865464
1.9694 | 163.7518 | 1.80485226 | 148.7571 | 1.69392608 | 130.856743
1.97127 | 163.8274 | 1.80655974 | 148.7942 | 1.695538768 | 130.9334175
1.97313 | 163.8394 | 1.8082764 | 148.8251 | 1.697142832 | 131.086757
1.975 | 163.867 | 1.80999306 | 148.8762 | 1.69875552 | 131.137297
1.97687 | 163.824 | 1.81170054 | 148.904 | 1.700368208 | 131.1721335
1.97833 | 163.8274 | 1.8134172 | 148.9055 | 1.701972272 | 131.2331235
1.9802 | 163.9735 | 1.81476666 | 148.9117 | 1.70358496 | 131.337671
1.98207 | 164.0199 | 1.81647414 | 148.8638 | 1.705197648 | 131.457903
1.98393 | 164.0612 | 1.8181908 | 149.0107 | 1.706801712 | 131.5049565
1.9858 | 164.1007 | 1.81990746 | 149.0772 | 1.70806944 | 131.551991
1.98767 | 164.1489 | 1.82161494 | 149.1731 | 1.709682128 | 131.5328295
1.98953 | 164.1987 | 1.8233316 | 149.2287 | 1.711286192 | 131.5938195
1.9914 | 164.3139 | 1.82504826 | 149.1762 | 1.71289888 | 131.7419245
1.99327 | 164.3328 | 1.82675574 | 149.2396 | 1.714511568 | 131.7802665
1.99513 | 164.4445 | 1.8284724 | 149.2535 | 1.716115632 | 131.832545
1.997 | 164.4256 | 1.83018906 | 149.3463 | 1.71772832 | 131.7854915
1.99887 | 164.4566 | 1.83189654 | 149.3524 | 1.719341008 | 131.9179215
2.00073 | 164.5477 | 1.8336132 | 149.4189 | 1.720945072 | 131.944056
2.0026 | 164.5666 | 1.83532986 | 149.4591 | 1.72255776 | 132.071261
2.00447 | 164.601 | 1.83703734 | 149.5318 | 1.724170448 | 132.165349
2.00633 | 164.6474 | 1.838754 | 149.5086 | 1.725774512 | 132.231564
2.0082 | 164.7213 | 1.84047066 | 149.5689 | 1.7273872 | 132.2472485
2.01007 | 164.7849 | 1.84217814 | 149.6416 | 1.728999888 | 132.219366
2.01193 | 164.8554 | 1.8435276 | 149.6447 | 1.730603952 | 132.3448325
2.0138 | 164.9087 | 1.84524426 | 149.6354 | 1.73221664 | 132.3709575
2.01567 | 164.919 | 1.84695174 | 149.6663 | 1.733829328 | 132.4528665
2.01753 | 164.9688 | 1.8486684 | 149.7792 | 1.735433392 | 132.430209
2.0194 | 164.9963 | 1.85038506 | 149.739 | 1.73704608 | 132.5417295
2.02127 | 164.974 | 1.85209254 | 149.804 | 1.738658768 | 132.6271155
2.02313 | 165.1029 | 1.8538092 | 149.8906 | 1.739917872 | 132.658475
2.025 | 165.139 | 1.85552586 | 149.8937 | 1.74187552 | 132.72469
2.02653 | 165.1425 | 1.85723334 | 149.9447 | 1.743488208 | 132.7821935
2.0284 | 165.1889 | 1.85895 | 150.0066 | 1.745092272 | 132.8414355
2.03027 | 165.2026 | 1.86066666 | 150.0669 | 1.74670496 | 132.9895405
2.03213 | 165.2147 | 1.86237414 | 150.0514 | 1.748317648 | 133.090611
2.03393 | 165.2525 | 1.8640908 | 150.0483 | 1.749921712 | 133.101061
2.0358 | 165.3728 | 1.86580746 | 150.0823 | 1.75118944 | 133.2247795
2.03767 | 165.4072 | 1.86751494 | 150.172 | 1.752802128 | 133.2613735
2.03953 | 165.5172 | 1.8692316 | 150.1875 | 1.754406192 | 133.3310655
2.0414 | 165.4983 | 1.87094826 | 150.1798 | 1.75601888 | 133.4112265
2.04327 | 165.5567 | 1.87265574 | 150.2308 | 1.757631568 | 133.4286495
2.04513 | 165.5602 | 1.8743724 | 150.2524 | 1.759235632 | 133.501828
2.047 | 165.6633 | 1.87608906 | 150.2633 | 1.76084832 | 133.527972
2.04887 | 165.7699 | 1.87779654 | 150.37 | 1.762461008 | 133.5471335
2.05073 | 165.7579 | 1.8795132 | 150.3792 | 1.764065072 | 133.6569155
2.0526 | 165.763 | 1.88122986 | 150.4241 | 1.76567776 | 133.75449
2.05447 | 165.8421 | 1.88293734 | 150.4457 | 1.767290448 | 133.7736515
2.05633 | 165.9005 | 1.884654 | 150.4519 | 1.768894512 | 133.8276875
2.0582 | 165.9762 | 1.88637066 | 150.5277 | 1.7705072 | 133.967081
2.06007 | 166.0192 | 1.88807814 | 150.5756 | 1.772119888 | 133.979279
2.06193 | 166.0381 | 1.8897948 | 150.6901 | 1.773723952 | 134.045494
2.0638 | 166.0432 | 1.89151146 | 150.7442 | 1.77533664 | 134.1221495
2.06567 | 166.1567 | 1.89321894 | 150.7488 | 1.776949328 | 134.1308705
2.06753 | 166.1997 | 1.8949356 | 150.7767 | 1.778553392 | 134.2127605
2.0694 | 166.2409 | 1.89665226 | 150.7999 | 1.77982112 | 134.2929215
2.07127 | 166.2031 | 1.89835974 | 150.8957 | 1.781433808 | 134.3207945
2.0728 | 166.1807 | 1.8997092 | 150.9066 | 1.783037872 | 134.380046
2.07467 | 166.265 | 1.90142586 | 150.8308 | 1.78465056 | 134.4149015
2.07653 | 166.3303 | 1.90313334 | 150.8663 | 1.786263248 | 134.5264125
2.0784 | 166.4025 | 1.90485 | 150.8803 | 1.787867312 | 134.576943
2.08027 | 166.3647 | 1.90656666 | 151.0133 | 1.78948 | 134.608312
2.08213 | 166.4524 | 1.90827414 | 151.1416 | 1.791092688 | 134.6553655
2.084 | 166.5521 | 1.9099908 | 151.0859 | 1.792696752 | 134.6936885
2.08587 | 166.5142 | 1.91170746 | 151.106 | 1.79430944 | 134.829605
2.08773 | 166.5521 | 1.91341494 | 151.136964 | 1.795922128 | 134.871424
2.0896 | 166.6277 | 1.9151316 | 151.1787 | 1.797526192 | 134.883622
2.09147 | 166.6552 | 1.91684826 | 151.2823 | 1.79913888 | 134.937639
2.09333 | 166.6672 | 1.91855574 | 151.338 | 1.800751568 | 134.9881695
2.0952 | 166.8271 | 1.9202724 | 151.355 | 1.802355632 | 135.057871
2.09707 | 166.9165 | 1.92167694 | 151.3488 | 1.80396832 | 135.117113
2.09893 | 166.8632 | 1.9233936 | 151.4339 | 1.805581008 | 135.183328
2.1008 | 166.9165 | 1.92511026 | 151.4385 | 1.807185072 | 135.338406
2.10267 | 166.9612 | 1.92681774 | 151.4988 | 1.80879776 | 135.272191
2.10453 | 167.0299 | 1.9285344 | 151.4957 | 1.810410448 | 135.4150805
2.1064 | 166.9423 | 1.93025106 | 151.5066 | 1.812014512 | 135.51788
2.10827 | 167.0987 | 1.93195854 | 151.5483 | 1.8136272 | 135.5091685
2.11013 | 167.1881 | 1.9336752 | 151.5792 | 1.815239888 | 135.598041
2.112 | 167.1726 | 1.93539186 | 151.573 | 1.816843952 | 135.657283
2.11387 | 167.1692 | 1.93709934 | 151.6612 | 1.818172048 | 135.6729675
2.11567 | 167.2826 | 1.938816 | 151.6782 | 1.819776112 | 135.7374345
2.11753 | 167.3101 | 1.94053266 | 151.72 | 1.8213888 | 135.890774
2.1194 | 167.36 | 1.94218506 | 151.7478 | 1.823001488 | 135.90472
2.12127 | 167.3755 | 1.94389254 | 151.7617 | 1.824553808 | 135.90472
2.1228 | 167.3944 | 1.9456092 | 151.8297 | 1.826157872 | 135.974412
2.12467 | 167.4339 | 1.94732586 | 151.8684 | 1.82777056 | 136.1103285
2.12653 | 167.4786 | 1.94903334 | 151.9658 | 1.829383248 | 136.197453
2.1284 | 167.5594 | 1.95075 | 151.9272 | 1.830987312 | 136.195705
2.13027 | 167.5749 | 1.95246666 | 152.037 | 1.8326 | 136.195705
2.13213 | 167.5749 | 1.95417414 | 152.0029 | 1.834212688 | 136.2584335
2.134 | 167.6007 | 1.9558908 | 151.9859 | 1.835816752 | 136.3751885
2.13587 | 167.7004 | 1.95760746 | 152.0261 | 1.83742944 | 136.401323
2.13773 | 167.8121 | 1.95931494 | 152.1297 | 1.839042128 | 136.460565
2.1396 | 167.8619 | 1.96072866 | 152.1406 | 1.840646192 | 136.507609
2.14147 | 167.9084 | 1.96243614 | 152.1792 | 1.84225888 | 136.554653
2.14333 | 167.9152 | 1.9641528 | 152.1344 | 1.843871568 | 136.7097405
2.1452 | 167.9273 | 1.96586946 | 152.238 | 1.845475632 | 136.755046
2.14707 | 168.0081 | 1.96757694 | 152.2952 | 1.84708832 | 136.7097405
2.14893 | 168.1026 | 1.9692936 | 152.3617 | 1.848701008 | 136.7916305
2.1508 | 168.1542 | 1.97101026 | 152.4468 | 1.850305072 | 136.880503
2.15267 | 168.0837 | 1.97271774 | 152.5163 | 1.85191776 | 136.824738
2.15453 | 168.137 | 1.9744344 | 152.4854 | 1.853530448 | 136.9066375
2.1564 | 168.1834 | 1.97615106 | 152.4684 | 1.855134512 | 137.0739135
2.15827 | 168.2711 | 1.97785854 | 152.5751 | 1.8567472 | 137.0930845
2.16013 | 168.3037 | 1.9795752 | 152.623 | 1.858359888 | 137.089598
2.162 | 168.2676 | 1.98129186 | 152.6122 | 1.859963952 | 137.131417
2.16387 | 168.3364 | 1.98299934 | 152.6447 | 1.861292048 | 137.2324875
2.16573 | 168.4825 | 1.984716 | 152.6895 | 1.862896112 | 137.330062
2.1676 | 168.4567 | 1.98643266 | 152.6787 | 1.8645088 | 137.411952
2.16907 | 168.4636 | 1.98814014 | 152.715816 | 1.866121488 | 137.4154385
2.17093 | 168.51 | 1.9898568 | 152.7406 | 1.867725552 | 137.4973475
2.1728 | 168.5667 | 1.99157346 | 152.8225 | 1.86933824 | 137.610597
2.17467 | 168.498 | 1.99328094 | 152.7854 | 1.870950928 | 137.6140835
2.17653 | 168.6166 | 1.9949976 | 152.8272 | 1.872554992 | 137.652416
2.1784 | 168.6046 | 1.99671426 | 152.8859 | 1.87416768 | 137.7761345
2.18027 | 168.6974 | 1.99842174 | 152.9741 | 1.875780368 | 137.8440975
2.18213 | 168.7558 | 2.0001384 | 152.99262 | 1.877384432 | 137.8318995
2.184 | 168.8229 | 2.00185506 | 152.9292 | 1.87899712 | 137.9277355
2.18587 | 168.8813 | 2.00356254 | 152.9741 | 1.880609808 | 137.878953
2.18773 | 168.9381 | 2.0052792 | 153.0854 | 1.882213872 | 138.0479675
2.1896 | 168.9466 | 2.00662866 | 153.1442 | 1.88382656 | 138.1072095
2.19147 | 168.9346 | 2.00833614 | 153.2339 | 1.885439248 | 138.091525
2.19333 | 169.024 | 2.0100528 | 153.189 | 1.887043312 | 138.319791
2.1952 | 169.0567 | 2.01176946 | 153.2261 | 1.888656 | 138.344187
2.19707 | 169.0653 | 2.01347694 | 153.305 | 1.890268688 | 138.3163045
2.19893 | 169.1907 | 2.0151936 | 153.2818 | 1.891872752 | 138.488815
2.2008 | 169.2062 | 2.01691026 | 153.39159 | 1.89348544 | 138.4957785
2.20267 | 169.1031 | 2.01861774 | 153.4333 | 1.89503776 | 138.584651
2.20453 | 169.2268 | 2.0203344 | 153.4952 | 1.896650448 | 138.574201
2.2064 | 169.299 | 2.02205106 | 153.5091 | 1.898254512 | 138.6229835
2.20827 | 169.3867 | 2.02375854 | 153.5323 | 1.899582608 | 138.7135945
2.21013 | 169.4331 | 2.0254752 | 153.5292 | 1.901186672 | 138.7432155
2.212 | 169.4589 | 2.02719186 | 153.55395 | 1.90279936 | 138.8460245
2.21387 | 169.483 | 2.02889934 | 153.5601 | 1.904412048 | 138.950572
2.21573 | 169.5277 | 2.030616 | 153.7426 | 1.906016112 | 138.9000415
2.2176 | 169.4864 | 2.03233266 | 153.7503 | 1.9076288 | 138.9819315
2.21907 | 169.5449 | 2.03404014 | 153.6638 | 1.909241488 | 139.0463985
2.22093 | 169.6239 | 2.0357568 | 153.588 | 1.910845552 | 139.1004155
2.2228 | 169.6514 | 2.03747346 | 153.708588 | 1.91245824 | 139.1666305
2.22467 | 169.6583 | 2.03918094 | 153.7395 | 1.914070928 | 139.23808
2.22653 | 169.6635 | 2.0408976 | 153.8122 | 1.915674992 | 139.1979995
2.2284 | 169.7047 | 2.04261426 | 153.9189 | 1.91728768 | 139.333916
2.23027 | 169.7391 | 2.04432174 | 153.9081 | 1.918900368 | 139.3809695
2.23213 | 169.7735 | 2.0460384 | 153.9328 | 1.920504432 | 139.405356
2.234 | 169.8629 | 2.04738786 | 153.9916 | 1.92211712 | 139.508165
2.23587 | 169.8887 | 2.04909534 | 153.9668 | 1.923729808 | 139.5639205
2.23773 | 169.9506 | 2.050812 | 154.0813 | 1.925333872 | 139.544759
2.2396 | 169.9918 | 2.05252866 | 154.1014 | 1.92694656 | 139.6057395
2.24147 | 170.0038 | 2.05423614 | 154.0813 | 1.928559248 | 139.729458
2.24333 | 169.9471 | 2.0559528 | 154.1153 | 1.930163312 | 139.8462035
2.2452 | 170.0571 | 2.05766946 | 154.1601 | 1.931776 | 139.854915
2.24707 | 170.2032 | 2.05937694 | 154.1849 | 1.933388688 | 139.8705995
2.24893 | 170.2101 | 2.0610936 | 154.222 | 1.934992752 | 139.893257
2.2508 | 170.1448 | 2.06281026 | 154.2112 | 1.93660544 | 140.0483255
2.25227 | 170.2411 | 2.06451774 | 154.2498 | 1.938218128 | 140.137198
2.25413 | 170.315 | 2.0662344 | 154.3287 | 1.939822192 | 140.1040905
2.256 | 170.4336 | 2.06795106 | 154.3921 | 1.94108992 | 140.1685575
2.25787 | 170.3751 | 2.06965854 | 154.4771 | 1.942702608 | 140.227809
2.25973 | 170.3098 | 2.0713752 | 154.4911 | 1.944306672 | 140.2748625
2.2616 | 170.4869 | 2.07309186 | 154.5189 | 1.94591936 | 140.3288795
2.26347 | 170.5092 | 2.07479934 | 154.5328 | 1.947532048 | 140.3950755
2.26533 | 170.5402 | 2.076516 | 154.4802 | 1.949136112 | 140.429931
2.2672 | 170.59 | 2.07823266 | 154.5839 | 1.9507488 | 140.4595615
2.26907 | 170.6244 | 2.07994014 | 154.6457 | 1.952361488 | 140.5536495
2.27093 | 170.6657 | 2.0816568 | 154.6643 | 1.953965552 | 140.6512335
2.2728 | 170.6897 | 2.08337346 | 154.7354 | 1.95557824 | 140.670395
2.27467 | 170.7086 | 2.08508094 | 154.7601 | 1.957190928 | 140.6477375
2.27653 | 170.7361 | 2.0867976 | 154.7679 | 1.958794992 | 140.7435735
2.2784 | 170.8118 | 2.08851426 | 154.7849 | 1.96040768 | 140.856842
2.28027 | 170.8771 | 2.09022174 | 154.8251 | 1.962020368 | 140.8638055
2.28213 | 170.7963 | 2.0915712 | 154.805 | 1.963624432 | 140.8533555
2.284 | 170.8273 | 2.09328786 | 154.805 | 1.96523712 | 140.9735875
2.28553 | 171.0112 | 2.09499534 | 154.8869 | 1.966849808 | 141.043289
2.2874 | 171.049 | 2.096712 | 154.8777 | 1.968453872 | 141.031091
2.28927 | 171.0542 | 2.09842866 | 154.9766 | 1.97006656 | 141.109504
2.29113 | 171.049 | 2.10013614 | 155.0632 | 1.971679248 | 141.1478365
2.293 | 171.1195 | 2.1018528 | 155.0091 | 1.973283312 | 141.2366995
2.29487 | 171.1453 | 2.10356946 | 155.0663 | 1.974896 | 141.3029145
2.29707 | 171.2192 | 2.10527694 | 155.1498 | 1.976508688 | 141.325572
4.89727 | 205.1165 | 2.1069936 | 155.12508 | 1.978112752 | 141.325572
4.89913 | 205.1749 | 2.10871026 | 155.1838 | 1.97972544 | 141.4231465
4.901 | 205.1732 | 4.49569386 | 188.932 | 1.981338128 | 141.4632175
4.90287 | 205.2849 | 4.49740134 | 188.963 | 4.223405648 | 190.3868305
4.90473 | 205.3692 | 4.499118 | 188.9769 | 4.225009712 | 190.367669
4.9062 | 205.45 | 4.50083466 | 188.9521 | 4.2266224 | 190.4094785
4.90807 | 205.4809 | 4.50254214 | 188.9444 | 4.228235088 | 190.430388
4.90993 | 205.4757 | 4.5042588 | 188.9073 | 4.229839152 | 190.500099
4.9118 | 205.5754 | 4.50597546 | 188.9753 | 4.23145184 | 190.5698005
4.91367 | 205.6373 | 4.50768294 | 188.941302 | 4.233064528 | 190.538422
4.91553 | 205.6562 | 4.5093996 | 188.8253 | 4.234668592 | 190.5837275
4.9174 | 205.7095 | 4.51111626 | 188.7836 | 4.23628128 | 190.5924485
4.91927 | 205.8453 | 4.51282374 | 188.7496 | 4.237893968 | 190.5610795
4.92113 | 205.921 | 4.5141732 | 188.7588 | 4.239498032 | 190.6272945
4.923 | 205.878 | 4.51588986 | 188.8006 | 4.24111072 | 190.681321
4.92447 | 205.8866 | 4.51759734 | 188.7728 | 4.24266304 | 190.670852
4.92633 | 205.9519 | 4.519314 | 188.9444 | 4.244275728 | 190.7091845
4.9286 | 205.9588 | 4.52103066 | 188.9042 | 4.245879792 | 190.7510035
4.93047 | 206.0482 | 4.52273814 | 188.915 | 4.24749248 | 190.681321
4.93233 | 206.1238 | 4.5244548 | 189.0758 | 4.249105168 | 190.752742
4.9342 | 206.1204 | 4.52617146 | 189.1253 | 4.250709232 | 190.7004825
4.93607 | 206.1479 | 4.52787894 | 189.1934 | 4.25232192 | 190.7405535
4.93793 | 206.2355 | 4.5295956 | 189.3372 | 4.253934608 | 190.872993
4.9394 | 206.208 | 4.53131226 | 189.3758 | 4.255538672 | 190.85557
4.94127 | 206.3267 | 4.53301974 | 189.4547 | 4.25715136 | 190.8991275
4.94313 | 206.447 | 4.5347364 | 189.5413 | 4.258470832 | 190.9148025
4.945 | 206.4504 | 4.53645306 | 189.6233 | 4.26008352 | 190.888668
4.94687 | 206.4642 | 4.53816054 | 189.5614 | 4.261696208 | 190.9583695
4.94873 | 206.5484 | 4.5398772 | 189.4856 | 4.263300272 | 191.0733765
4.9506 | 206.5604 | 4.54159386 | 189.3449 | 4.26491296 | 191.0733765
4.95247 | 206.6653 | 4.54330134 | 188.6831 | 4.266525648 | 191.059421
4.95433 | 206.8028 | 4.545018 | 187.6362 | 4.268129712 | 191.109961
4.9562 | 206.7994 | 4.54673466 | 186.8738 | 4.2697424 | 191.15178
4.95807 | 206.7719 | 4.54844214 | 186.6264 | 4.271355088 | 191.160501
4.95993 | 206.8475 | 4.5501588 | 186.6743 | 4.272959152 | 191.144807
4.9618 | 207.0005 | 4.55187546 | 186.6975 | 4.27457184 | 191.2284355
4.96367 | 207.0435 | 4.55358294 | 186.8908 | 4.276184528 | 191.2057875
4.96553 | 207.1311 | 4.5552996 | 187.0022 | 4.277788592 | 191.1552665
4.9674 | 207.1673 | 4.55701626 | 187.1088 | 4.27940128 | 191.2633005
4.96927 | 207.1587 | 4.55835654 | 187.3052 | 4.281013968 | 191.1744375
4.97113 | 207.1931 | 4.5600732 | 187.5186 | 4.282618032 | 191.1744375
4.973 | 207.2498 | 4.56178986 | 187.6501 | 4.28423072 | 191.217995
4.97447 | 207.334 | 4.56349734 | 187.7537 | 4.285843408 | 191.326029
4.97633 | 207.4492 | 4.565214 | 187.9176 | 4.287447472 | 191.299885
4.9786 | 207.4646 | 4.56693066 | 188.08 | 4.28906016 | 191.385271
4.98047 | 207.4801 | 4.56863814 | 188.1975 | 4.290672848 | 191.4270805
4.98233 | 207.6641 | 4.5703548 | 188.363 | 4.292276912 | 191.449738
4.9838 | 207.6073 | 4.57207146 | 188.4001 | 4.2938896 | 191.515953
4.98567 | 207.6297 | 4.57377894 | 188.4929 | 4.295502288 | 191.508999
4.98753 | 207.6675 | 4.5754956 | 188.5686 | 4.297106352 | 191.6448965
4.9894 | 207.5729 | 4.57721226 | 188.6351 | 4.29871904 | 191.6797615
4.99127 | 207.6262 | 4.57891974 | 188.5686 | 4.299986768 | 191.5786815
4.99313 | 207.683 | 4.5806364 | 188.5841 | 4.301590832 | 191.6292215
4.995 | 207.6262 | 4.58235306 | 188.5516 | 4.30320352 | 191.683248
4.99687 | 207.5884 | 4.58406054 | 188.4557 | 4.304816208 | 191.7930015
4.99873 | 207.7414 | 4.5857772 | 188.4186 | 4.306420272 | 191.8348395
5.0006 | 207.7173 | 4.58749386 | 188.4016 | 4.30803296 | 191.749444
5.00247 | 207.6692 | 4.58920134 | 188.3831 | 4.309645648 | 191.721571
5.00433 | 207.7225 | 4.590918 | 188.3181 | 4.311249712 | 191.840055
5.0062 | 207.6915 | 4.59263466 | 188.3413 | 4.3128624 | 191.9167295
5.00807 | 207.53 | 4.59434214 | 188.4326 | 4.314475088 | 191.862703
5.00993 | 207.5454 | 4.5960588 | 188.4186 | 4.316079152 | 191.8505145
5.0118 | 207.5196 | 4.59777546 | 188.4557 | 4.31769184 | 191.8661895
5.01367 | 207.4526 | 4.59948294 | 188.469666 | 4.319304528 | 191.9759715
5.01553 | 207.4113 | 4.6011996 | 188.4898 | 4.320908592 | 192.0596095
5.0174 | 207.3546 | 4.60254906 | 188.5222 | 4.32252128 | 192.0753035
5.01893 | 207.2996 | 4.60425654 | 188.5594 | 4.324133968 | 192.0909785
5.0208 | 207.2394 | 4.6059732 | 188.663 | 4.325738032 | 192.0404385
5.02267 | 207.1844 | 4.60768986 | 188.649 | 4.32735072 | 192.078771
5.02453 | 207.1208 | 4.60939734 | 188.7697 | 4.328963408 | 192.1153745
5.0264 | 207.0865 | 4.611114 | 188.7527 | 4.330567472 | 192.0996805
5.02827 | 207.1157 | 4.61283066 | 188.7186 | 4.33218016 | 192.087492
5.03013 | 207.2394 | 4.61453814 | 188.7805 | 4.333792848 | 192.153707
5.032 | 207.2704 | 4.6162548 | 188.8393 | 4.335396912 | 192.1815895
5.03387 | 207.2773 | 4.61797146 | 188.8253 | 4.3370096 | 192.138032
5.03573 | 207.3013 | 4.61967894 | 188.8207 | 4.338622288 | 192.1258245
5.0376 | 207.3959 | 4.6213956 | 188.8346 | 4.340226352 | 192.16068
5.03947 | 207.3839 | 4.62311226 | 188.8965 | 4.34149408 | 192.2146875
5.04133 | 207.4681 | 4.62481974 | 188.9599 | 4.343106768 | 192.1258245
5.04313 | 207.5265 | 4.6265364 | 188.9444 | 4.344710832 | 192.144986
5.045 | 207.5196 | 4.62825306 | 188.9691 | 4.34632352 | 192.179851
5.04687 | 207.5695 | 4.62996054 | 189.048 | 4.347936208 | 192.129311
5.04873 | 207.6675 | 4.6316772 | 189.0279 | 4.349540272 | 192.219922
5.0506 | 207.7036 | 4.63339386 | 188.9892 | 4.35115296 | 192.2164355
5.05247 | 207.6486 | 4.63510134 | 188.9939 | 4.352765648 | 192.2234085
5.05433 | 207.6297 | 4.636818 | 189.0449 | 4.354369712 | 192.2303625
5.0562 | 207.6881 | 4.63853466 | 189.1238 | 4.3559824 | 192.2390835
5.05807 | 207.6726 | 4.64024214 | 189.1485 | 4.357595088 | 192.3157485
5.05993 | 207.7672 | 4.6419588 | 189.2073 | 4.359199152 | 192.3157485
5.0618 | 207.7225 | 4.64367546 | 189.297 | 4.36081184 | 192.3209735
5.06367 | 207.7878 | 4.64538294 | 189.3202 | 4.362424528 | 192.327956
5.06553 | 207.7603 | 4.6467324 | 189.3062 | 4.364028592 | 192.3819635
5.06707 | 207.7414 | 4.64844906 | 189.3758 | 4.36564128 | 192.3662885
5.06893 | 207.7448 | 4.65015654 | 189.4547 | 4.367253968 | 192.352352
5.0708 | 207.738 | 4.6518732 | 189.4563 | 4.368858032 | 192.401144
5.07267 | 207.8325 | 4.65358986 | 189.5104 | 4.37047072 | 192.3906845
5.07453 | 207.7603 | 4.65529734 | 189.5629 | 4.372083408 | 192.4568995
5.0764 | 207.7414 | 4.657014 | 189.6078 | 4.373687472 | 192.5701585
5.07827 | 207.7225 | 4.65873066 | 189.6526 | 4.37530016 | 192.5074395
5.08013 | 207.6864 | 4.66043814 | 189.7315 | 4.376567888 | 192.5614375
5.082 | 207.6417 | 4.6621548 | 189.7315 | 4.378171952 | 192.659031
5.08387 | 207.6108 | 4.66387146 | 189.7764 | 4.37978464 | 192.6938675
5.08573 | 207.542 | 4.66557894 | 189.7995 | 4.381397328 | 192.789713
5.0876 | 207.4853 | 4.6672956 | 189.8042 | 4.383001392 | 192.7513615
5.08947 | 207.389 | 4.66901226 | 189.8413 | 4.38461408 | 192.767065
5.09133 | 207.2205 | 4.67071974 | 189.8892 | 4.386226768 | 192.840234
5.0932 | 207.2051 | 4.6724364 | 189.9372 | 4.387830832 | 192.8454685
5.09507 | 207.1466 | 4.67415306 | 189.9696 | 4.38944352 | 192.7949285
5.09693 | 207.0401 | 4.67586054 | 190.0176 | 4.391056208 | 192.855928
5.0988 | 206.9438 | 4.6775772 | 190.0547 | 4.392660272 | 192.8872875
5.10067 | 206.9902 | 4.67929386 | 190.0995 | 4.39427296 | 192.86463
5.10253 | 206.9833 | 4.68100134 | 190.1351 | 4.395885648 | 192.906449
5.1044 | 206.8716 | 4.682718 | 190.18 | 4.397489712 | 193.0284385
5.10627 | 206.8475 | 4.68412254 | 190.18 | 4.3991024 | 193.0423655
5.10813 | 206.8716 | 4.6858392 | 190.1923 | 4.400715088 | 193.073744
5.11 | 206.8063 | 4.68755586 | 190.265 | 4.402319152 | 193.181778
5.11187 | 206.7908 | 4.68926334 | 190.3934 | 4.40393184 | 193.2340375
5.11333 | 206.8183 | 4.69098 | 190.3918 | 4.405544528 | 193.3229005
5.1152 | 206.765 | 4.69269666 | 190.3763 | 4.407148592 | 193.420494
5.11707 | 206.7977 | 4.69440414 | 190.4691 | 4.40876128 | 193.427448
5.11893 | 206.8148 | 4.6961208 | 190.5001 | 4.410373968 | 193.453592
5.1208 | 206.7599 | 4.69783746 | 190.5727 | 4.411978032 | 193.535482
5.12267 | 206.7444 | 4.69954494 | 190.6021 | 4.41359072 | 193.5825355
5.12453 | 206.7323 | 4.7012616 | 190.6779 | 4.415203408 | 193.6051835
5.1264 | 206.7495 | 4.702914 | 190.764486 | 4.416807472 | 193.676633
5.12827 | 206.765 | 4.70463066 | 190.7676 | 4.41842016 | 193.687102
5.13013 | 206.765 | 4.70633814 | 190.8758 | 4.420032848 | 193.749821
5.132 | 206.7942 | 4.7080548 | 190.8511 | 4.421291952 | 193.7532885
5.13387 | 206.7375 | 4.70977146 | 190.933 | 4.42290464 | 193.7306595
5.13573 | 206.7151 | 4.71147894 | 190.9099 | 4.424517328 | 193.758523
5.1376 | 206.7684 | 4.7131956 | 190.9933 | 4.426121392 | 193.775946
5.13947 | 206.698 | 4.71491226 | 191.0397 | 4.42773408 | 193.8473955
5.14133 | 206.6945 | 4.71661974 | 191.1573 | 4.429346768 | 193.8386935
5.1432 | 206.8338 | 4.7183364 | 191.2501 | 4.430950832 | 193.8195035
5.14507 | 206.7495 | 4.72005306 | 191.2377 | 4.43256352 | 193.967637
5.14693 | 206.7444 | 4.72176054 | 191.281 | 4.434176208 | 193.8630705
5.1488 | 206.9129 | 4.7234772 | 191.3444 | 4.435780272 | 193.8438995
5.15067 | 206.8682 | 4.72519386 | 191.4171 | 4.43739296 | 193.9205835
5.15253 | 206.9129 | 4.72690134 | 191.4202 | 4.439005648 | 193.967637
5.1544 | 206.8664 | 4.728618 | 191.4789 | 4.440609712 | 194.0024735
5.15627 | 206.8939 | 4.73033466 | 191.4882 | 4.441937808 | 194.0843635
5.15813 | 206.9558 | 4.73204214 | 191.5238 | 4.443541872 | 194.047779
5.1596 | 207.059 | 4.7337588 | 191.6165 | 4.44515456 | 194.080877
5.16147 | 207.0057 | 4.73547546 | 191.7031 | 4.446767248 | 194.113994
5.16333 | 207.1277 | 4.73688 | 191.6985 | 4.448371312 | 194.113994
5.1652 | 207.1363 | 4.73859666 | 191.692314 | 4.449984 | 194.1105075
5.16707 | 207.1122 | 4.74030414 | 191.7232 | 4.451596688 | 194.080877
5.16893 | 207.0813 | 4.7420208 | 191.7619 | 4.453200752 | 194.0791575
5.1708 | 207.1208 | 4.74373746 | 191.748 | 4.45481344 | 194.1767225
5.17267 | 207.1518 | 4.74544494 | 191.7403 | 4.456426128 | 194.223776
5.17453 | 207.1088 | 4.7471616 | 191.8408 | 4.458030192 | 194.2865045
5.1764 | 207.1019 | 4.74887826 | 191.8887 | 4.45964288 | 194.2865045
5.17827 | 207.1174 | 4.75058574 | 191.9366 | 4.461255568 | 194.274316
5.18013 | 207.059 | 4.7523024 | 191.8856 | 4.462859632 | 194.3527195
5.182 | 207.1174 | 4.75365186 | 191.9877 | 4.46447232 | 194.370133
5.18387 | 207.0968 | 4.75535934 | 191.9737 | 4.466085008 | 194.3596925
5.18573 | 207.0091 | 4.757076 | 191.9892 | 4.467689072 | 194.4677265
5.1876 | 207.1243 | 4.75879266 | 191.9737 | 4.46930176 | 194.5740125
5.18947 | 207.1397 | 4.76050014 | 191.9892 | 4.470914448 | 194.619318
5.19133 | 207.0658 | 4.7622168 | 192.02634 | 4.472518512 | 194.537409
5.1932 | 207.0865 | 4.76393346 | 191.9954 | 4.4741312 | 194.6158315
5.19507 | 207.1019 | 4.76564094 | 191.9784 | 4.475743888 | 194.676812
5.19693 | 207.0933 | 4.7673576 | 192.0294 | 4.477347952 | 194.7081905
5.1988 | 207.1621 | 4.76907426 | 191.9753 | 4.47896064 | 194.891132
5.20067 | 207.2652 | 4.77078174 | 191.9846 | 4.480573328 | 194.8406205
5.20253 | 207.2515 | 4.7724984 | 191.9846 | 4.481832432 | 194.899853
5.2044 | 207.2498 | 4.77421506 | 191.8856 | 4.48344512 | 194.985239
5.20627 | 207.2893 | 4.77592254 | 191.7882 | 4.485057808 | 194.9956795
5.20773 | 207.3271 | 4.7776392 | 191.7681 | 4.486661872 | 195.0113735
5.2096 | 207.3392 | 4.77935586 | 191.692314 | 4.48827456 | 195.0200755
5.21147 | 207.3615 | 4.78106334 | 191.6815 | 4.489887248 | 195.1786495
5.21333 | 207.4835 | 4.78278 | 191.5964 | 4.491491312 | 195.2361435
5.2152 | 207.5334 | 4.78449666 | 191.499 | 4.493104 | 195.2030455
5.21707 | 207.5575 | 4.78620414 | 191.4263 | 4.494716688 | 195.2954045
5.21893 | 207.5729 | 4.7879208 | 191.3954 | 4.496320752 | 195.415627
5.2208 | 207.5231 | 4.78963746 | 191.3815 | 4.49793344 | 195.45395
5.22267 | 207.6365 | 4.79134494 | 191.3846 | 4.499546128 | 195.4435095
5.22453 | 207.7637 | 4.7930616 | 191.3444 | 4.501150192 | 195.488815
5.2264 | 207.6795 | 4.79477826 | 191.3923 | 4.50276288 | 195.457446
5.22827 | 207.7294 | 4.79611854 | 191.3784 | 4.504375568 | 195.462671
5.23013 | 207.7792 | 4.7978352 | 191.3506 | 4.505979632 | 195.4853285
5.232 | 207.8205 | 4.79955186 | 191.3676 | 4.50759232 | 195.5585165
5.23387 | 207.7724 | 4.80125934 | 191.5052 | 4.509205008 | 195.544561
5.23573 | 207.8016 | 4.802976 | 191.594898 | 4.510809072 | 195.490563
5.2376 | 207.836 | 4.80469266 | 191.5516 | 4.51242176 | 195.523661
5.23947 | 207.7603 | 4.80640014 | 191.5408 | 4.514034448 | 195.5759395
5.24133 | 207.7637 | 4.8081168 | 191.6815 | 4.515638512 | 195.563732
5.2432 | 207.8205 | 4.80983346 | 191.6846 | 4.5172512 | 195.50449
5.24507 | 207.7724 | 4.81154094 | 191.748 | 4.518863888 | 195.3842675
5.24693 | 207.8566 | 4.8132576 | 191.7573 | 4.520467952 | 195.338962
5.2488 | 207.8411 | 4.81497426 | 191.8021 | 4.52208064 | 195.358133
5.25067 | 207.8325 | 4.81668174 | 191.7882 | 4.523348368 | 195.330241
5.25253 | 207.9511 | 4.8183984 | 191.8269 | 4.524952432 | 195.291918
5.2544 | 207.9322 | 4.82011506 | 191.8408 | 4.52656512 | 195.222207
5.25587 | 207.8875 | 4.82182254 | 191.8949 | 4.528177808 | 195.1124345
5.25773 | 207.9907 | 4.8235392 | 191.9305 | 4.529781872 | 195.1124345
5.2596 | 208.0749 | 4.82525586 | 191.9397 | 4.53139456 | 195.035779
5.26147 | 208.013 | 4.82696334 | 191.9227 | 4.533007248 | 194.9956795
5.26333 | 207.9855 | 4.82868 | 191.9057 | 4.534611312 | 194.9887255
5.2652 | 208.0543 | 4.83039666 | 191.9366 | 4.536224 | 195.0305445
5.26707 | 208.0697 | 4.83210414 | 191.9815 | 4.537836688 | 195.0862905
5.26893 | 208.0594 | 4.8338208 | 192.0186 | 4.539440752 | 195.108948
5.2708 | 208.1093 | 4.83553746 | 191.9707 | 4.54105344 | 195.213486
5.27267 | 208.2004 | 4.83724494 | 191.9428 | 4.542666128 | 195.2518375
5.27453 | 208.2227 | 4.8389616 | 191.9397 | 4.544270192 | 195.3023585
5.2764 | 208.2468 | 4.84031106 | 191.9444 | 4.54588288 | 195.406925
5.27827 | 208.3379 | 4.84201854 | 191.8825 | 4.547495568 | 195.4940495
5.28013 | 208.3121 | 4.8437352 | 191.8021 | 4.549099632 | 195.5079765
5.282 | 208.3998 | 4.84545186 | 191.7325 | 4.55071232 | 195.58638
5.28387 | 208.3895 | 4.84715934 | 191.5717 | 4.552325008 | 195.71881
5.28573 | 208.3878 | 4.848876 | 191.3506 | 4.553929072 | 195.8425475
5.2876 | 208.4531 | 4.85059266 | 190.9995 | 4.55554176 | 195.978445
5.28947 | 208.4411 | 4.85230014 | 190.4722 | 4.557154448 | 195.994139
5.29133 | 208.3465 | 4.8540168 | 190.0269 | 4.558758512 | 196.009814
5.2932 | 208.319 | 4.85573346 | 189.8212 | 4.5603712 | 196.1230825
5.29507 | 208.4084 | 4.85744094 | 189.7346 | 4.561638928 | 196.142244
5.29693 | 208.4153 | 4.8591576 | 189.6758 | 4.563242992 | 196.250278
5.2988 | 208.4187 | 4.86087426 | 189.597 | 4.56485568 | 196.323447
5.30067 | 208.4067 | 4.86258174 | 189.6526 | 4.566468368 | 196.4297615
5.30253 | 208.5425 | 4.8642984 | 189.7717 | 4.568072432 | 196.5691455
5.3044 | 208.5407 | 4.86601506 | 189.8722 | 4.56968512 | 196.6196855
5.30593 | 208.5029 | 4.86772254 | 189.999 | 4.571297808 | 196.6702255
5.3078 | 208.4737 | 4.8694392 | 190.2171 | 4.572901872 | 196.762556
5.30967 | 208.4582 | 4.87115586 | 190.3439 | 4.57451456 | 196.7817175
5.31153 | 208.4685 | 4.87286334 | 190.4691 | 4.576127248 | 196.7817175
5.3134 | 208.4685 | 4.87458 | 190.5542 | 4.577731312 | 196.8845455
5.31527 | 208.5081 | 4.87629666 | 190.633 | 4.579344 | 196.985597
5.31713 | 208.6766 | 4.87800414 | 190.8124 | 4.580956688 | 196.9995335
5.319 | 208.6869 | 4.8797208 | 190.848 | 4.582560752 | 197.1041
5.32087 | 208.6559 | 4.88112534 | 190.9037 | 4.58417344 | 197.170315
5.32273 | 208.6576 | 4.882842 | 191.0537 | 4.585786128 | 197.2068995
5.3246 | 208.6989 | 4.88455866 | 191.0923 | 4.587390192 | 197.2905375
5.3264 | 208.7711 | 4.88626614 | 191.165 | 4.58900288 | 197.302745
5.32827 | 208.8055 | 4.8879828 | 191.2207 | 4.590615568 | 197.3619775
5.33013 | 208.7109 | 4.8896352 | 191.2439 | 4.592219632 | 197.327122
5.332 | 208.7591 | 4.89135186 | 191.2578 | 4.59383232 | 197.3968235
5.33387 | 208.7556 | 4.89305934 | 191.3026 | 4.595445008 | 197.4787135
5.33573 | 208.7917 | 4.894776 | 191.2578 | 4.597049072 | 197.391589
5.33727 | 208.7298 | 4.89649266 | 191.2129 | 4.59866176 | 197.226061
5.33913 | 208.7866 | 4.89820014 | 191.1743 | 4.600274448 | 197.194692
5.341 | 208.8244 | 4.8999168 | 191.1124 | 4.601878512 | 197.1406845
5.34287 | 208.8553 | 4.90163346 | 191.1093 | 4.60314624 | 196.935057
5.34473 | 208.8983 | 4.90334094 | 191.0583 | 4.604758928 | 196.5761185
5.3466 | 208.8588 | 4.9050576 | 191.0583 | 4.606362992 | 196.325195
5.34847 | 208.8708 | 4.90677426 | 191.0614 | 4.60797568 | 195.835565
5.35033 | 208.943 | 4.90848174 | 191.0583 | 4.609588368 | 195.232676
5.3522 | 209.0358 | 4.9101984 | 191.0645 | 4.611192432 | 194.7238655
5.35407 | 209.0547 | 4.91191506 | 191.0892 | 4.61280512 | 194.3439985
5.35593 | 209.0444 | 4.91362254 | 191.1294 | 4.614417808 | 194.262099
5.3578 | 209.0014 | 4.9153392 | 191.1124 | 4.616021872 | 194.255126
5.35967 | 209.0083 | 4.91705586 | 191.0583 | 4.61763456 | 194.2934775
5.36153 | 209.1097 | 4.91876334 | 191.098512 | 4.619247248 | 194.3352965
5.3634 | 209.0668 | 4.92048 | 191.1712 | 4.620851312 | 194.378854
5.36527 | 209.0049 | 4.92219666 | 191.264 | 4.622464 | 194.518238
5.36713 | 208.943 | 4.92390414 | 191.1897 | 4.624076688 | 194.662885
5.369 | 208.9671 | 4.92531786 | 191.2129 | 4.625680752 | 194.786594
5.37087 | 208.9172 | 4.92702534 | 191.2779 | 4.62729344 | 194.934699
5.37273 | 208.7763 | 4.928742 | 191.3088 | 4.628906128 | 195.0618945
5.3746 | 208.7591 | 4.93045866 | 191.3196 | 4.630510192 | 195.216982
5.37647 | 208.7402 | 4.93216614 | 191.2887 | 4.63212288 | 195.323268
5.37833 | 208.7556 | 4.9338828 | 191.3088 | 4.633735568 | 195.387735
5.3802 | 208.6955 | 4.93559946 | 191.2887 | 4.635339632 | 195.539336
5.38207 | 208.6147 | 4.93730694 | 191.2547 | 4.63695232 | 195.610776
5.38393 | 208.5872 | 4.9390236 | 191.2717 | 4.638565008 | 195.605551
5.3858 | 208.6215 | 4.94074026 | 191.2655 | 4.640169072 | 195.6839735
5.38767 | 208.5614 | 4.94244774 | 191.1959 | 4.64178176 | 195.7798
5.38953 | 208.5407 | 4.9441644 | 191.2439 | 4.643101232 | 195.9157165
5.3914 | 208.4995 | 4.94588106 | 191.2748 | 4.64471392 | 195.90178
5.39327 | 208.4307 | 4.94758854 | 191.2578 | 4.646326608 | 195.936626
5.39473 | 208.4153 | 4.9493052 | 191.260872 | 4.647930672 | 195.9313915
5.3966 | 208.3774 | 4.95102186 | 191.2717 | 4.64954336 | 195.920951
5.39847 | 208.3431 | 4.95272934 | 191.3645 | 4.651156048 | 195.95232
5.40033 | 208.2743 | 4.954446 | 191.3784 | 4.652760112 | 195.994139
5.4022 | 208.3001 | 4.95616266 | 191.4341 | 4.6543728 | 196.0289755
5.40407 | 208.2124 | 4.95787014 | 191.5238 | 4.655985488 | 196.0376965
5.40593 | 207.97 | 4.9595868 | 191.547 | 4.657589552 | 196.041164
5.4078 | 208.0044 | 4.96130346 | 191.6397 | 4.65920224 | 196.0167965
5.40967 | 207.9099 | 4.96301094 | 191.7263 | 4.660814928 | 195.9662565
5.41153 | 207.836 | 4.96466334 | 191.7789 | 4.662418992 | 196.001093
5.4134 | 207.7947 | 4.96638 | 191.846952 | 4.663971312 | 196.0289755
5.41527 | 207.6915 | 4.96809666 | 191.8779 | 4.665584 | 195.98367
5.41713 | 207.7259 | 4.9695012 | 192.0186 | 4.667196688 | 195.9157165
5.4186 | 207.7483 | 4.97121786 | 192.0464 | 4.668800752 | 195.91223
5.42047 | 207.8033 | 4.97292534 | 192.082 | 4.67041344 | 195.8808705
5.42233 | 207.8634 | 4.974642 | 192.2119 | 4.672026128 | 195.886105
5.4242 | 207.9219 | 4.97635866 | 192.335616 | 4.673630192 | 195.854736
5.42607 | 207.9632 | 4.97806614 | 192.4052 | 4.67524288 | 195.7728365
5.42793 | 208.0904 | 4.9797828 | 192.5057 | 4.676855568 | 195.7066215
5.4354 | 208.3345 | 4.98149946 | 192.5305 | 4.678459632 | 195.7066215
5.43727 | 208.307 | 4.98320694 | 192.5119 | 4.68007232 | 195.7763325
5.43913 | 208.3499 | 4.9849236 | 192.6186 | 4.681685008 | 195.605551
5.441 | 208.3843 | 4.98664026 | 192.7269 | 4.683289072 | 195.645641
5.44287 | 208.5064 | 4.98834774 | 192.7052 | 4.68490176 | 195.7101175
5.44473 | 208.4617 | 4.9900644 | 192.7562 | 4.686221232 | 195.68746
5.4466 | 208.4496 | 4.99178106 | 192.8119 | 4.68783392 | 195.703135
5.44847 | 208.4565 | 4.99348854 | 192.8676 | 4.689446608 | 195.7153235
5.45033 | 208.4875 | 4.9952052 | 192.9356 | 4.691050672 | 195.744954
5.45967 | 208.362 | 4.99692186 | 193.084056 | 4.69266336 | 195.8303305
5.46153 | 208.4273 | 4.99862934 | 193.132 | 4.694276048 | 195.8651955
5.4634 | 208.5029 | 5.000346 | 193.0748 | 4.695880112 | 195.854736
5.46527 | 208.5751 | 5.00206266 | 193.1119 | 4.6974928 | 195.8965455
5.46673 | 208.6301 | 5.00377014 | 193.1227 | 4.699105488 | 195.9331395
5.4686 | 208.6181 | 5.0054868 | 193.0887 | 4.700709552 | 195.917455
5.47047 | 208.6336 | 5.00720346 | 193.1598 | 4.70232224 | 196.0795155
5.47233 | 208.7556 | 5.00891094 | 193.1676 | 4.703934928 | 196.0882175
5.4742 | 208.7866 | 5.0106276 | 193.1506 | 4.705538992 | 196.1544325
5.47607 | 208.8175 | 5.01234426 | 193.0671 | 4.70715168 | 196.2624665
5.47793 | 208.8485 | 5.01368454 | 193.1181 | 4.708764368 | 196.2049725
5.4798 | 208.8519 | 5.0154012 | 193.098 | 4.710368432 | 196.2049725
5.48167 | 208.9241 | 5.01711786 | 193.0671 | 4.71198112 | 196.2624665
5.48353 | 208.943 | 5.01882534 | 193.0222 | 4.713593808 | 196.293845
5.49287 | 209.1269 | 5.020542 | 193.0253 | 4.715197872 | 196.2049725
5.49473 | 209.163 | 5.02225866 | 192.9743 | 4.71681056 | 196.300818
2.2986 | 171.2295 | 5.02396614 | 192.9634 | 4.718423248 | 196.39141
2.30047 | 171.2759 | 5.0256828 | 192.9851 | 4.720027312 | 196.448923
2.30233 | 171.367 | 5.02739946 | 192.9526 | 4.72164 | 196.5099035
2.3042 | 171.3945 | 5.02910694 | 192.8026 | 4.723252688 | 196.424527
2.30607 | 171.3945 | 5.0308236 | 192.781 | 4.724856752 | 196.424527
2.30793 | 171.3756 | 5.03254026 | 192.75 | 4.72612448 | 196.616199
2.3098 | 171.3378 | 5.03424774 | 192.7083 | 4.727737168 | 196.6702255
2.31167 | 171.4856 | 5.0359644 | 192.6372 | 4.729341232 | 196.698089
2.31353 | 171.5939 | 5.03768106 | 192.6712 | 4.73095392 | 196.837492
2.3154 | 171.6163 | 5.03938854 | 192.5923 | 4.732566608 | 196.7939345
2.31727 | 171.5544 | 5.0411052 | 192.5768 | 4.734170672 | 196.8984725
2.31907 | 171.6197 | 5.04282186 | 192.5567 | 4.73578336 | 196.9577145
2.32093 | 171.6713 | 5.04452934 | 192.5397 | 4.737396048 | 196.9228685
2.3228 | 171.6782 | 2.11041774 | 155.2179 | 4.739000112 | 196.9577145
2.32467 | 171.7383 | 2.1121344 | 155.2534 | 1.982597232 | 141.5973955
2.32653 | 171.8088 | 2.11385106 | 155.2952 | 1.98420992 | 141.625278
2.3284 | 171.8844 | 2.11555854 | 155.3833 | 1.985822608 | 141.672322
2.33027 | 171.8776 | 2.1172752 | 155.3632 | 1.987426672 | 141.738537
2.33213 | 171.8741 | 2.11899186 | 155.3972 | 1.98903936 | 141.7350505
2.33367 | 171.9119 | 2.12069934 | 155.4359 | 1.990652048 | 141.9023265
2.34113 | 172.0907 | 2.122416 | 155.5426 | 1.992256112 | 142.029522
2.343 | 172.0907 | 2.12413266 | 155.49 | 1.9938688 | 142.033018
2.34487 | 172.1732 | 2.12584014 | 155.4916 | 1.995481488 | 142.09226
2.34673 | 172.2076 | 2.1275568 | 155.5117 | 1.997085552 | 142.1567365
2.3486 | 172.2334 | 2.12927346 | 155.5225 | 1.99869824 | 142.146277
2.35047 | 172.2523 | 2.13098094 | 155.5797 | 2.000310928 | 142.2386265
2.35233 | 172.3366 | 2.1326976 | 155.6833 | 2.001914992 | 142.3588585
2.3542 | 172.4053 | 2.13441426 | 155.6694 | 2.00352768 | 142.379768
2.35607 | 172.3744 | 2.13575454 | 155.6941 | 2.005140368 | 142.405912
2.35793 | 172.3984 | 2.1374712 | 155.7143 | 2.006744432 | 142.414614
2.3598 | 172.5514 | 2.13918786 | 155.7869 | 2.00835712 | 142.475604
2.36167 | 172.5755 | 2.14089534 | 155.821 | 2.009969808 | 142.526144
2.36353 | 172.6271 | 2.142612 | 155.8039 | 2.011573872 | 142.5993225
2.3654 | 172.67 | 2.14432866 | 155.9014 | 2.01318656 | 142.6777355
2.36727 | 172.7319 | 2.14603614 | 155.9802 | 2.014799248 | 142.750914
2.36913 | 172.701 | 2.1477528 | 155.9323 | 2.016403312 | 142.740464
2.371 | 172.7044 | 2.14946946 | 155.9941 | 2.018016 | 142.77531
2.37287 | 172.7508 | 2.15117694 | 156.1008 | 2.019628688 | 142.883344
2.37473 | 172.823 | 2.1528936 | 156.1008 | 2.021232752 | 143.0000895
2.3766 | 172.9073 | 2.15461026 | 156.1426 | 2.02284544 | 143.047143
2.37847 | 172.8385 | 2.15631774 | 156.1488 | 2.024113168 | 143.0384315
2.37993 | 172.8282 | 2.1580344 | 156.2555 | 2.025717232 | 143.0907005
2.3818 | 172.9073 | 2.15975106 | 156.2153 | 2.02732992 | 143.0785025
2.38367 | 172.976 | 2.16145854 | 156.1797 | 2.028942608 | 143.2248785
2.38553 | 172.9812 | 2.1631752 | 156.2462 | 2.030546672 | 143.303282
2.3874 | 172.9949 | 2.16489186 | 156.2771 | 2.03215936 | 143.312003
2.38927 | 173.1307 | 2.16659934 | 156.3483 | 2.033772048 | 143.4008565
2.39113 | 173.1531 | 2.168316 | 156.441 | 2.035376112 | 143.3851815
2.393 | 173.1445 | 2.17003266 | 156.3977 | 2.0369888 | 143.430487
2.39487 | 173.2218 | 2.17174014 | 156.4209 | 2.038601488 | 143.5402595
2.39673 | 173.2648 | 2.1734568 | 156.5215 | 2.040205552 | 143.548971
2.3986 | 173.2597 | 2.17517346 | 156.5524 | 2.04181824 | 143.609961
2.40047 | 173.2339 | 2.17688094 | 156.4689 | 2.043430928 | 143.711022
2.40233 | 173.3594 | 2.1785976 | 156.5555 | 2.045034992 | 143.730193
2.4042 | 173.3748 | 2.18000214 | 156.6668 | 2.04664768 | 143.765039
2.40607 | 173.4092 | 2.1817188 | 156.7008 | 2.048260368 | 143.8120925
2.40793 | 173.4144 | 2.18343546 | 156.7287 | 2.049864432 | 143.9236035
2.4098 | 173.4625 | 2.18514294 | 156.6977 | 2.05147712 | 143.9863415
2.41167 | 173.4711 | 2.1868596 | 156.6668 | 2.053089808 | 144.005503
2.41353 | 173.5588 | 2.18857626 | 156.7349 | 2.054693872 | 144.0752045
2.4154 | 173.7083 | 2.19028374 | 156.755 | 2.05630656 | 144.0246645
2.41727 | 173.6963 | 2.1920004 | 156.7828 | 2.057919248 | 144.1030775
2.41913 | 173.7307 | 2.19371706 | 156.7874 | 2.059523312 | 144.2424805
2.421 | 173.6275 | 2.19542454 | 156.8725 | 2.060851408 | 144.270363
2.42287 | 173.7014 | 2.1971412 | 156.9173 | 2.062455472 | 144.2285345
2.42473 | 173.7651 | 2.19885786 | 156.9034 | 2.06406816 | 144.4411255
2.4266 | 173.8046 | 2.20056534 | 156.9452 | 2.065680848 | 144.4341525
2.42807 | 173.8854 | 2.20221774 | 156.9962 | 2.067284912 | 144.4881695
2.42993 | 173.9541 | 2.2039344 | 157.0519 | 2.068837232 | 144.592717
2.4318 | 173.9507 | 2.20565106 | 157.1663 | 2.07044992 | 144.5491595
2.43367 | 173.9387 | 2.20735854 | 157.1493 | 2.072062608 | 144.6240765
2.43553 | 173.9851 | 2.2090752 | 157.1941 | 2.073666672 | 144.634536
2.4374 | 173.9988 | 2.21079186 | 157.2204 | 2.07527936 | 144.7042375
2.43927 | 174.0349 | 2.21249934 | 157.2281 | 2.076892048 | 144.7286335
2.44113 | 174.0195 | 2.214216 | 157.2684 | 2.078496112 | 144.725147
2.443 | 174.0676 | 2.21593266 | 157.3178 | 2.0801088 | 144.8366675
2.44487 | 174.114 | 2.21764014 | 157.3302 | 2.081721488 | 144.8680365
2.44673 | 174.2189 | 2.2193568 | 157.3859 | 2.083325552 | 144.9464495
2.4486 | 174.2911 | 2.22107346 | 157.4508 | 2.08493824 | 144.953413
2.45047 | 174.3014 | 2.22278094 | 157.4416 | 2.086550928 | 145.0039435
2.45233 | 174.2825 | 2.22419466 | 157.4508 | 2.088154992 | 145.162508
2.4542 | 174.2722 | 2.22590214 | 157.4617 | 2.08976768 | 145.199102
2.45607 | 174.3719 | 2.2276188 | 157.4555 | 2.091380368 | 145.206075
2.45793 | 174.4406 | 2.22933546 | 157.4385 | 2.092984432 | 145.263569
2.4598 | 174.432 | 2.23104294 | 157.4972 | 2.09459712 | 145.329784
2.46167 | 174.4475 | 2.2327596 | 157.5251 | 2.096209808 | 145.3506935
2.46353 | 174.5661 | 2.23447626 | 157.5869 | 2.097813872 | 145.4360795
2.4654 | 174.5781 | 2.23618374 | 157.6379 | 2.09942656 | 145.4970695
2.46727 | 174.5214 | 2.2379004 | 157.6689 | 2.101039248 | 145.458737
2.46913 | 174.6503 | 2.23961706 | 157.7338 | 2.102643312 | 145.5597885
2.471 | 174.6968 | 2.24132454 | 157.7416 | 2.104256 | 145.6382015
2.47247 | 174.7088 | 2.2430412 | 157.7385 | 2.105575472 | 145.7113895
2.47433 | 174.7466 | 2.24475786 | 157.7972 | 2.10718816 | 145.7079125
2.4762 | 174.8085 | 2.24646534 | 157.8684 | 2.108800848 | 145.7619295
2.47807 | 174.8154 | 2.248182 | 157.8514 | 2.110404912 | 145.8542695
2.47993 | 174.8583 | 2.24989866 | 157.8823 | 2.1120176 | 145.8856385
2.4818 | 174.8119 | 2.25160614 | 157.9348 | 2.113630288 | 145.925719
2.48367 | 174.9116 | 2.2533228 | 158.0106 | 2.115234352 | 145.960565
2.48553 | 174.9804 | 2.25503946 | 157.9658 | 2.11684704 | 146.056401
2.4874 | 174.903 | 2.25674694 | 158.0477 | 2.118459728 | 146.044203
2.48927 | 175.0027 | 2.2584636 | 158.1003 | 2.120063792 | 146.145264
2.49113 | 175.0887 | 2.26018026 | 158.1204 | 2.12167648 | 146.1923175
2.493 | 175.1213 | 2.26188774 | 158.2132 | 2.123289168 | 146.316036
2.49487 | 175.1231 | 2.2636044 | 158.2488 | 2.124548272 | 146.3473955
2.49673 | 175.1368 | 2.26532106 | 158.255 | 2.12616096 | 146.448466
2.4986 | 175.1832 | 2.26702854 | 158.2488 | 2.128118608 | 146.4833025
2.50047 | 175.252 | 2.268378 | 158.2194 | 2.129722672 | 146.498987
2.50233 | 175.1918 | 2.27009466 | 158.3276 | 2.13133536 | 146.502483
2.5042 | 175.2451 | 2.27180214 | 158.289 | 2.132948048 | 146.5390675
2.50607 | 175.3208 | 2.2735188 | 158.2797 | 2.134207152 | 146.6471015
2.50793 | 175.3741 | 2.27523546 | 158.3539 | 2.13581984 | 146.6401285
2.5098 | 175.4359 | 2.27694294 | 158.4127 | 2.137432528 | 146.690659
2.51167 | 175.4394 | 2.2786596 | 158.4436 | 2.139036592 | 146.7673335
2.51353 | 175.5167 | 2.28037626 | 158.4761 | 2.14064928 | 146.884079
2.5154 | 175.5442 | 2.28208374 | 158.5101 | 2.142261968 | 146.915448
2.51727 | 175.57 | 2.2838004 | 158.541 | 2.143866032 | 146.9607535
2.51913 | 175.558 | 2.28551706 | 158.5781 | 2.14547872 | 147.0426435
2.521 | 175.5545 | 2.28722454 | 158.6106 | 2.147091408 | 147.0827145
2.52247 | 175.5941 | 2.2889412 | 158.6756 | 2.148695472 | 147.063553
2.52433 | 175.6319 | 2.29065786 | 158.7652 | 2.15030816 | 147.11757
2.5262 | 175.6577 | 2.29236534 | 158.7622 | 2.151920848 | 147.206433
2.52807 | 175.735 | 2.294082 | 158.844114 | 2.153524912 | 147.298792
2.52993 | 175.7746 | 2.29579866 | 158.7745 | 2.1551376 | 147.3197015
2.5318 | 175.7729 | 2.29750614 | 158.7544 | 2.156750288 | 147.3353765
2.53367 | 175.809 | 2.2988556 | 158.7993 | 2.158354352 | 147.330161
2.53553 | 175.7918 | 2.30057226 | 158.9122 | 2.15996704 | 147.3615205
2.5374 | 175.8846 | 2.30227974 | 158.94 | 2.161579728 | 147.438195
2.53927 | 175.943 | 2.3039964 | 158.9369 | 2.163183792 | 147.4852295
2.54113 | 175.9929 | 2.30571306 | 159.0065 | 2.16445152 | 147.5479675
2.543 | 175.9809 | 2.30742054 | 159.0374 | 2.166064208 | 147.582804
2.54487 | 176.0273 | 2.3091372 | 159.1364 | 2.167668272 | 147.6681995
2.54673 | 176.0685 | 2.31085386 | 159.124 | 2.16928096 | 147.703036
2.5486 | 176.1682 | 2.31256134 | 159.158 | 2.170893648 | 147.769251
2.55047 | 176.127 | 2.314278 | 159.1812 | 2.172497712 | 147.812818
2.55233 | 176.237 | 2.31599466 | 159.1719 | 2.1741104 | 147.9435
2.5542 | 176.2112 | 2.31770214 | 159.1194 | 2.175723088 | 147.917375
2.55607 | 176.3092 | 2.3194188 | 159.175 | 2.177327152 | 147.9626805
2.55793 | 176.2868 | 2.32113546 | 159.2477 | 2.17893984 | 148.0184265
2.5598 | 176.378 | 2.32284294 | 159.3266 | 2.180552528 | 148.1334335
2.56167 | 176.4364 | 2.3245596 | 159.3513 | 2.182156592 | 148.1648025
2.56353 | 176.3934 | 2.32627626 | 159.3745 | 2.18376928 | 148.278071
2.5654 | 176.4209 | 2.32798374 | 159.3853 | 2.185381968 | 148.2710885
2.56727 | 176.4519 | 2.3297004 | 159.4704 | 2.186986032 | 148.290269
2.5688 | 176.5395 | 2.33104986 | 159.441 | 2.18859872 | 148.335565
2.57067 | 176.5516 | 2.33275734 | 159.4998 | 2.190211408 | 148.3860955
2.57253 | 176.6427 | 2.334474 | 159.5647 | 2.191815472 | 148.4052665
2.5744 | 176.7011 | 2.33619066 | 159.5678 | 2.19342816 | 148.410482
2.57627 | 176.6547 | 2.33789814 | 159.5756 | 2.195040848 | 148.5533715
2.57813 | 176.739 | 2.339982 | 159.6049 | 2.196644912 | 148.5620925
2.58 | 176.7544 | 2.34169866 | 159.6652 | 2.1982576 | 148.5498945
2.58187 | 176.7699 | 2.34340614 | 159.758 | 2.199870288 | 148.5237505
2.58373 | 176.8077 | 2.3447556 | 159.7256 | 2.201474352 | 148.701486
2.5856 | 176.8232 | 2.34647226 | 159.6854 | 2.20308704 | 148.75898
2.58747 | 176.7802 | 2.34817974 | 159.7163 | 2.204699728 | 148.7781605
2.58933 | 176.8575 | 2.3498964 | 159.8431 | 2.206303792 | 148.8443755
2.5912 | 176.8077 | 2.35161306 | 159.874 | 2.20757152 | 148.9646075
2.59307 | 176.8352 | 2.35332054 | 159.8879 | 2.209184208 | 148.907104
2.59493 | 176.904 | 2.3550372 | 159.8678 | 2.210788272 | 148.957625
2.5968 | 177.0535 | 2.35675386 | 159.9065 | 2.21240096 | 149.093551
2.59867 | 177.0604 | 2.35846134 | 159.9807 | 2.214013648 | 149.067407
2.60053 | 177.0346 | 2.360178 | 159.9853 | 2.215617712 | 149.0813435
2.60233 | 177.0638 | 2.36189466 | 160.0255 | 2.2172304 | 149.1667295
2.6042 | 177.1567 | 2.36360214 | 160.0116 | 2.218843088 | 149.295673
2.60607 | 177.1154 | 2.3653188 | 160.0395 | 2.220447152 | 149.408932
2.60793 | 177.1326 | 2.36703546 | 160.1771 | 2.22205984 | 149.3810495
2.6098 | 177.1911 | 2.36874294 | 160.2018 | 2.223672528 | 149.4437875
2.61167 | 177.1945 | 2.3704596 | 160.1926 | 2.225276592 | 149.422878
2.61353 | 177.2443 | 2.37217626 | 160.1477 | 2.22688928 | 149.516966
2.6154 | 177.2839 | 2.37388374 | 160.1477 | 2.228501968 | 149.5796945
2.61727 | 177.3028 | 2.37529746 | 160.2219 | 2.230106032 | 149.630225
2.6188 | 177.3664 | 2.37700494 | 160.2637 | 2.23171872 | 149.703413
2.62067 | 177.3681 | 2.3787216 | 160.2884 | 2.233331408 | 149.715611
2.62253 | 177.4506 | 2.38043826 | 160.3286 | 2.234935472 | 149.7225745
2.6244 | 177.5125 | 2.38214574 | 160.4013 | 2.23654816 | 149.7382685
2.62627 | 177.5555 | 2.3838624 | 160.3611 | 2.238160848 | 149.9090215
2.62813 | 177.6002 | 2.38557906 | 160.4013 | 2.239764912 | 149.9682635
2.63 | 177.5658 | 2.38728654 | 160.415244 | 2.2413776 | 149.9508405
2.63187 | 177.5349 | 2.38893894 | 160.4817 | 2.242990288 | 149.9665345
2.63373 | 177.5675 | 2.3906556 | 160.5807 | 2.244249392 | 149.9682635
2.6356 | 177.6552 | 2.39237226 | 160.5884 | 2.24586208 | 150.0222805
2.63747 | 177.6586 | 2.39407974 | 160.5266 | 2.247474768 | 150.079784
2.63933 | 177.7583 | 2.3957964 | 160.5266 | 2.249078832 | 150.1146395
2.6412 | 177.7961 | 2.39751306 | 160.6565 | 2.25069152 | 150.1651605
2.64307 | 177.8391 | 2.39922054 | 160.6951 | 2.252304208 | 150.240087
2.64493 | 177.9027 | 2.4009372 | 160.6951 | 2.253908272 | 150.3010865
2.6468 | 177.8958 | 2.40265386 | 160.7431 | 2.25552096 | 150.3551035
2.64867 | 177.9388 | 2.40436134 | 160.8111 | 2.257133648 | 150.4718395
2.65053 | 177.9388 | 2.406078 | 160.846686 | 2.258737712 | 150.464876
2.6524 | 177.999 | 2.40779466 | 160.8157 | 2.2603504 | 150.531091
2.65427 | 178.0041 | 2.40950214 | 160.8575 | 2.261963088 | 150.5154065
2.65573 | 178.0368 | 2.4112188 | 160.8049 | 2.263567152 | 150.5415505
2.6576 | 178.054 | 2.41293546 | 160.8637 | 2.26517984 | 150.56246
2.65947 | 178.1485 | 2.41464294 | 160.9642 | 2.266792528 | 150.6896555
2.66133 | 178.2173 | 2.41605666 | 160.9812 | 2.268396592 | 150.84822
2.6636 | 178.1296 | 2.41776414 | 161.009046 | 2.27000928 | 150.84822
2.66507 | 178.2414 | 2.4194808 | 161.0632 | 2.271621968 | 150.8168605
2.66693 | 178.305 | 2.42119746 | 161.1127 | 2.273226032 | 150.9109485
2.6688 | 178.2947 | 2.42290494 | 161.0817 | 2.27483872 | 150.9893615
2.67067 | 178.2723 | 2.4246216 | 161.1745 | 2.276451408 | 151.0381535
2.67253 | 178.36 | 2.42633826 | 161.1668 | 2.278055472 | 151.0973955
2.6744 | 178.3669 | 2.42804574 | 161.1359 | 2.27966816 | 151.081711
2.67627 | 178.3411 | 2.4297624 | 161.1838 | 2.281280848 | 151.224591
2.67813 | 178.4476 | 2.43147906 | 161.3121 | 2.282884912 | 151.252483
2.68 | 178.5061 | 2.43318654 | 161.3214 | 2.2844976 | 151.226339
2.68187 | 178.5009 | 2.4349032 | 161.34 | 2.285817072 | 151.1949795
2.68373 | 178.5164 | 2.43661986 | 161.3709 | 2.28742976 | 151.334373
2.6856 | 178.5508 | 2.43832734 | 161.391 | 2.289042448 | 151.4075515
2.68747 | 178.6041 | 2.440044 | 161.4018 | 2.290646512 | 151.4737665
2.68933 | 178.6505 | 2.44176066 | 161.4637 | 2.2922592 | 151.5243065
2.6912 | 178.6746 | 2.44346814 | 161.4389 | 2.293871888 | 151.5939985
2.69307 | 178.678 | 2.4451848 | 161.47296 | 2.295475952 | 151.6218905
2.69493 | 178.7811 | 2.44690146 | 161.5503 | 2.29708864 | 151.6497635
2.6968 | 178.8929 | 2.44860894 | 161.5364 | 2.298701328 | 151.7159785
2.69867 | 178.8929 | 2.4503256 | 161.6013 | 2.300305392 | 151.773482
2.70053 | 178.9462 | 2.45204226 | 161.6013 | 2.30191808 | 151.8362105
2.7024 | 178.9719 | 2.45374974 | 161.6245 | 2.303530768 | 151.8118145
2.70387 | 178.9083 | 2.4554664 | 161.7281 | 2.305134832 | 151.79613
2.70613 | 178.9427 | 2.45718306 | 161.7451 | 2.30674752 | 151.7682475
2.708 | 179.0063 | 2.45852334 | 161.7591 | 2.308360208 | 151.970379
2.70947 | 178.9651 | 2.46024 | 161.7606 | 2.309964272 | 152.090611
2.71133 | 179.0803 | 2.46195666 | 161.8317 | 2.31157696 | 152.090611
2.7132 | 179.1215 | 2.46366414 | 161.8735 | 2.313189648 | 152.052269
2.71507 | 179.1181 | 2.4653808 | 161.9384 | 2.314741968 | 152.083638
2.71693 | 179.1954 | 2.46709746 | 161.8596 | 2.316346032 | 152.1847085
2.7188 | 179.1525 | 2.46880494 | 161.9183 | 2.31795872 | 152.2631215
2.72067 | 179.1868 | 2.4705216 | 161.9941 | 2.319571408 | 152.3206155
2.72253 | 179.1301 | 2.47223826 | 162.0003 | 2.321175472 | 152.2509235
2.7244 | 179.2264 | 2.47394574 | 161.9833 | 2.32278816 | 152.3328135
2.72627 | 179.3295 | 2.4756624 | 162.008 | 2.324400848 | 152.362444
2.72813 | 179.2865 | 2.47737906 | 162.0498 | 2.326004912 | 152.494855
2.73 | 179.2831 | 2.47908654 | 162.0451 | 2.327333008 | 152.564566
2.73187 | 179.4086 | 2.4808032 | 162.091512 | 2.328937072 | 152.604637
2.73333 | 179.3828 | 2.48251986 | 162.2013 | 2.33054976 | 152.548872
2.7352 | 179.4859 | 2.48422734 | 162.2013 | 2.332162448 | 152.599412
2.73707 | 179.4447 | 2.485944 | 162.1828 | 2.333766512 | 152.696996
2.73893 | 179.5134 | 2.48766066 | 162.2075 | 2.3353792 | 152.724869
2.7412 | 179.5616 | 2.48936814 | 162.2864 | 2.336991888 | 152.791084
2.74267 | 179.5289 | 2.4910848 | 162.3498 | 2.338595952 | 152.8259395
2.74453 | 179.5616 | 2.49280146 | 162.3328 | 2.34020864 | 152.9043525
2.7464 | 179.6011 | 2.49450894 | 162.274 | 2.341821328 | 152.93746
2.74827 | 179.5478 | 2.4962256 | 162.4085 | 2.343425392 | 152.946162
2.75013 | 179.5788 | 2.49794226 | 162.4828 | 2.34503808 | 153.066394
2.752 | 179.6269 | 2.49964974 | 162.5214 | 2.346650768 | 153.120411
2.75387 | 179.7283 | 2.5013664 | 162.5462 | 2.348254832 | 153.2092835
2.75573 | 179.8229 | 2.50271586 | 162.4565 | 2.34986752 | 153.2145085
2.7576 | 179.9105 | 2.50442334 | 162.5183 | 2.351480208 | 153.230193
2.75947 | 179.8916 | 2.50614 | 162.5833 | 2.353084272 | 153.252841
2.76133 | 179.9002 | 2.50785666 | 162.5601 | 2.35469696 | 153.240643
2.7632 | 179.9002 | 2.50956414 | 162.6946 | 2.356309648 | 153.380046
2.76507 | 179.9759 | 2.5112808 | 162.7286 | 2.357913712 | 153.4776205
2.76693 | 179.9999 | 2.51299746 | 162.7348 | 2.3595264 | 153.496782
2.7688 | 179.938 | 2.51470494 | 162.7379 | 2.361139088 | 153.5560335
2.77067 | 180.0463 | 2.5164216 | 162.7549 | 2.362743152 | 153.625735
2.77253 | 180.0566 | 2.51813826 | 162.83223 | 2.36435584 | 153.55952
2.7744 | 180.0979 | 2.51984574 | 162.8585 | 2.365968528 | 153.6222485
2.77627 | 180.0463 | 2.5215624 | 162.8693 | 2.367572592 | 153.669302
2.7778 | 180.091 | 2.52327906 | 162.8307 | 2.36884032 | 153.8086955
2.77967 | 180.1375 | 2.52498654 | 162.9699 | 2.370453008 | 153.8505145
2.78153 | 180.1529 | 2.5267032 | 162.9513 | 2.372057072 | 153.859226
2.7834 | 180.2285 | 2.52841986 | 162.9389 | 2.37366976 | 153.8731625
2.78527 | 180.2131 | 2.53012734 | 163.0101 | 2.375282448 | 153.901045
2.78713 | 180.2492 | 2.531844 | 163.0317 | 2.376886512 | 153.913243
2.789 | 180.2904 | 2.53356066 | 163.0456 | 2.3784992 | 153.979458
2.79087 | 180.3747 | 2.53526814 | 163.0797 | 2.380111888 | 154.071817
2.79273 | 180.4245 | 2.5369848 | 163.0858 | 2.381715952 | 154.0421865
2.7946 | 180.4675 | 2.53870146 | 163.1632 | 2.38332864 | 154.11014
2.79647 | 180.4125 | 2.54040894 | 163.1632 | 2.384941328 | 154.138032
2.79833 | 180.483 | 2.5421256 | 163.2142 | 2.386545392 | 154.134536
2.8002 | 180.5173 | 2.54384226 | 163.2668 | 2.38815808 | 154.273939
2.80207 | 180.4898 | 2.54554974 | 163.276 | 2.389770768 | 154.296587
2.80393 | 180.5328 | 2.5472664 | 163.3178 | 2.391374832 | 154.402873
2.80573 | 180.636 | 2.54861586 | 163.3766 | 2.39298752 | 154.495232
2.8076 | 180.6806 | 2.55032334 | 163.2312 | 2.394600208 | 154.5039435
2.80947 | 180.7649 | 2.55204 | 163.3657 | 2.396204272 | 154.552726
2.81133 | 180.7546 | 2.55375666 | 163.3858 | 2.39781696 | 154.580618
2.8132 | 180.6961 | 2.55546414 | 163.3874 | 2.399429648 | 154.620689
2.81507 | 180.6463 | 2.5571808 | 163.4631 | 2.401033712 | 154.6398505
2.81693 | 180.7116 | 2.55889746 | 163.5034 | 2.4026464 | 154.655535
2.8188 | 180.7889 | 2.56060494 | 163.573 | 2.404259088 | 154.8140995
2.82067 | 180.8491 | 2.5623216 | 163.5528 | 2.405863152 | 154.8576665
2.82253 | 180.8732 | 2.56403826 | 163.5822 | 2.40747584 | 154.770542
2.8244 | 180.9265 | 2.56574574 | 163.6286 | 2.409088528 | 154.791461
2.82627 | 180.899 | 2.5674624 | 163.6936 | 2.410347632 | 154.9883485
2.8278 | 181.0537 | 2.56917906 | 163.7028 | 2.41196032 | 155.0109965
2.82967 | 181.0331 | 2.57088654 | 163.641 | 2.413573008 | 155.1277515
2.83153 | 181.0227 | 2.5726032 | 163.7075 | 2.415177072 | 155.0772115
2.8334 | 181.0674 | 2.57431986 | 163.7106 | 2.41678976 | 155.101617
2.83527 | 181.1379 | 2.57602734 | 163.6905 | 2.418402448 | 155.0929055
2.83713 | 181.1362 | 2.577744 | 163.7802 | 2.420006512 | 155.136463
2.839 | 181.1723 | 2.57946066 | 163.8204 | 2.4216192 | 155.2288125
2.84087 | 181.2256 | 2.58116814 | 163.9131 | 2.423231888 | 155.2828295
2.84273 | 181.1981 | 2.5828848 | 163.9936 | 2.424835952 | 155.2410105
2.8446 | 181.2479 | 2.58460146 | 163.9827 | 2.42644864 | 155.3072255
2.84647 | 181.3098 | 2.58630894 | 164.0554 | 2.428061328 | 155.376927
2.84833 | 181.3201 | 2.5880256 | 164.0446 | 2.429665392 | 155.4518535
2.8502 | 181.3098 | 2.58974226 | 164.0616 | 2.43127808 | 155.5163205
2.85207 | 181.3751 | 2.59108254 | 164.0925 | 2.432890768 | 155.5198165
2.85393 | 181.3855 | 2.5927992 | 164.1451 | 2.434494832 | 155.591247
2.8558 | 181.4748 | 2.59451586 | 164.1265 | 2.43610752 | 155.610418
2.85767 | 181.5436 | 2.59622334 | 164.1003 | 2.437720208 | 155.6557235
2.85953 | 181.578 | 2.59794 | 164.1095 | 2.439324272 | 155.7463345
2.8614 | 181.6055 | 2.59965666 | 164.1853 | 2.44093696 | 155.8665665
2.86327 | 181.5625 | 2.60136414 | 164.2379 | 2.442549648 | 155.843909
2.86513 | 181.6089 | 2.6030808 | 164.241 | 2.444153712 | 155.843909
2.867 | 181.5848 | 2.60479746 | 164.2688 | 2.4457664 | 155.9362585
2.86887 | 181.6502 | 2.60650494 | 164.2657 | 2.447379088 | 155.9867985
2.87073 | 181.6089 | 2.6082216 | 164.3075 | 2.448983152 | 156.0146715
2.8722 | 181.6622 | 2.60993826 | 164.3477 | 2.45059584 | 156.0286175
2.87407 | 181.7997 | 2.61164574 | 164.3647 | 2.452208528 | 156.0634635
2.87593 | 181.7722 | 2.6133624 | 164.3925 | 2.453467632 | 156.0948325
2.8778 | 181.7035 | 2.61507906 | 164.4266 | 2.45508032 | 156.1192285
2.87967 | 181.7189 | 2.61678654 | 164.476 | 2.456693008 | 156.2394605
2.88153 | 181.8461 | 2.6185032 | 164.4714 | 2.458297072 | 156.340512
2.8834 | 181.7877 | 2.62021986 | 164.4899 | 2.45990976 | 156.35271
2.88527 | 181.9304 | 2.62192734 | 164.5688 | 2.461522448 | 156.3213505
2.88713 | 181.9424 | 2.623644 | 164.6199 | 2.463126512 | 156.3439985
2.889 | 181.9527 | 2.62536066 | 164.5936 | 2.4647392 | 156.3631695
2.89087 | 182.0112 | 2.62706814 | 164.6059 | 2.466351888 | 156.445069
2.89273 | 182.0645 | 2.6287848 | 164.6477 | 2.467955952 | 156.4764285
2.8946 | 182.0266 | 2.63050146 | 164.6786 | 2.46956864 | 156.4886265
2.89647 | 182.0713 | 2.63220894 | 164.6724 | 2.471181328 | 156.6001375
2.89833 | 182.0988 | 2.6339256 | 164.6956 | 2.472785392 | 156.7238655
2.9002 | 182.1745 | 2.63564226 | 164.7343 | 2.47439808 | 156.73955
2.90207 | 182.2054 | 2.6370468 | 164.8271 | 2.476010768 | 156.7743865
2.90393 | 182.2054 | 2.63876346 | 164.858 | 2.477614832 | 156.8301515
2.9058 | 182.2175 | 2.64047094 | 164.9399 | 2.478942928 | 156.8144765
2.90767 | 182.3171 | 2.6421876 | 164.8966 | 2.480546992 | 156.9068165
2.90953 | 182.3447 | 2.64390426 | 164.874996 | 2.48215968 | 156.8789435
2.9114 | 182.2982 | 2.64561174 | 164.9925 | 2.483772368 | 157.030535
2.91327 | 182.2897 | 2.6473284 | 164.9817 | 2.485376432 | 157.098498
2.91513 | 182.3894 | 2.64904506 | 164.9755 | 2.48698912 | 157.1124345
2.917 | 182.4358 | 2.65069746 | 165.0173 | 2.488601808 | 157.182136
2.91887 | 182.4701 | 2.65240494 | 165.12705 | 2.490154128 | 157.1716765
2.92073 | 182.5595 | 2.6541216 | 165.1301 | 2.491758192 | 157.1438035
2.9222 | 182.5234 | 2.65583826 | 165.175 | 2.49337088 | 157.2030455
2.92407 | 182.4392 | 2.65754574 | 165.2106 | 2.494983568 | 157.302368
2.92593 | 182.5131 | 2.6592624 | 165.2199 | 2.496587632 | 157.3459255
2.9278 | 182.6266 | 2.66097906 | 165.2755 | 2.49820032 | 157.4400135
2.92967 | 182.5888 | 2.66268654 | 165.2987 | 2.499813008 | 157.446996
2.93153 | 182.5699 | 2.6644032 | 165.306438 | 2.501417072 | 157.3650965
2.9334 | 182.6266 | 2.66580774 | 165.3234 | 2.50302976 | 157.434798
2.93527 | 182.6936 | 2.6675244 | 165.3714 | 2.504642448 | 157.567228
2.93713 | 182.6781 | 2.66924106 | 165.436326 | 2.506246512 | 157.6682795
2.939 | 182.7658 | 2.67094854 | 165.485826 | 2.5078592 | 157.624722
2.94087 | 182.8621 | 2.6726652 | 165.3791 | 2.509178672 | 157.6944235
2.94273 | 182.8604 | 2.67438186 | 165.4719 | 2.51079136 | 157.7310175
2.9446 | 182.8157 | 2.67608934 | 165.5678 | 2.512404048 | 157.7780615
2.94647 | 182.8758 | 2.677806 | 165.5755 | 2.514008112 | 157.8268535
2.94833 | 182.869 | 2.67952266 | 165.5987 | 2.5156208 | 157.8286015
2.9502 | 182.881 | 2.68123014 | 165.5786 | 2.517233488 | 157.9401125
2.95207 | 182.9807 | 2.6829468 | 165.5539 | 2.518837552 | 158.032462
2.95393 | 183.0409 | 2.68466346 | 165.6327 | 2.52045024 | 158.0028505
2.9558 | 183.034 | 2.68637094 | 165.7193 | 2.522062928 | 158.048156
2.95767 | 183.0615 | 2.6880876 | 165.7719 | 2.523666992 | 158.0673175
2.95953 | 183.1251 | 2.68980426 | 165.826 | 2.52527968 | 158.1352805
2.9614 | 183.0615 | 2.69151174 | 165.7688 | 2.526892368 | 158.063831
2.96327 | 183.1337 | 2.6932284 | 165.795102 | 2.528496432 | 158.154442
2.96513 | 183.1646 | 2.69494506 | 165.826 | 2.53010912 | 158.2276205
2.967 | 183.2093 | 2.69665254 | 165.9683 | 2.531721808 | 158.208459
2.96847 | 183.2747 | 2.698002 | 165.9265 | 2.533325872 | 158.262476
2.97033 | 183.2334 | 2.69971866 | 165.8678 | 2.53493856 | 158.2554935
2.9722 | 183.2867 | 2.70142614 | 165.8616 | 2.536551248 | 158.304295
2.97407 | 183.3743 | 2.7031428 | 165.9853 | 2.538155312 | 158.344366
2.97593 | 183.4122 | 2.70522666 | 166.0271 | 2.539768 | 158.407104
2.9778 | 183.4465 | 2.70656694 | 165.9606 | 2.541380688 | 158.4402115
2.97967 | 183.4551 | 2.7082836 | 166.0812 | 2.542984752 | 158.541263
2.98153 | 183.4861 | 2.71000026 | 166.1198 | 2.54459744 | 158.6161895
2.9834 | 183.5015 | 2.71170774 | 166.092 | 2.546210128 | 158.6127125
2.98527 | 183.4981 | 2.7134244 | 166.1477 | 2.547814192 | 158.591803
2.98713 | 183.5084 | 2.71514106 | 166.1647 | 2.54942688 | 158.7329445
2.989 | 183.4586 | 2.71684854 | 166.16 | 2.551039568 | 158.72771
2.99087 | 183.6116 | 2.7185652 | 166.2296 | 2.552298672 | 158.813096
2.99273 | 183.6047 | 2.72028186 | 166.1987 | 2.55391136 | 158.8218075
2.9946 | 183.5205 | 2.72198934 | 166.2204 | 2.555524048 | 158.7869615
2.99647 | 183.6167 | 2.723706 | 166.2544 | 2.557128112 | 158.9350665
2.99833 | 183.6511 | 2.72542266 | 166.3255 | 2.5587408 | 158.9542375
3.0002 | 183.6735 | 2.72713014 | 166.3951 | 2.560353488 | 158.933328
3.00207 | 183.7817 | 2.7288468 | 166.341 | 2.561957552 | 158.969922
3.00393 | 183.8264 | 2.73056346 | 166.3394 | 2.56357024 | 159.050083
3.0058 | 183.823 | 2.73227094 | 166.3394 | 2.565182928 | 159.1511345
3.00767 | 183.8007 | 2.7339876 | 166.409 | 2.566786992 | 159.159846
3.00953 | 183.8041 | 2.73570426 | 166.4477 | 2.56839968 | 159.2016745
3.0114 | 183.8144 | 2.73741174 | 166.3982 | 2.570012368 | 159.276601
3.01327 | 183.8351 | 2.7391284 | 166.4322 | 2.571616432 | 159.2957625
3.01513 | 183.976 | 2.74084506 | 166.5528 | 2.57322912 | 159.438652
3.017 | 183.9038 | 2.74218534 | 166.4477 | 2.574841808 | 159.4578135
3.01847 | 183.9416 | 2.743902 | 166.5265 | 2.576445872 | 159.4578135
3.02033 | 184.0327 | 2.74561866 | 166.6224 | 2.57805856 | 159.4578135
3.0222 | 184.0069 | 2.74732614 | 166.6642 | 2.579671248 | 159.485696
3.02407 | 183.9571 | 2.7490428 | 166.6889 | 2.581275312 | 159.652972
3.02593 | 184.0293 | 2.75075946 | 166.675 | 2.582888 | 159.687818
3.0278 | 184.1789 | 2.75246694 | 166.7028 | 2.584500688 | 159.754033
3.02967 | 184.184 | 2.7541836 | 166.76 | 2.586104752 | 159.6843315
3.03153 | 184.1668 | 2.75590026 | 166.7879 | 2.58771744 | 159.6494855
3.0334 | 184.2476 | 2.75760774 | 166.7709 | 2.589330128 | 159.7348715
3.03527 | 184.3129 | 2.7593244 | 166.8405 | 2.590934192 | 159.7819155
3.03713 | 184.3714 | 2.76104106 | 166.8837 | 2.59220192 | 159.7888885
3.039 | 184.3508 | 2.76274854 | 166.8977 | 2.593814608 | 159.8655535
3.04087 | 184.3851 | 2.7644652 | 166.9812 | 2.595418672 | 159.987524
3.04273 | 184.435 | 2.76618186 | 166.9162 | 2.59703136 | 159.8847245
3.0446 | 184.3972 | 2.76788934 | 166.9224 | 2.598644048 | 160.025866
3.04647 | 184.4315 | 2.769606 | 166.9471 | 2.600248112 | 160.092081
3.04833 | 184.4848 | 2.77132266 | 167.0013 | 2.6018608 | 160.1774575
3.0502 | 184.502 | 2.77303014 | 167.1435 | 2.603473488 | 160.222763
3.05207 | 184.6533 | 2.7747468 | 167.125 | 2.605077552 | 160.224511
3.05393 | 184.6395 | 2.77646346 | 167.1049 | 2.60669024 | 160.288978
3.0558 | 184.643 | 2.77817094 | 167.1126 | 2.608302928 | 160.329049
3.05767 | 184.6533 | 2.7798876 | 167.1466 | 2.609906992 | 160.344743
3.05953 | 184.6 | 2.78160426 | 167.1915 | 2.61151968 | 160.4440655
3.0614 | 184.6395 | 2.78331174 | 167.2301 | 2.613132368 | 160.4841365
3.06327 | 184.6653 | 2.7850284 | 167.2255 | 2.614736432 | 160.478902
3.0648 | 184.7031 | 2.78637786 | 167.275 | 2.61634912 | 160.54164
3.06667 | 184.7341 | 2.78808534 | 167.2703 | 2.617961808 | 160.5799725
3.06853 | 184.7341 | 2.789802 | 167.2642 | 2.619565872 | 160.600882
3.0704 | 184.7616 | 2.79151866 | 167.2456 | 2.62117856 | 160.661872
3.07227 | 184.8218 | 2.79322614 | 167.3368 | 2.622791248 | 160.639224
3.07413 | 184.8527 | 2.7949428 | 167.3739 | 2.624395312 | 160.651403
3.076 | 184.8218 | 2.79665946 | 167.3739 | 2.626008 | 160.6827815
3.07787 | 184.9077 | 2.79836694 | 167.4296 | 2.627620688 | 160.7594465
3.07973 | 184.9146 | 2.8000836 | 167.5332 | 2.629224752 | 160.7942925
3.0816 | 184.9455 | 2.80180026 | 167.5193 | 2.63049248 | 160.825652
3.08347 | 184.9713 | 2.80350774 | 167.5255 | 2.632105168 | 160.8831555
3.08533 | 184.9833 | 2.8052244 | 167.6121 | 2.633709232 | 160.863994
3.0872 | 184.9387 | 2.80694106 | 167.6291 | 2.63532192 | 160.958082
3.08907 | 184.9765 | 2.80864854 | 167.643 | 2.636934608 | 160.999901
3.09087 | 185.1071 | 2.8103652 | 167.609 | 2.638538672 | 161.0225585
3.09273 | 185.1948 | 2.81208186 | 167.6987 | 2.64015136 | 161.0190815
3.0946 | 185.2326 | 2.81378934 | 167.7389 | 2.641764048 | 161.116656
3.09647 | 185.2292 | 2.815506 | 167.7775 | 2.643368112 | 161.148025
3.09833 | 185.1948 | 2.81722266 | 167.7605 | 2.6449808 | 161.2055285
3.1002 | 185.2601 | 2.81893014 | 167.7977 | 2.646593488 | 161.292653
3.10953 | 185.3942 | 2.8206468 | 167.8147 | 2.648197552 | 161.210744
3.1114 | 185.4234 | 2.82236346 | 167.8533 | 2.64981024 | 161.280455
3.11293 | 185.4509 | 2.82407094 | 167.8085 | 2.651422928 | 161.337949
3.1148 | 185.475 | 2.8257876 | 167.8533 | 2.653026992 | 161.3536335
3.11667 | 185.3907 | 2.82719214 | 167.9399 | 2.65463968 | 161.4477215
3.11853 | 185.4973 | 2.8289088 | 168.025 | 2.656252368 | 161.458181
3.1204 | 185.4784 | 2.83062546 | 168.0219 | 2.657856432 | 161.543567
3.12227 | 185.5575 | 2.83233294 | 168.042 | 2.65946912 | 161.6062955
3.12413 | 185.585 | 2.8340496 | 168.0868 | 2.661081808 | 161.6446185
3.126 | 185.6125 | 2.83576626 | 168.0807 | 2.662685872 | 161.6341685
3.12787 | 185.585 | 2.83741866 | 168.0466 | 2.66429856 | 161.6219705
3.12973 | 185.6417 | 2.83912614 | 168.0605 | 2.665911248 | 161.757887
3.1316 | 185.6245 | 2.8408428 | 168.1286 | 2.667515312 | 161.7927425
3.13347 | 185.6159 | 2.84255946 | 168.1703 | 2.669128 | 161.871146
3.13533 | 185.7311 | 2.84426694 | 168.2322 | 2.670740688 | 161.9164515
3.1372 | 185.6813 | 2.8459836 | 168.243 | 2.671999792 | 161.853723
3.13907 | 185.6967 | 2.84770026 | 168.3049 | 2.67361248 | 161.986153
3.14093 | 185.8222 | 2.84940774 | 168.3219 | 2.675225168 | 161.998351
3.1428 | 185.903 | 2.8511244 | 168.2709 | 2.676829232 | 162.0366835
3.14467 | 185.8962 | 2.85284106 | 168.3049 | 2.67844192 | 162.092439
3.14653 | 185.8841 | 2.85454854 | 168.3559 | 2.680054608 | 162.0488815
3.148 | 185.934 | 2.8562652 | 168.43167 | 2.681658672 | 162.080241
3.14987 | 185.9804 | 2.85798186 | 168.4935 | 2.68327136 | 162.092439
3.15173 | 185.9769 | 2.85968934 | 168.4363 | 2.684884048 | 162.1726
3.1536 | 186.0027 | 2.861406 | 168.4348 | 2.686488112 | 162.2579765
3.15547 | 186.0491 | 2.86312266 | 168.4502 | 2.6881008 | 162.266688
3.15733 | 186.0904 | 2.86483014 | 168.4935 | 2.689713488 | 162.317228
3.1592 | 186.0491 | 2.8665468 | 168.5415 | 2.691317552 | 162.453135
3.16107 | 186.0938 | 2.86826346 | 168.543 | 2.69293024 | 162.484504
3.16293 | 186.1093 | 2.869668 | 168.5415 | 2.694542928 | 162.413064
3.1648 | 186.1935 | 2.87138466 | 168.5708 | 2.696146992 | 162.507152
3.16667 | 186.2056 | 2.87309214 | 168.6389 | 2.69775968 | 162.5385115
3.16853 | 186.2589 | 2.8748088 | 168.708474 | 2.699372368 | 162.5960245
3.1704 | 186.2709 | 2.87652546 | 168.708474 | 2.700976432 | 162.5925285
3.17227 | 186.3276 | 2.87823294 | 168.7394 | 2.70258912 | 162.6308705
3.17413 | 186.3483 | 2.8799496 | 168.7116 | 2.704201808 | 162.7511025
3.176 | 186.3586 | 2.88166626 | 168.7224 | 2.705805872 | 162.7284545
3.17787 | 186.3637 | 2.88337374 | 168.7827 | 2.70741856 | 162.7789755
3.17973 | 186.4084 | 2.8850904 | 168.86 | 2.709031248 | 162.838227
3.1816 | 186.4273 | 2.88680706 | 168.874 | 2.710635312 | 162.880046
3.18307 | 186.4136 | 2.88851454 | 168.9141 | 2.712248 | 162.9375495
3.18493 | 186.4978 | 2.8902312 | 168.9358 | 2.713567472 | 162.946261
3.1872 | 186.527 | 2.89194786 | 168.9667 | 2.71518016 | 162.9149015
3.18907 | 186.5889 | 2.89365534 | 168.9636 | 2.716792848 | 162.993305
3.19093 | 186.6078 | 2.895372 | 168.9528 | 2.718396912 | 163.12051
3.1928 | 186.5803 | 2.89708866 | 169.0208 | 2.7200096 | 163.1675445
3.19467 | 186.6697 | 2.89879614 | 169.0827 | 2.721622288 | 163.0856545
3.19653 | 186.68 | 2.9005128 | 169.0765 | 2.723226352 | 163.076943
3.198 | 186.6972 | 2.90222946 | 169.0827 | 2.72483904 | 163.1588425
3.20027 | 186.7161 | 2.90393694 | 169.1631 | 2.726451728 | 163.209373
3.20213 | 186.6972 | 2.9056536 | 169.2172 | 2.728055792 | 163.2215615
3.2036 | 186.7883 | 2.90737026 | 169.211 | 2.72966848 | 163.2877765
3.20547 | 186.8004 | 2.90907774 | 169.1662 | 2.731281168 | 163.4080085
3.20733 | 186.7815 | 2.9107944 | 169.2482 | 2.732885232 | 163.465512
3.2092 | 186.864 | 2.9124468 | 169.2868 | 2.73449792 | 163.5055925
3.21107 | 186.7917 | 2.91416346 | 169.2837 | 2.73605024 | 163.4777195
3.21293 | 186.7195 | 2.915568 | 169.2482 | 2.737662928 | 163.481206
3.2148 | 186.8193 | 2.91728466 | 169.3255 | 2.739266992 | 163.547421
3.21667 | 186.8949 | 2.91899214 | 169.3317 | 2.74087968 | 163.5596095
3.21853 | 186.888 | 2.9207088 | 169.2729 | 2.742492368 | 163.629311
3.2204 | 186.9654 | 2.92242546 | 169.3286 | 2.744096432 | 163.695526
3.22227 | 187.029 | 2.92413294 | 169.4183 | 2.74570912 | 163.7547775
3.22413 | 187.0221 | 2.9258496 | 169.4585 | 2.747321808 | 163.7809025
3.226 | 187.1338 | 2.92756626 | 169.4384 | 2.748925872 | 163.80356
3.22747 | 187.1287 | 2.92927374 | 169.4554 | 2.75053856 | 163.8906845
3.22933 | 187.2215 | 2.9309904 | 169.5667 | 2.752151248 | 163.909846
3.2312 | 187.2525 | 2.93270706 | 169.5806 | 2.75347072 | 164.005682
3.23307 | 187.182 | 2.93441454 | 169.6564 | 2.755083408 | 164.0492395
3.23493 | 187.1476 | 2.9361312 | 169.7167 | 2.756687472 | 164.0335645
3.2368 | 187.2525 | 2.93784786 | 169.6796 | 2.75830016 | 164.0614375
3.23867 | 187.347 | 2.93955534 | 169.7306 | 2.759912848 | 164.056222
3.24053 | 187.3711 | 2.941272 | 169.6935 | 2.761516912 | 164.106743
3.2424 | 187.3848 | 2.94298866 | 169.668774 | 2.7631296 | 164.138112
3.24427 | 187.4244 | 2.94469614 | 169.7275 | 2.764742288 | 164.204327
3.24613 | 187.4467 | 2.9464128 | 169.8203 | 2.766346352 | 164.254867
3.248 | 187.402 | 2.94812946 | 169.8342 | 2.76795904 | 164.28274
3.24987 | 187.4175 | 2.94983694 | 169.8559 | 2.769571728 | 164.2862265
3.25173 | 187.4931 | 2.9515536 | 169.8729 | 2.771175792 | 164.2670555
3.2536 | 187.4931 | 2.95327026 | 169.893 | 2.77278848 | 164.348955
3.25547 | 187.4931 | 2.95497774 | 169.9317 | 2.774401168 | 164.498808
3.25733 | 187.4673 | 2.9563272 | 169.9966 | 2.776005232 | 164.483133
3.2592 | 187.4656 | 2.95804386 | 169.9997 | 2.77761792 | 164.5615365
3.26107 | 187.5516 | 2.95975134 | 169.9827 | 2.779230608 | 164.577221
3.26293 | 187.6771 | 2.961468 | 170.0214 | 2.780834672 | 164.599869
3.2648 | 187.5859 | 2.96318466 | 170.0894 | 2.78244736 | 164.589419
3.26667 | 187.6083 | 2.96489214 | 170.0585 | 2.784060048 | 164.673057
3.26853 | 187.5928 | 2.9666088 | 170.0043 | 2.785664112 | 164.709651
3.2704 | 187.5963 | 2.96832546 | 170.0971 | 2.7872768 | 164.6817685
3.27227 | 187.6736 | 2.97003294 | 170.1064 | 2.788889488 | 164.723597
3.2738 | 187.6839 | 2.9717496 | 170.1512 | 2.790493552 | 164.805487
3.27567 | 187.708 | 2.97346626 | 170.2286 | 2.79210624 | 164.8368465
3.27753 | 187.7046 | 2.97517374 | 170.1961 | 2.793718928 | 164.899575
3.2794 | 187.7544 | 2.9768904 | 170.1961 | 2.795322992 | 164.8368465
3.28127 | 187.8043 | 2.97860706 | 170.2378 | 2.79659072 | 164.922223
3.28313 | 187.7957 | 2.98031454 | 170.3445 | 2.798203408 | 164.9971495
3.285 | 187.7647 | 2.9820312 | 170.3523 | 2.799807472 | 165.0110955
3.28687 | 187.8954 | 2.98374786 | 170.409492 | 2.80142016 | 165.0476895
3.28873 | 187.8421 | 2.98545534 | 170.3832 | 2.803032848 | 165.080797
3.2906 | 187.9641 | 2.987172 | 170.4033 | 2.804636912 | 165.1173815
3.29247 | 187.9177 | 2.98888866 | 170.4451 | 2.8062496 | 165.2254155
3.29427 | 187.9366 | 2.99059614 | 170.4683 | 2.807862288 | 165.244596
3.29613 | 188.0105 | 2.9923128 | 170.4652 | 2.809466352 | 165.2411
3.298 | 188.0604 | 2.99402946 | 170.5858 | 2.81107904 | 165.282919
3.29987 | 188.1635 | 2.99573694 | 170.596602 | 2.812691728 | 165.3177745
3.30173 | 188.1102 | 2.9974536 | 170.5719 | 2.814295792 | 165.256794
3.3036 | 188.1567 | 2.99917026 | 170.5626 | 2.81590848 | 165.3038285
3.30547 | 188.1446 | 3.00087774 | 170.5549 | 2.817521168 | 165.512933
3.30733 | 188.2134 | 3.0025944 | 170.6755 | 2.819125232 | 165.5164195
3.3092 | 188.1721 | 3.00394386 | 170.6476 | 2.82073792 | 165.50596
3.31107 | 188.1377 | 3.00565134 | 170.6476 | 2.822350608 | 165.559977
3.31293 | 188.2323 | 3.007368 | 170.7064 | 2.823954672 | 165.620967
3.3148 | 188.2477 | 3.00908466 | 170.75124 | 2.82556736 | 165.633165
3.31667 | 188.289 | 3.01079214 | 170.8038 | 2.827180048 | 165.645363
3.31853 | 188.3629 | 3.0125088 | 170.8378 | 2.828784112 | 165.7429375
3.3204 | 188.3062 | 3.01422546 | 170.793 | 2.8303968 | 165.8109005
3.32227 | 188.3011 | 3.01593294 | 170.7729 | 2.832009488 | 165.83181
3.3238 | 188.3251 | 3.0176496 | 170.8471 | 2.833613552 | 165.911952
3.32567 | 188.332 | 3.01936626 | 170.8657 | 2.83522624 | 165.8265755
3.32753 | 188.4231 | 3.02107374 | 170.905878 | 2.836493968 | 165.847485
3.3294 | 188.3904 | 3.0227904 | 170.9445 | 2.838098032 | 165.939844
3.33127 | 188.454 | 3.02450706 | 170.9445 | 2.83971072 | 165.993861
3.33313 | 188.4661 | 3.02621454 | 170.9445 | 2.841323408 | 165.962492
3.335 | 188.4317 | 3.0279312 | 170.9956 | 2.842927472 | 166.0252205
3.33687 | 188.4695 | 3.02964786 | 171.0451 | 2.84454016 | 166.1332545
3.33873 | 188.5572 | 3.03135534 | 171.0172 | 2.846152848 | 166.183785
3.3406 | 188.6775 | 3.033072 | 171.093 | 2.847756912 | 166.2656845
3.34247 | 188.6122 | 3.03478866 | 171.1332 | 2.8493696 | 166.2517385
3.34433 | 188.6655 | 3.03649614 | 171.1471 | 2.850982288 | 166.2517385
3.3462 | 188.7274 | 3.0382128 | 171.1378 | 2.852586352 | 166.2656845
3.34807 | 188.7428 | 3.03992946 | 171.0729 | 2.85419904 | 166.2238655
3.34993 | 188.7239 | 3.04163694 | 171.2105 | 2.855811728 | 166.3318995
3.3518 | 188.7067 | 3.0433536 | 171.2615 | 2.857415792 | 166.32144
3.35367 | 188.6913 | 3.04507026 | 171.2028 | 2.85902848 | 166.4207625
3.35553 | 188.8116 | 3.04641054 | 171.2167 | 2.860641168 | 166.3719705
3.3574 | 188.9027 | 3.0481272 | 171.2817 | 2.862245232 | 166.3981145
3.35927 | 188.8649 | 3.04984386 | 171.2445 | 2.86385792 | 166.5061485
3.36113 | 188.8873 | 3.05155134 | 171.2538 | 2.865470608 | 166.631596
3.363 | 188.8924 | 3.053268 | 171.2198 | 2.867074672 | 166.6925955
3.36487 | 188.9182 | 3.05498466 | 171.2724 | 2.86868736 | 166.723955
3.36673 | 188.8958 | 3.05669214 | 171.3296 | 2.870300048 | 166.6890995
3.3682 | 188.8907 | 3.0584088 | 171.2987 | 2.871904112 | 166.65774
3.37007 | 188.9371 | 3.06012546 | 171.3296 | 2.87317184 | 166.764026
3.37193 | 188.9921 | 3.06183294 | 171.393 | 2.875129488 | 166.8110795
3.3738 | 189.0145 | 3.0635496 | 171.4409 | 2.876733552 | 166.8807715
3.37567 | 189.0557 | 3.06526626 | 171.4193 | 2.87800128 | 166.910402
3.37753 | 189.0866 | 3.06697374 | 171.4038 | 2.879613968 | 166.896456
3.3794 | 189.0763 | 3.0686904 | 171.5059 | 2.881218032 | 166.934798
3.38127 | 189.1829 | 3.07040706 | 171.5414 | 2.88283072 | 166.9417615
3.38313 | 189.176 | 3.07211454 | 171.5275 | 2.884443408 | 166.969644
3.385 | 189.2396 | 3.0738312 | 171.5105 | 2.886047472 | 167.0149495
3.38687 | 189.2362 | 3.07554786 | 171.5399 | 2.88766016 | 167.058507
3.38873 | 189.3359 | 3.07725534 | 171.5987 | 2.889272848 | 167.0654895
3.3906 | 189.4167 | 3.078972 | 171.645 | 2.890876912 | 167.178739
3.39247 | 189.3634 | 3.08068866 | 171.671346 | 2.8924896 | 167.178739
3.39433 | 189.4236 | 3.08239614 | 171.693 | 2.894102288 | 167.168289
3.3962 | 189.3926 | 3.0841128 | 171.6435 | 2.89542176 | 167.1857025
3.39807 | 189.3789 | 3.08582946 | 171.7827 | 2.897034448 | 167.2536655
3.39993 | 189.4081 | 3.08753694 | 171.7811 | 2.898638512 | 167.3495015
3.4018 | 189.4012 | 3.0892536 | 171.727 | 2.9002512 | 167.3738975
3.40367 | 189.4442 | 3.09065814 | 171.761 | 2.901863888 | 167.396555
3.40553 | 189.5387 | 3.0923748 | 171.7657 | 2.903467952 | 167.3843475
3.4074 | 189.4923 | 3.09409146 | 171.7889 | 2.90508064 | 167.497616
3.40927 | 189.5387 | 3.09579894 | 171.8677 | 2.906693328 | 167.5551195
3.41113 | 189.4356 | 3.09745134 | 171.8476 | 2.908297392 | 167.5986865
3.413 | 189.4889 | 3.099168 | 171.8105 | 2.909849712 | 167.5864885
3.41487 | 189.6041 | 3.10088466 | 171.833706 | 2.9114624 | 167.6683785
3.41633 | 189.592 | 3.10259214 | 171.8708 | 2.913075088 | 167.68754
3.4182 | 189.5886 | 3.1043088 | 171.9157 | 2.914679152 | 167.7101975
3.42007 | 189.592 | 3.10602546 | 171.9775 | 2.91629184 | 167.795574
3.42193 | 189.647 | 3.10773294 | 171.9961 | 2.917904528 | 167.816493
3.4238 | 189.6883 | 3.10914666 | 172.0889 | 2.919508592 | 167.7450435
3.42567 | 189.7725 | 3.11085414 | 172.0641 | 2.92112128 | 167.847862
3.42753 | 189.7794 | 3.1125708 | 172.0688 | 2.922733968 | 167.8356545
3.4294 | 189.8155 | 3.11428746 | 172.1987 | 2.924338032 | 167.861789
3.43127 | 189.7794 | 3.11599494 | 172.1724 | 2.92595072 | 167.917554
3.43313 | 189.8963 | 3.1177116 | 172.2435 | 2.927563408 | 167.936725
3.435 | 189.8499 | 3.11942826 | 172.2543 | 2.929167472 | 167.9471845
3.43687 | 189.8293 | 3.12113574 | 172.2914 | 2.93078016 | 168.110974
3.43873 | 189.9307 | 3.1228524 | 172.3023 | 2.932392848 | 168.1737025
3.4406 | 189.9754 | 3.12456906 | 172.409 | 2.933996912 | 168.1737025
3.44247 | 190.0183 | 3.12627654 | 172.4708 | 2.9356096 | 168.1371085
3.44433 | 190.0304 | 3.1279932 | 172.4291 | 2.936929072 | 168.2085485
3.4462 | 190.0562 | 3.12970986 | 172.4368 | 2.93854176 | 168.274754
3.44807 | 190.0631 | 3.13141734 | 172.5064 | 2.940154448 | 168.3061325
3.44993 | 190.0441 | 3.133134 | 172.5373 | 2.941758512 | 168.3287805
3.4518 | 190.1559 | 3.13485066 | 172.4987 | 2.9433712 | 168.300898
3.45367 | 190.1679 | 3.13655814 | 172.5435 | 2.944983888 | 168.4176435
3.45553 | 190.2126 | 3.1382748 | 172.6579 | 2.946587952 | 168.4768855
3.4574 | 190.2934 | 3.13999146 | 172.6718 | 2.94820064 | 168.4960565
3.45927 | 190.2332 | 3.14169894 | 172.7646 | 2.949813328 | 168.4908315
3.46113 | 190.1817 | 3.1434156 | 172.7399 | 2.951417392 | 168.576208
3.463 | 190.2281 | 3.14513226 | 172.7337 | 2.95303008 | 168.6772785
3.46447 | 190.2315 | 3.14683974 | 172.7646 | 2.954642768 | 168.6389365
3.46633 | 190.2814 | 3.1485564 | 172.851228 | 2.956246832 | 168.6633325
3.4682 | 190.3278 | 3.15027306 | 172.8713 | 2.95785952 | 168.727809
3.47007 | 190.3622 | 3.15198054 | 172.8883 | 2.959472208 | 168.755682
3.47193 | 190.302 | 3.15333 | 172.8822 | 2.961076272 | 168.8131855
3.4738 | 190.4395 | 3.15504666 | 172.961 | 2.96268896 | 168.806222
3.47567 | 190.4086 | 3.15675414 | 172.9115 | 2.964301648 | 168.7905375
3.47753 | 190.4653 | 3.1584708 | 172.9533 | 2.965905712 | 168.8689505
3.4794 | 190.5341 | 3.16018746 | 173.0151 | 2.9675184 | 168.888112
3.48127 | 190.4859 | 3.16189494 | 173.0476 | 2.969131088 | 168.9072735
3.48313 | 190.4825 | 3.1636116 | 173.0987 | 2.970735152 | 168.980471
3.485 | 190.5151 | 3.16532826 | 173.1095 | 2.97234784 | 168.9856865
3.48687 | 190.608 | 3.16703574 | 173.1188 | 2.973960528 | 169.062361
3.48873 | 190.577 | 3.1687524 | 173.1945 | 2.975564592 | 169.0658475
3.4906 | 190.5994 | 3.17046906 | 173.2084 | 2.97717728 | 169.140774
3.49247 | 190.6681 | 3.17217654 | 173.2023 | 2.978445008 | 169.182593
3.49433 | 190.7335 | 3.1738932 | 173.225448 | 2.980049072 | 169.1442605
3.4962 | 190.7266 | 3.17560986 | 173.2394 | 2.98166176 | 169.194791
3.49807 | 190.7953 | 3.17731734 | 173.2579 | 2.983274448 | 169.2575195
3.49993 | 190.8039 | 3.179034 | 173.309 | 2.984878512 | 169.302825
3.5018 | 190.8194 | 3.18075066 | 173.2471 | 2.9864912 | 169.356842
3.50367 | 190.8521 | 3.18245814 | 173.1822 | 2.988103888 | 169.3185095
3.50553 | 190.8297 | 3.1841748 | 173.278 | 2.989707952 | 169.3498785
3.5074 | 190.8607 | 3.18589146 | 173.3291 | 2.99132064 | 169.50147
3.50927 | 190.938 | 3.18759894 | 173.3028 | 2.992933328 | 169.494497
3.51113 | 190.9569 | 3.1893156 | 173.343 | 2.994537392 | 169.4857855
3.513 | 190.9604 | 3.19103226 | 173.244 | 2.99615008 | 169.4439665
3.51447 | 190.9879 | 3.19273974 | 173.2301 | 2.997762768 | 169.529343
3.51633 | 191.1013 | 3.1944564 | 173.2471 | 2.999366832 | 169.58336
3.5182 | 191.0601 | 3.19580586 | 173.3012 | 3.00097952 | 169.698367
3.52007 | 191.0755 | 3.19751334 | 173.2053 | 3.002592208 | 169.7488975
3.52193 | 191.0446 | 3.19923 | 173.2115 | 3.004196272 | 169.6722325
3.5238 | 191.0601 | 3.20094666 | 173.2131 | 3.00580896 | 169.710565
3.52567 | 191.1821 | 3.20265414 | 173.2533 | 3.007421648 | 169.76633
3.52753 | 191.1065 | 3.2043708 | 173.292 | 3.009025712 | 169.830797
3.5294 | 191.1168 | 3.20608746 | 173.278 | 3.0106384 | 169.830797
3.53127 | 191.2595 | 3.20779494 | 173.2564 | 3.012251088 | 169.956254
3.53313 | 191.2698 | 3.2095116 | 173.2502 | 3.013855152 | 169.91966
3.535 | 191.2664 | 3.21122826 | 173.2301 | 3.01546784 | 169.874364
3.53687 | 191.3007 | 3.21293574 | 173.1976 | 3.016735568 | 169.931858
3.53873 | 191.3282 | 3.2146524 | 173.1744 | 3.018339632 | 170.036415
3.5406 | 191.409 | 3.21636906 | 173.1945 | 3.01995232 | 170.0677745
3.54247 | 191.397 | 3.21807654 | 173.2394 | 3.021565008 | 169.9370925
3.54433 | 191.3403 | 3.2197932 | 173.2394 | 3.023169072 | 170.0294325
3.5462 | 191.3815 | 3.22150986 | 173.225448 | 3.02478176 | 170.18452
3.54807 | 191.4709 | 3.22321734 | 173.2749 | 3.026394448 | 170.2820945
3.5496 | 191.5844 | 3.224934 | 173.2394 | 3.027998512 | 170.2594465
3.5518 | 191.5036 | 3.22665066 | 173.2811 | 3.0296112 | 170.231564
3.55367 | 191.5156 | 3.22835814 | 173.2564 | 3.031223888 | 170.2664195
3.5552 | 191.5895 | 3.2300748 | 173.2301 | 3.032827952 | 170.297779
3.55707 | 191.5964 | 3.23179146 | 173.3337 | 3.03444064 | 170.3674805
3.55893 | 191.593 | 3.23349894 | 173.4265 | 3.036053328 | 170.5068835
3.5608 | 191.5001 | 3.2352156 | 173.4435 | 3.037657392 | 170.452857
3.56267 | 191.5311 | 3.23693226 | 173.4095 | 3.03927008 | 170.45983
3.56453 | 191.593 | 3.23827254 | 173.4296 | 3.040882768 | 170.569612
3.5664 | 191.5586 | 3.2399892 | 173.5301 | 3.042486832 | 170.5661255
3.56827 | 191.6239 | 3.24170586 | 173.5873 | 3.04409952 | 170.5469545
3.57013 | 191.6927 | 3.24341334 | 173.6229 | 3.045712208 | 170.59226
3.572 | 191.6617 | 3.24513 | 173.6956 | 3.047316272 | 170.6671865
3.57387 | 191.6686 | 3.24684666 | 173.7775 | 3.04892896 | 170.7334015
3.57573 | 191.7391 | 3.24855414 | 173.8053 | 3.050541648 | 170.700294
3.57753 | 191.7889 | 3.2502708 | 173.8023 | 3.052145712 | 170.693321
3.5794 | 191.7769 | 3.25198746 | 173.8224 | 3.0537584 | 170.7752205
3.58127 | 191.8113 | 3.25369494 | 173.7775 | 3.055371088 | 170.768257
3.58313 | 191.8233 | 3.2554116 | 173.8502 | 3.056975152 | 170.8536335
3.585 | 191.8405 | 3.25712826 | 173.9399 | 3.05824288 | 170.898939
3.58687 | 191.7993 | 3.25883574 | 173.878 | 3.059855568 | 170.926812
3.58873 | 191.8422 | 3.2605524 | 173.811528 | 3.061459632 | 170.91811
3.5906 | 191.9333 | 3.26226906 | 173.8455 | 3.06307232 | 170.9390195
3.59247 | 191.9265 | 3.26397654 | 173.8394 | 3.064685008 | 171.073188
3.59433 | 192.0485 | 3.2656932 | 173.8672 | 3.066289072 | 171.088863
3.5962 | 192.0176 | 3.26740986 | 173.9507 | 3.06790176 | 171.038342
3.59807 | 192.033 | 3.26911734 | 173.8394 | 3.069514448 | 171.0435575
3.59993 | 191.9711 | 3.270834 | 173.8285 | 3.071118512 | 171.170772
3.60147 | 191.9488 | 3.27255066 | 173.8564 | 3.0727312 | 171.2300045
3.60333 | 191.9952 | 3.27425814 | 173.9213 | 3.074343888 | 171.1951585
3.6052 | 191.9866 | 3.2759748 | 173.96 | 3.075947952 | 171.2561485
3.60707 | 192.0451 | 3.27769146 | 173.9059 | 3.07756064 | 171.3816055
3.60893 | 192.0416 | 3.27939894 | 173.9291 | 3.079173328 | 171.2718235
3.6108 | 192.0485 | 3.2811156 | 173.9151 | 3.080777392 | 171.2613735
3.61267 | 192.0571 | 3.28252014 | 174.0079 | 3.08239008 | 171.439109
3.61453 | 192.1259 | 3.28417254 | 174.0126 | 3.084002768 | 171.454784
3.6164 | 192.0984 | 3.2858892 | 174.1146 | 3.085606832 | 171.4042535
3.61827 | 192.1087 | 3.28760586 | 174.1254 | 3.08721952 | 171.451307
3.62013 | 192.1052 | 3.28931334 | 174.1193 | 3.088832208 | 171.477432
3.622 | 192.186 | 3.29103 | 174.212 | 3.090436272 | 171.515774
3.62387 | 192.174 | 3.29274666 | 174.145554 | 3.09204896 | 171.648204
3.62573 | 192.217 | 3.29445414 | 174.1981 | 3.093661648 | 171.641231
3.6276 | 192.2084 | 3.2961708 | 174.3419 | 3.095265712 | 171.599412
3.62907 | 192.1757 | 3.29788746 | 174.4455 | 3.0968784 | 171.641231
3.63093 | 192.2668 | 3.29959494 | 174.397608 | 3.098491088 | 171.6847885
3.6328 | 192.3889 | 3.3013116 | 174.5492 | 3.099750192 | 171.653429
3.63467 | 192.3854 | 3.30302826 | 174.628 | 3.10136288 | 171.7527515
3.63653 | 192.3734 | 3.30473574 | 174.6698 | 3.102975568 | 171.839876
3.6384 | 192.3854 | 3.3064524 | 174.7084 | 3.104579632 | 171.8712355
3.64027 | 192.4319 | 3.30816906 | 174.7533 | 3.10619232 | 171.8904065
3.64213 | 192.5539 | 3.30987654 | 174.8151 | 3.107805008 | 171.888668
3.644 | 192.5573 | 3.3115932 | 174.8971 | 3.109409072 | 171.9670715
3.64587 | 192.5694 | 3.31330986 | 174.9002 | 3.11102176 | 171.989729
3.64773 | 192.5539 | 3.31501734 | 174.877 | 3.112634448 | 172.026323
3.6496 | 192.5762 | 3.316734 | 175.0223 | 3.114238512 | 172.1186725
3.65147 | 192.6123 | 3.31845066 | 175.0564 | 3.1158512 | 172.188374
3.65333 | 192.6467 | 3.32015814 | 175.0595 | 3.117463888 | 172.122159
3.6552 | 192.7035 | 3.3218748 | 175.0765 | 3.119067952 | 172.1726895
3.65707 | 192.6759 | 3.32359146 | 175.0904 | 3.12068064 | 172.263291
3.65893 | 192.6811 | 3.324996 | 175.0595 | 3.122293328 | 172.2580755
3.6608 | 192.7722 | 3.32671266 | 175.1182 | 3.123897392 | 172.3399655
3.66267 | 192.7808 | 3.32842014 | 175.2466 | 3.12551008 | 172.3277675
3.66453 | 192.7447 | 3.3301368 | 175.2636 | 3.127122768 | 172.3521635
3.6664 | 192.7997 | 3.33185346 | 175.2636 | 3.128726832 | 172.402694
3.66827 | 192.7946 | 3.33356094 | 175.3595 | 3.13033952 | 172.4061805
3.67013 | 192.853 | 3.3352776 | 175.4105 | 3.131952208 | 172.533376
3.672 | 192.865 | 3.33699426 | 175.494 | 3.133556272 | 172.5107375
3.67387 | 192.7722 | 3.33870174 | 175.5249 | 3.13516896 | 172.519449
3.67533 | 192.9149 | 3.3404184 | 175.5527 | 3.136781648 | 172.4985395
3.6772 | 192.9218 | 3.34213506 | 175.6285 | 3.138385712 | 172.5682315
3.67907 | 192.9372 | 3.34384254 | 175.6517 | 3.1399984 | 172.5926275
3.68093 | 193.006 | 3.3455592 | 175.7182 | 3.141317872 | 172.601339
3.6828 | 192.9991 | 3.34727586 | 175.7832 | 3.14293056 | 172.6187715
3.68467 | 192.9218 | 3.34898334 | 175.7739 | 3.144543248 | 172.709373
3.68653 | 193.0215 | 3.3507 | 175.76 | 3.146147312 | 172.7250575
3.6884 | 193.0559 | 3.35241666 | 175.8497 | 3.14776 | 172.775588
3.69027 | 193.0129 | 3.35412414 | 175.8419 | 3.149372688 | 172.841803
3.69213 | 193.0593 | 3.3558408 | 175.9316 | 3.150976752 | 172.8487665
3.694 | 193.0868 | 3.35755746 | 176.0182 | 3.15258944 | 172.864451
3.69587 | 193.1556 | 3.35926494 | 176.0491 | 3.154202128 | 172.918468
3.69773 | 193.1968 | 3.36091734 | 176.00121 | 3.155806192 | 172.9341525
3.6996 | 193.1401 | 3.362634 | 175.9904 | 3.157358512 | 172.9411255
3.70147 | 193.0215 | 3.36435066 | 176.0244 | 3.1589712 | 172.9411255
3.70333 | 193.0249 | 3.36605814 | 176.0692 | 3.160583888 | 172.9811965
3.7052 | 193.0283 | 3.3677748 | 176.1419 | 3.162187952 | 173.1118785
3.70707 | 192.9871 | 3.36949146 | 176.1002 | 3.16380064 | 173.1554455
3.70893 | 192.9802 | 3.370896 | 176.1419 | 3.165413328 | 173.186805
3.7108 | 192.8805 | 3.37261266 | 176.131098 | 3.167017392 | 173.2216605
3.71267 | 192.8943 | 3.37432014 | 176.1729 | 3.16863008 | 173.284389
3.71453 | 192.9458 | 3.3760368 | 176.2347 | 3.170242768 | 173.307037
3.7164 | 192.8564 | 3.37775346 | 176.2007 | 3.171846832 | 173.2878755
3.71827 | 192.8375 | 3.37946094 | 176.1667 | 3.17345952 | 173.315758
3.72013 | 192.7258 | 3.3811776 | 176.1512 | 3.175072208 | 173.3540905
3.7216 | 192.7155 | 3.38289426 | 176.1899 | 3.176676272 | 173.4499265
3.72347 | 192.7842 | 3.38460174 | 176.2486 | 3.17828896 | 173.5126645
3.72533 | 192.7602 | 3.3863184 | 176.1899 | 3.179901648 | 173.591068
3.7272 | 192.6759 | 3.38803506 | 176.2007 | 3.18122112 | 173.537051
3.72907 | 192.7757 | 3.38974254 | 176.2285 | 3.182833808 | 173.5161415
3.73093 | 192.7842 | 3.3914592 | 176.094 | 3.184437872 | 173.57887
3.7328 | 192.7963 | 3.39317586 | 176.0213 | 3.18605056 | 173.5753835
3.73467 | 192.7808 | 3.39488334 | 176.0275 | 3.187663248 | 173.6485715
3.73653 | 192.8719 | 3.3966 | 175.91 | 3.189267312 | 173.598041
3.7384 | 192.9218 | 3.39831666 | 175.777 | 3.19088 | 173.57887
3.74027 | 192.9785 | 3.40002414 | 175.6687 | 3.192492688 | 173.556222
3.74213 | 192.9407 | 3.4017408 | 175.4553 | 3.194096752 | 173.556222
3.744 | 192.9837 | 3.40345746 | 175.2497 | 3.19570944 | 173.6869135
3.74587 | 193.0782 | 3.40516494 | 175.0842 | 3.197322128 | 173.7740285
3.74773 | 193.2054 | 3.4068816 | 174.9698 | 3.198926192 | 173.84373
3.7496 | 193.2243 | 3.40859826 | 174.9079 | 3.20053888 | 173.894251
3.75147 | 193.3137 | 3.41030574 | 174.869244 | 3.202151568 | 173.841982
3.75333 | 193.3051 | 3.4116552 | 174.9002 | 3.203755632 | 173.8071265
3.7552 | 193.4117 | 3.41337186 | 174.9528 | 3.20536832 | 173.8472165
3.75707 | 193.4581 | 3.41507934 | 175.0223 | 3.206981008 | 173.9134315
3.75893 | 193.4805 | 3.416796 | 175.0796 | 3.208585072 | 174.11904
3.7608 | 193.4701 | 3.41851266 | 175.1414 | 3.21019776 | 174.0719865
3.76267 | 193.4959 | 3.42022014 | 175.1693 | 3.211810448 | 173.9935735
3.76453 | 193.6111 | 3.4219368 | 175.2218 | 3.213414512 | 174.0876805
3.7664 | 193.6541 | 3.42365346 | 175.3796 | 3.2150272 | 174.1538955
3.76793 | 193.7985 | 3.42536094 | 175.5419 | 3.216639888 | 174.1416975
3.7698 | 193.7607 | 3.4270776 | 175.5419 | 3.218243952 | 174.11904
3.77167 | 193.7727 | 3.42879426 | 175.562 | 3.21985664 | 174.20093
3.77353 | 193.8535 | 3.43050174 | 175.6208 | 3.221469328 | 174.249722
3.7754 | 193.8036 | 3.4322184 | 175.7801 | 3.223073392 | 174.2584335
3.77727 | 193.7916 | 3.43393506 | 175.8698 | 3.22434112 | 174.286316
3.77913 | 193.8414 | 3.43564254 | 175.9254 | 3.225953808 | 174.3438195
3.78093 | 193.979 | 3.4373592 | 175.9424 | 3.227557872 | 174.401323
3.7828 | 193.9686 | 3.43907586 | 175.9424 | 3.22917056 | 174.491934
3.78467 | 193.991 | 3.44078334 | 176.0414 | 3.230783248 | 174.375179
3.78653 | 193.9377 | 3.4425 | 176.1002 | 3.232387312 | 174.5110955
3.7884 | 193.8947 | 3.44421666 | 176.0754 | 3.234 | 174.549428
3.79027 | 194.0254 | 3.44592414 | 176.0584 | 3.235612688 | 174.5773105
3.79213 | 194.0598 | 3.4476408 | 176.131098 | 3.237216752 | 174.545951
3.794 | 194.0563 | 3.44935746 | 176.0491 | 3.23882944 | 174.549428
3.79587 | 194.1526 | 3.45106494 | 176.0491 | 3.240442128 | 174.6435255
3.79773 | 194.0512 | 3.4527816 | 176.0862 | 3.242046192 | 174.7097405
3.7996 | 194.0099 | 3.45449826 | 176.0182 | 3.24365888 | 174.7254155
3.80147 | 193.9979 | 3.45620574 | 176.0445 | 3.245271568 | 174.7097405
3.80333 | 194.0666 | 3.4575552 | 176.0754 | 3.246875632 | 174.7393615
3.8052 | 194.1319 | 3.45927186 | 176.0801 | 3.24848832 | 174.840432
3.80707 | 194.101 | 3.46097934 | 176.094 | 3.250101008 | 174.826486
3.80893 | 194.113 | 3.462696 | 176.0971 | 3.251705072 | 174.8770165
3.8108 | 194.1319 | 3.46441266 | 176.1249 | 3.2529728 | 174.922322
3.81267 | 194.144 | 3.46612014 | 176.1667 | 3.254585488 | 174.9275565
3.81453 | 194.1663 | 3.4678368 | 176.193 | 3.256189552 | 174.9414835
3.8164 | 194.1595 | 3.46955346 | 176.3136 | 3.25780224 | 174.9414835
3.81793 | 194.2127 | 3.47126094 | 176.4064 | 3.259414928 | 174.9920235
3.8198 | 194.1526 | 3.4729776 | 176.377 | 3.261018992 | 175.01641
3.82167 | 194.1715 | 3.47469426 | 176.4481 | 3.26263168 | 175.06695
3.82353 | 194.1715 | 3.47640174 | 176.5069 | 3.264244368 | 175.0355905
3.8254 | 194.1938 | 3.4781184 | 176.5347 | 3.265848432 | 175.162786
3.82727 | 194.2626 | 3.47983506 | 176.6754 | 3.26746112 | 175.2185415
3.82913 | 194.2471 | 3.48154254 | 176.7079 | 3.269073808 | 175.1836955
3.831 | 194.1852 | 3.4832592 | 176.728 | 3.270677872 | 175.244676
3.83287 | 194.2506 | 3.48497586 | 176.8239 | 3.27229056 | 175.216803
3.83473 | 194.2867 | 3.48631614 | 176.8765 | 3.273903248 | 175.197632
3.8366 | 194.3124 | 3.4880328 | 176.9445 | 3.275507312 | 175.229001
3.83847 | 194.3021 | 3.48974946 | 176.9971 | 3.27712 | 175.3143775
3.84033 | 194.3021 | 3.49145694 | 176.9863 | 3.278732688 | 175.3021795
3.8422 | 194.3589 | 3.4931736 | 177.0682 | 3.280336752 | 175.389304
3.84407 | 194.4242 | 3.49489026 | 177.213564 | 3.28194944 | 175.364908
3.84593 | 194.4844 | 3.49659774 | 177.2816 | 3.283217168 | 175.335287
3.8478 | 194.462 | 3.4983144 | 177.2893 | 3.284821232 | 175.431123
3.84967 | 194.4156 | 3.50003106 | 177.2661 | 3.28643392 | 175.4346095
3.85153 | 194.5772 | 3.50173854 | 177.368202 | 3.288046608 | 175.493861
3.8534 | 194.6649 | 3.5034552 | 177.3899 | 3.289650672 | 175.509536
3.85527 | 194.7491 | 3.50517186 | 177.3574 | 3.29160832 | 175.5827145
3.85713 | 194.7267 | 3.50687934 | 177.4996 | 3.292876048 | 175.695983
3.859 | 194.7646 | 3.508596 | 177.5924 | 3.294480112 | 175.6994695
3.86087 | 194.8024 | 3.51031266 | 177.5971 | 3.2960928 | 175.725604
3.86267 | 194.8419 | 3.51202014 | 177.5723 | 3.297705488 | 175.7412885
3.8642 | 194.8986 | 3.5137368 | 177.5615 | 3.299309552 | 175.8109805
3.86607 | 194.9021 | 3.51545346 | 177.6589 | 3.30092224 | 175.8545475
3.86793 | 194.9983 | 3.51716094 | 177.6342 | 3.302534928 | 175.842359
3.8698 | 195.0757 | 3.5188776 | 177.8027 | 3.304138992 | 175.838863
3.87167 | 195.0894 | 3.52028214 | 177.799644 | 3.30575168 | 175.826665
3.87353 | 195.1702 | 3.5219988 | 177.7919 | 3.307364368 | 175.905078
3.8754 | 195.1857 | 3.52371546 | 177.7919 | 3.308968432 | 175.9747795
3.87727 | 195.3078 | 3.52573506 | 177.8615 | 3.31058112 | 176.0409945
3.87913 | 195.392 | 3.52744254 | 177.9295 | 3.312193808 | 176.0218235
3.881 | 195.3507 | 3.52885626 | 177.9589 | 3.313797872 | 176.018337
3.88287 | 195.4281 | 3.53056374 | 177.979 | 3.31541056 | 176.110696
3.88473 | 195.4882 | 3.5322804 | 178.0208 | 3.317023248 | 176.0061485
3.8866 | 195.5158 | 3.53399706 | 178.095 | 3.318627312 | 176.018337
3.88847 | 195.5347 | 3.53570454 | 178.0826 | 3.32024 | 176.079327
3.89033 | 195.6309 | 3.5374212 | 178.0347 | 3.321852688 | 176.138569
3.8922 | 195.6808 | 3.53913786 | 178.0548 | 3.32317216 | 176.189109
3.89407 | 195.7461 | 3.54084534 | 178.1244 | 3.324784848 | 176.2082705
3.89593 | 195.7616 | 3.542562 | 178.1275 | 3.326388912 | 176.281449
3.8978 | 195.8097 | 3.54427866 | 178.0965 | 3.3280016 | 176.344187
3.89967 | 195.8802 | 3.54593106 | 178.1584 | 3.329614288 | 176.4225905
3.90153 | 195.796 | 3.54763854 | 178.0888 | 3.331166608 | 176.429573
3.9034 | 195.8441 | 3.5493552 | 178.0857 | 3.332770672 | 176.379033
3.90527 | 195.9937 | 3.55107186 | 178.1275 | 3.33438336 | 176.398204
3.90713 | 195.9438 | 3.55277934 | 178.116642 | 3.335996048 | 176.4609325
3.909 | 195.9438 | 3.554496 | 178.095 | 3.337600112 | 176.5306245
3.91087 | 195.9782 | 3.55621266 | 178.0517 | 3.3392128 | 176.5933625
3.91233 | 195.9335 | 3.55792014 | 178.0239 | 3.340825488 | 176.5567685
3.9142 | 195.9369 | 3.5596368 | 178.0332 | 3.342429552 | 176.541084
3.91607 | 195.9799 | 3.56135346 | 178.0069 | 3.34404224 | 176.5689665
3.91793 | 195.9146 | 3.562758 | 178.0053 | 3.345654928 | 176.6595775
3.9198 | 195.949 | 3.56447466 | 178.0053 | 3.347258992 | 176.751927
3.92167 | 195.93 | 3.56618214 | 177.9141 | 3.34887168 | 176.7798095
3.92353 | 195.8114 | 3.5678988 | 177.9032 | 3.350484368 | 176.7676115
3.9254 | 195.7839 | 3.56961546 | 177.8754 | 3.352088432 | 176.727531
3.92727 | 195.6722 | 3.57132294 | 177.8275 | 3.35370112 | 176.732756
3.92913 | 195.5811 | 3.5730396 | 177.8847 | 3.355313808 | 176.8338265
3.931 | 195.4281 | 3.57475626 | 177.8986 | 3.356917872 | 176.828592
3.93287 | 195.2734 | 3.57646374 | 177.9032 | 3.35853056 | 176.8878435
3.93473 | 195.2356 | 3.5781804 | 177.8677 | 3.360143248 | 176.948824
3.9366 | 195.1823 | 3.57989706 | 177.9094 | 3.361747312 | 176.9348875
3.93847 | 195.0551 | 3.58160454 | 177.9125 | 3.36336 | 176.910501
3.94033 | 195.0361 | 3.5833212 | 177.9759 | 3.364679472 | 176.938374
3.9422 | 194.9829 | 3.58503786 | 178.013 | 3.36629216 | 176.980193
3.94407 | 194.964 | 3.58674534 | 178.0517 | 3.367904848 | 177.004589
3.94593 | 195.0224 | 3.588462 | 178.0208 | 3.369508912 | 177.1283075
3.9478 | 195.086 | 3.59017866 | 178.061 | 3.3711216 | 177.159667
3.94967 | 195.0069 | 3.59188614 | 178.0548 | 3.372734288 | 177.1561805
3.95153 | 195.0396 | 3.5936028 | 178.0517 | 3.374338352 | 177.152694
3.9534 | 195.1479 | 3.59531946 | 178.0919 | 3.37595104 | 177.2520165
3.95527 | 195.2235 | 3.59702694 | 178.1136 | 3.377563728 | 177.271178
3.95713 | 195.1754 | 3.5987436 | 178.1367 | 3.379167792 | 177.321718
3.959 | 195.2132 | 3.60046026 | 178.1058 | 3.38078048 | 177.361789
3.96047 | 195.2442 | 3.60216774 | 178.078 | 3.382393168 | 177.403608
3.96233 | 195.3473 | 3.6038844 | 178.1367 | 3.383997232 | 177.321718
3.9642 | 195.3576 | 3.60560106 | 178.1538 | 3.38560992 | 177.3426275
3.96607 | 195.3628 | 3.60730854 | 178.2002 | 3.387222608 | 177.459373
3.96793 | 195.3937 | 3.608658 | 178.2234 | 3.388826672 | 177.5586955
3.9698 | 195.3937 | 3.61037466 | 178.2094 | 3.39043936 | 177.52384
3.97167 | 195.3748 | 3.61208214 | 178.2094 | 3.392052048 | 177.548236
3.97353 | 195.4504 | 3.6137988 | 178.2435 | 3.393656112 | 177.536038
3.9754 | 195.3782 | 3.61551546 | 178.3579 | 3.3952688 | 177.668468
3.97727 | 195.3318 | 3.61722294 | 178.450668 | 3.396881488 | 177.7189985
3.97913 | 195.4075 | 3.6189396 | 178.4368 | 3.398485552 | 177.699837
3.981 | 195.4161 | 3.62065626 | 178.4027 | 3.40009824 | 177.722485
3.98287 | 195.3628 | 3.62236374 | 178.5063 | 3.40165056 | 177.710287
3.98473 | 195.3851 | 3.6240804 | 178.5373 | 3.403263248 | 177.753854
3.9866 | 195.4281 | 3.62579706 | 178.579 | 3.40458272 | 177.741656
3.98847 | 195.5226 | 3.62750454 | 178.5713 | 3.406195408 | 177.6963505
3.99033 | 195.5725 | 3.6292212 | 178.6161 | 3.407799472 | 177.858392
3.9922 | 195.5914 | 3.63093786 | 178.5929 | 3.40941216 | 177.8392305
3.99407 | 195.5965 | 3.63264534 | 178.6362 | 3.411024848 | 177.858392
3.99593 | 195.6155 | 3.634362 | 178.6192 | 3.412628912 | 177.8235555
3.9978 | 195.7031 | 3.63607866 | 178.7027 | 3.4142416 | 177.9124185
3.99967 | 195.7375 | 3.63778614 | 178.6362 | 3.415854288 | 178.0361275
4.00153 | 195.8252 | 3.6395028 | 178.7089 | 3.417458352 | 178.022191
4.0034 | 195.949 | 3.64121946 | 178.6749 | 3.41907104 | 178.041362
4.00527 | 195.9833 | 3.64292694 | 178.7398 | 3.420683728 | 178.041362
4.00713 | 196.0246 | 3.6446436 | 178.712 | 3.422287792 | 178.0134795
4.0086 | 196.1277 | 3.64636026 | 178.7785 | 3.42390048 | 178.107577
4.01047 | 196.1621 | 3.64806774 | 178.7476 | 3.425513168 | 178.161594
4.01233 | 196.2206 | 3.6494172 | 178.7893 | 3.427117232 | 178.1459095
4.0142 | 196.2395 | 3.65113386 | 178.8404 | 3.42872992 | 178.24698
4.01607 | 196.2515 | 3.65284134 | 178.8852 | 3.430342608 | 178.2225745
4.01793 | 196.3048 | 3.654558 | 178.8574 | 3.431946672 | 178.1720535
4.0198 | 196.3701 | 3.65627466 | 178.879 | 3.43355936 | 178.189467
4.02167 | 196.3822 | 3.65798214 | 178.9161 | 3.435172048 | 178.2661415
4.02353 | 196.4011 | 3.6596988 | 178.9053 | 3.436776112 | 178.316672
4.0254 | 196.4011 | 3.66141546 | 178.9579 | 3.4383888 | 178.3009875
4.02727 | 196.4423 | 3.66312294 | 178.8651 | 3.440001488 | 178.2940145
4.0288 | 196.4475 | 3.6648396 | 178.7476 | 3.441605552 | 178.351518
4.03067 | 196.4956 | 3.66655626 | 178.7507 | 3.44321824 | 178.375914
4.03253 | 196.4629 | 3.66826374 | 178.6579 | 3.444485968 | 178.405535
4.03473 | 196.5317 | 3.6699804 | 178.5063 | 3.446090032 | 178.395085
4.0366 | 196.6159 | 3.67169706 | 178.3501 | 3.44770272 | 178.506596
4.03813 | 196.6159 | 3.67340454 | 178.2512 | 3.449315408 | 178.55364
4.04 | 196.5575 | 3.6751212 | 178.1816 | 3.450919472 | 178.5414515
4.04187 | 196.6881 | 3.67683786 | 178.0749 | 3.45253216 | 178.499642
4.04373 | 196.7191 | 3.67854534 | 178.1244 | 3.454144848 | 178.5501535
4.0456 | 196.6984 | 3.680262 | 178.0579 | 3.455748912 | 178.572811
4.04747 | 196.6727 | 3.68197866 | 178.1228 | 3.4573616 | 178.630324
4.04933 | 196.7311 | 3.68368614 | 178.1244 | 3.458974288 | 178.74706
4.0512 | 196.7792 | 3.6854028 | 178.1476 | 3.460578352 | 178.771456
4.05307 | 196.86 | 3.68711946 | 178.1893 | 3.46219104 | 178.802825
4.05493 | 196.7844 | 3.68882694 | 178.2543 | 3.463803728 | 178.794104
4.0568 | 196.7981 | 3.6905436 | 178.3641 | 3.465407792 | 178.8829765
4.05867 | 196.8188 | 3.69226026 | 178.4089 | 3.46702048 | 178.935255
4.06053 | 196.8841 | 3.69360054 | 178.5233 | 3.468633168 | 179.0241275
4.0624 | 196.9288 | 3.6953172 | 178.5852 | 3.470237232 | 179.0049565
4.06427 | 196.9339 | 3.69703386 | 178.6579 | 3.47184992 | 178.985776
4.06607 | 196.9374 | 3.69874134 | 178.7538 | 3.473462608 | 179.027614
4.06793 | 196.9477 | 3.700458 | 178.8094 | 3.475066672 | 179.1321615
4.0698 | 196.9288 | 3.70217466 | 178.8713 | 3.47667936 | 179.1948805
4.07167 | 196.9322 | 3.70388214 | 179.0058 | 3.478292048 | 179.1948805
4.07353 | 196.9718 | 3.7055988 | 179.0507 | 3.479896112 | 179.2802665
4.0754 | 197.013 | 3.70731546 | 179.1744 | 3.4815088 | 179.2872395
4.07727 | 196.9821 | 3.70902294 | 179.2548 | 3.483121488 | 179.241934
4.0788 | 197.0182 | 3.7107396 | 179.2888 | 3.484725552 | 179.3308065
4.081 | 197.056 | 3.71245626 | 179.3924 | 3.48599328 | 179.315103
4.08287 | 197.1179 | 3.71416374 | 179.496 | 3.487605968 | 179.423137
4.08473 | 197.1024 | 3.7158804 | 179.4744 | 3.489210032 | 179.5050555
4.0866 | 197.1437 | 3.71759706 | 179.6166 | 3.49082272 | 179.4196695
4.08847 | 197.1179 | 3.71930454 | 179.7264 | 3.492435408 | 179.4963345
4.09033 | 197.1024 | 3.7210212 | 179.7264 | 3.494039472 | 179.5015595
4.09187 | 197.1093 | 3.72273786 | 179.7666 | 3.49565216 | 179.555567
4.09373 | 197.2399 | 3.72444534 | 179.8254 | 3.497264848 | 179.5433785
4.0956 | 197.2812 | 3.726162 | 179.8749 | 3.498868912 | 179.579963
4.09747 | 197.2623 | 3.72787866 | 179.9909 | 3.5004816 | 179.679295
4.09933 | 197.2932 | 3.72958614 | 179.9939 | 3.502094288 | 179.715889
4.1012 | 197.3087 | 3.7313028 | 179.9909 | 3.503698352 | 179.7576985
4.10307 | 197.362 | 3.73301946 | 180.1393 | 3.50531104 | 179.870967
4.10493 | 197.35 | 3.73472694 | 180.2012 | 3.506923728 | 179.8186885
4.1068 | 197.3431 | 3.7364436 | 180.1532 | 3.508527792 | 179.839598
4.10867 | 197.362 | 3.73779306 | 180.2491 | 3.51014048 | 179.8814075
4.11053 | 197.4307 | 3.73950054 | 180.3558 | 3.511753168 | 179.855292
4.1124 | 197.3895 | 3.7412172 | 180.4703 | 3.513357232 | 179.928461
4.11427 | 197.3964 | 3.74293386 | 180.5089 | 3.51496992 | 180.060891
4.11613 | 197.4961 | 3.74464134 | 180.6017 | 3.516582608 | 180.1236195
4.118 | 197.5459 | 3.746358 | 180.6527 | 3.518186672 | 180.045216
4.11987 | 197.5184 | 3.74807466 | 180.6883 | 3.51979936 | 180.0574045
4.12173 | 197.4393 | 3.74978214 | 180.7316 | 3.521412048 | 180.076566
4.1236 | 197.4497 | 3.7514988 | 180.7811 | 3.523016112 | 180.087035
4.12507 | 197.5855 | 3.75321546 | 180.8151 | 3.5246288 | 180.1811325
4.12693 | 197.6525 | 3.75492294 | 180.8491 | 3.525896528 | 180.137575
4.1288 | 197.6542 | 3.7566396 | 180.9867 | 3.527500592 | 180.1497635
4.13067 | 197.6422 | 3.75835626 | 181.1043 | 3.52911328 | 180.1915825
4.13253 | 197.6611 | 3.76006374 | 181.1398 | 3.530725968 | 180.208996
4.1344 | 197.7677 | 3.7617804 | 181.0192 | 3.532330032 | 180.15325
4.13627 | 197.8416 | 3.76349706 | 181.0532 | 3.53394272 | 180.243861
4.13813 | 197.8364 | 3.76520454 | 181.112 | 3.535555408 | 180.2159785
4.14 | 197.9069 | 3.7669212 | 181.146 | 3.537159472 | 180.278707
4.14187 | 198.0066 | 3.76863786 | 181.1151 | 3.53877216 | 180.1846
4.14373 | 198.0015 | 3.77034534 | 181.1074 | 3.540384848 | 180.23514
4.1456 | 197.9602 | 3.772062 | 181.1537 | 3.541988912 | 180.2577975
4.14747 | 198.0547 | 3.77377866 | 181.245 | 3.5436016 | 180.259536
4.14933 | 198.1063 | 3.77548614 | 181.2697 | 3.545214288 | 180.378039
4.1512 | 198.1785 | 3.7772028 | 181.2156 | 3.546818352 | 180.3327335
4.15307 | 198.2387 | 3.77891946 | 181.1909 | 3.54843104 | 180.2734725
4.15493 | 198.3246 | 3.780324 | 181.245 | 3.550043728 | 180.3240125
4.1568 | 198.457 | 3.78204066 | 181.2744 | 3.551647792 | 180.3240125
4.15867 | 198.4879 | 3.78374814 | 181.3223 | 3.55326048 | 180.3327335
4.16053 | 198.5412 | 3.7854648 | 181.2898 | 3.554873168 | 180.327499
4.1624 | 198.6031 | 3.78718146 | 181.2419 | 3.556477232 | 180.3327335
4.16427 | 198.7458 | 3.78888894 | 181.2867 | 3.55808992 | 180.3640835
4.16613 | 198.7871 | 3.7906056 | 181.1707 | 3.559702608 | 180.383245
4.168 | 198.7183 | 3.79232226 | 180.9125 | 3.561306672 | 180.374543
4.16987 | 198.7922 | 3.79402974 | 180.5058 | 3.56291936 | 180.402416
4.17133 | 198.94 | 3.7957464 | 179.9506 | 3.564532048 | 180.4529465
4.1732 | 198.9744 | 3.79746306 | 179.677 | 3.566136112 | 180.3327335
4.17507 | 199.0604 | 3.79917054 | 179.4605 | 3.5677488 | 180.3640835
4.17693 | 199.0947 | 3.8008872 | 179.4048 | 3.569068272 | 180.4790905
4.1788 | 199.1102 | 3.80260386 | 179.4512 | 3.57068096 | 180.5
4.18067 | 199.1601 | 3.80431134 | 179.53 | 3.572293648 | 180.41811
4.18253 | 199.1979 | 3.806028 | 179.6568 | 3.573897712 | 180.4059025
4.1844 | 199.2237 | 3.8076804 | 179.7852 | 3.5755104 | 180.3396875
4.18627 | 199.3113 | 3.80939706 | 179.8981 | 3.57706272 | 180.4372715
4.18813 | 199.3389 | 3.81110454 | 179.9955 | 3.578675408 | 180.557494
4.19 | 199.3389 | 3.8128212 | 180.1702 | 3.580279472 | 180.616755
4.19187 | 199.2546 | 3.81453786 | 180.2538 | 3.58189216 | 180.615007
4.19373 | 199.2323 | 3.81624534 | 180.3125 | 3.583504848 | 180.573188
4.1956 | 199.1429 | 3.817962 | 180.4192 | 3.585108912 | 180.6550875
4.19747 | 199.1859 | 3.81967866 | 180.5213 | 3.5867216 | 180.681222
4.19933 | 199.1429 | 3.82138614 | 180.6326 | 3.588334288 | 180.7213025
4.2012 | 199.0363 | 3.8231028 | 180.6976 | 3.589938352 | 180.8293365
4.20307 | 198.8403 | 3.82450734 | 180.6496 | 3.59155104 | 180.937361
4.20493 | 198.6341 | 3.826224 | 180.6697 | 3.593163728 | 181.003576
4.2068 | 198.5309 | 3.82794066 | 180.8182 | 3.594767792 | 181.0279815
4.20867 | 198.3728 | 3.82964814 | 180.7625 | 3.59638048 | 181.1255465
4.21053 | 198.1906 | 3.8313648 | 180.7563 | 3.597993168 | 181.1673655
4.2124 | 198.0221 | 3.83308146 | 180.7532 | 3.599597232 | 181.1987345
4.21427 | 197.9636 | 3.83478894 | 180.6713 | 3.60120992 | 181.271932
4.21613 | 197.9533 | 3.8365056 | 180.6218 | 3.602822608 | 181.230094
4.2176 | 197.9877 | 3.83822226 | 180.6017 | 3.604426672 | 181.245788
4.21947 | 198.0702 | 3.83992974 | 180.6249 | 3.60603936 | 181.3816855
4.22133 | 197.9602 | 3.8416464 | 180.6419 | 3.607358832 | 181.4043335
4.2232 | 198.0823 | 3.84336306 | 180.6697 | 3.60897152 | 181.4966925
4.22507 | 198.1012 | 3.84507054 | 180.7764 | 3.610584208 | 181.528071
4.22693 | 198.2249 | 3.8467872 | 180.8043 | 3.612188272 | 181.618682
4.2288 | 198.3504 | 3.84850386 | 180.8151 | 3.61380096 | 181.594286
4.23067 | 198.3968 | 3.85021134 | 180.9156 | 3.615413648 | 181.5472325
4.23253 | 198.304 | 3.851928 | 180.9326 | 3.617017712 | 181.616934
4.2344 | 198.316 | 3.85364466 | 181.0192 | 3.6186304 | 181.5873035
4.23627 | 198.4312 | 3.85535214 | 181.0285 | 3.620243088 | 181.7197335
4.23813 | 198.5378 | 3.8570688 | 180.9805 | 3.621847152 | 181.7197335
4.24 | 198.5687 | 3.85878546 | 180.9914 | 3.62345984 | 181.7232295
4.24187 | 198.5 | 3.86049294 | 181.1012 | 3.625072528 | 181.6953375
4.24373 | 198.5876 | 3.8622096 | 181.20168 | 3.626676592 | 181.8695865
4.2456 | 198.622 | 3.86392626 | 181.2388 | 3.62828928 | 181.9131535
4.24747 | 198.6031 | 3.86563374 | 181.2744 | 3.629901968 | 181.873073
4.24933 | 198.5069 | 3.8669832 | 181.2697 | 3.631506032 | 181.881794
4.2512 | 198.5154 | 3.86869986 | 181.2419 | 3.63311872 | 181.8626135
4.25307 | 198.5378 | 3.87040734 | 181.3007 | 3.634731408 | 181.873073
4.25493 | 198.4467 | 3.872124 | 181.214 | 3.636335472 | 181.897469
4.2568 | 198.4622 | 3.87384066 | 181.2357 | 3.63794816 | 181.94799
4.25867 | 198.512 | 3.87554814 | 181.2326 | 3.639560848 | 181.8051195
4.26053 | 198.5722 | 3.8772648 | 181.3362 | 3.641164912 | 181.765039
4.2624 | 198.5412 | 3.87898146 | 181.412 | 3.6427776 | 181.7772275
4.26393 | 198.5464 | 3.88068894 | 181.4073 | 3.644390288 | 181.7232295
4.2658 | 198.6065 | 3.8824056 | 181.412 | 3.645994352 | 181.676176
4.26767 | 198.5223 | 3.88412226 | 181.4043 | 3.647546672 | 181.7528315
4.26947 | 198.5739 | 3.88582974 | 181.412 | 3.648874768 | 181.698824
4.27133 | 198.7028 | 3.8875464 | 181.4692 | 3.650478832 | 181.6221495
4.2732 | 198.7148 | 3.88926306 | 181.4259 | 3.65209152 | 181.6639875
4.27507 | 198.8524 | 3.89097054 | 181.4104 | 3.653704208 | 181.676176
4.27693 | 198.83 | 3.8926872 | 181.5017 | 3.655308272 | 181.625636
4.2788 | 198.7561 | 3.89440386 | 181.528 | 3.65692096 | 181.6378435
4.28067 | 198.8403 | 3.89611134 | 181.5388 | 3.658533648 | 181.70232
4.28253 | 198.8764 | 3.897828 | 181.6702 | 3.660137712 | 181.6883645
4.2844 | 198.9091 | 3.89954466 | 181.7213 | 3.6617504 | 181.831254
4.28627 | 198.9761 | 3.90125214 | 181.6594 | 3.663363088 | 181.8033715
4.28813 | 199.0208 | 3.9029688 | 181.6702 | 3.664967152 | 181.8661
4.29 | 198.8764 | 3.90468546 | 181.8171 | 3.66657984 | 181.94799
4.29187 | 198.9108 | 3.90639294 | 181.9068 | 3.668192528 | 181.989828
4.29373 | 198.9899 | 3.9081096 | 182.0104 | 3.669451632 | 182.0525565
4.2956 | 198.995 | 3.90982626 | 181.9841 | 3.67106432 | 182.1030775
4.29747 | 198.9865 | 3.91116654 | 182.0661 | 3.672677008 | 182.1117985
4.29933 | 198.9641 | 3.9128832 | 182.1635 | 3.674626032 | 182.106564
4.3012 | 198.9057 | 3.91459986 | 182.1589 | 3.67623872 | 182.1762655
4.30307 | 198.861 | 3.91630734 | 182.1697 | 3.677506448 | 182.336578
4.30493 | 198.8369 | 3.918024 | 182.2316 | 3.679110512 | 182.347028
4.3068 | 198.8214 | 3.91974066 | 182.2872 | 3.6807232 | 182.1815
4.30867 | 198.8214 | 3.92144814 | 182.2532 | 3.682335888 | 182.2982265
4.31053 | 198.8902 | 3.9231648 | 182.2996 | 3.683939952 | 182.355749
4.31207 | 198.9332 | 3.92488146 | 182.3723 | 3.68555264 | 182.305209
4.31393 | 198.8678 | 3.92658894 | 182.3599 | 3.687165328 | 182.3017225
4.3158 | 198.8799 | 3.9283056 | 182.4249 | 3.688769392 | 182.394072
4.31767 | 199.014 | 3.93002226 | 182.5006 | 3.69038208 | 182.4254505
4.31953 | 199.0329 | 3.93172974 | 182.5316 | 3.691994768 | 182.3818835
4.3214 | 199.0105 | 3.9330792 | 182.5656 | 3.693598832 | 182.4167295
4.32327 | 199.1085 | 3.93479586 | 182.6615 | 3.69521152 | 182.4916655
4.32513 | 199.1515 | 3.93687054 | 182.6692 | 3.696824208 | 182.603167
4.327 | 199.1738 | 3.9385872 | 182.68 | 3.698428272 | 182.6310495
4.32887 | 199.1927 | 3.94030386 | 182.6893 | 3.70004096 | 182.669382
4.33073 | 199.2082 | 3.94164414 | 182.7249 | 3.701653648 | 182.7321105
4.3326 | 199.2082 | 3.9433608 | 182.7898 | 3.703257712 | 182.751291
4.33447 | 199.1927 | 3.94507746 | 182.7821 | 3.7048704 | 182.678103
4.33633 | 199.277 | 3.94678494 | 182.8656 | 3.706483088 | 182.7059855
4.3382 | 199.2821 | 3.9485016 | 182.8965 | 3.708087152 | 182.7129395
4.34007 | 199.2477 | 3.95021826 | 182.9584 | 3.70935488 | 182.801812
4.34193 | 199.1893 | 3.95192574 | 183.0171 | 3.710967568 | 182.8645405
4.3438 | 199.2203 | 3.9536424 | 183.0341 | 3.712571632 | 182.833181
4.34567 | 199.1291 | 3.95535906 | 183.0527 | 3.71418432 | 182.883721
4.34753 | 199.1171 | 3.95706654 | 183.1486 | 3.715797008 | 182.8453695
4.3494 | 199.1704 | 3.9587832 | 183.1996 | 3.717401072 | 182.9882685
4.3512 | 199.0758 | 3.96049986 | 183.1826 | 3.71901376 | 183.098041
4.35307 | 199.0638 | 3.96220734 | 183.1764 | 3.720626448 | 182.9969705
4.35493 | 199.1515 | 3.963924 | 183.1656 | 3.722230512 | 182.934242
4.3568 | 199.1927 | 3.96564066 | 183.3109 | 3.7238432 | 182.960386
4.35867 | 199.2357 | 3.96734814 | 183.3171 | 3.725455888 | 182.8645405
4.3602 | 199.3199 | 3.9690648 | 183.3558 | 3.727059952 | 182.7896235
4.36207 | 199.2942 | 3.97078146 | 183.28 | 3.72867264 | 182.918567
4.36393 | 199.3268 | 3.97248894 | 183.314 | 3.730285328 | 182.876748
4.3658 | 199.4506 | 3.97390266 | 183.3481 | 3.731889392 | 182.8209735
4.36767 | 199.4609 | 3.97561014 | 183.2939 | 3.73350208 | 182.8715135
4.36953 | 199.6122 | 3.9773268 | 183.2939 | 3.735114768 | 182.725147
4.3714 | 199.7136 | 3.97904346 | 183.297 | 3.736718832 | 182.719922
4.37327 | 199.8185 | 3.98075094 | 183.2352 | 3.73833152 | 182.7791545
4.37513 | 199.9285 | 3.9824676 | 183.2042 | 3.739944208 | 182.7983255
4.377 | 199.8993 | 3.98418426 | 183.1424 | 3.741548272 | 182.8558385
4.37887 | 199.9835 | 3.98589174 | 183.1238 | 3.74316096 | 182.9115845
4.38073 | 200.0987 | 3.9876084 | 183.0867 | 3.744773648 | 182.883721
4.3826 | 200.0987 | 3.98932506 | 183.1377 | 3.746377712 | 182.8453695
4.38447 | 200.1674 | 3.99103254 | 183.1764 | 3.7479904 | 182.915071
4.38633 | 200.2585 | 3.9927492 | 183.2383 | 3.749309872 | 182.965611
4.3882 | 200.2654 | 3.9944016 | 183.2584 | 3.75092256 | 182.972565
4.39007 | 200.3307 | 3.99611826 | 183.3094 | 3.75247488 | 183.05797
4.39193 | 200.3703 | 3.99782574 | 183.399084 | 3.754087568 | 183.1119775
4.3938 | 200.3995 | 3.9995424 | 183.4578 | 3.755691632 | 183.1294005
4.39567 | 200.3806 | 4.00125906 | 183.5475 | 3.75730432 | 183.148562
4.39753 | 200.4047 | 4.00296654 | 183.713 | 3.758917008 | 183.1363735
4.3994 | 200.4923 | 4.0046832 | 183.7934 | 3.760521072 | 183.2444075
4.40127 | 200.5834 | 4.00639986 | 183.8614 | 3.76213376 | 183.287965
4.40313 | 200.6333 | 4.00810734 | 183.931 | 3.763746448 | 183.314109
4.405 | 200.6608 | 4.009824 | 183.9419 | 3.765350512 | 183.348955
4.40687 | 200.635 | 4.01154066 | 184.0346 | 3.7669632 | 183.4012335
4.40873 | 200.58 | 4.01324814 | 184.1692 | 3.768575888 | 183.36463
4.4102 | 200.6539 | 4.0149648 | 184.1506 | 3.770179952 | 183.4430525
4.41207 | 200.7038 | 4.01636934 | 184.2094 | 3.77179264 | 183.5249425
4.41393 | 200.7794 | 4.018086 | 184.214 | 3.773405328 | 183.521456
4.4158 | 200.9186 | 4.01980266 | 184.3331 | 3.775009392 | 183.554573
4.41767 | 200.9633 | 4.02151014 | 184.3408 | 3.77662208 | 183.610319
4.41953 | 200.9719 | 4.0232268 | 184.4367 | 3.778234768 | 183.6922185
4.4214 | 201.063 | 4.02494346 | 184.4692 | 3.779838832 | 183.742749
4.42327 | 201.1095 | 4.02665094 | 184.4862 | 3.78145152 | 183.7741275
4.42513 | 201.1507 | 4.0283676 | 184.4785 | 3.783064208 | 183.869954
4.427 | 201.1696 | 4.03008426 | 184.5202 | 3.784668272 | 183.9483765
4.42887 | 201.2538 | 4.03179174 | 184.562 | 3.78628096 | 183.9239805
4.43073 | 201.3088 | 4.0335084 | 184.5991 | 3.787893648 | 183.826387
4.4326 | 201.3535 | 4.03522506 | 184.5233 | 3.78921312 | 183.9954015
4.43447 | 201.4086 | 4.03693254 | 184.4104 | 3.790825808 | 184.0808065
4.43633 | 201.5581 | 4.0386492 | 184.296 | 3.792429872 | 184.0459415
4.4382 | 201.6561 | 4.04036586 | 184.1073 | 3.79404256 | 184.0790585
4.44007 | 201.6526 | 4.04207334 | 183.7207 | 3.795655248 | 184.192308
4.44153 | 201.5839 | 4.04379 | 183.0682 | 3.797259312 | 184.2620095
4.4434 | 201.6733 | 4.04550666 | 182.3383 | 3.798872 | 184.267244
4.44527 | 201.6647 | 4.04721414 | 181.8836 | 3.800484688 | 184.2968745
4.44713 | 201.73 | 4.0489308 | 181.7352 | 3.802088752 | 184.3682955
4.449 | 201.7867 | 4.05064746 | 181.673316 | 3.80370144 | 184.3944395
4.45087 | 201.8142 | 4.05235494 | 181.7769 | 3.805314128 | 184.4519525
4.45273 | 201.926 | 4.0540716 | 181.9532 | 3.806918192 | 184.4920235
4.4546 | 201.9518 | 4.05578826 | 182.0012 | 3.80853088 | 184.539077
4.45647 | 201.9294 | 4.05749574 | 182.0692 | 3.810143568 | 184.5425445
4.45833 | 201.9243 | 4.0588452 | 182.3738 | 3.811747632 | 184.5582385
4.4602 | 201.9414 | 4.06056186 | 182.5006 | 3.81336032 | 184.5843635
4.46207 | 202.0102 | 4.06226934 | 182.5486 | 3.814973008 | 184.681957
4.46393 | 202.0411 | 4.063986 | 182.7001 | 3.816577072 | 184.673236
4.4658 | 202.091 | 4.06570266 | 182.93517 | 3.81818976 | 184.704605
4.46767 | 202.1443 | 4.06741014 | 182.9769 | 3.819802448 | 184.6662725
4.46953 | 202.1237 | 4.0691268 | 183.1176 | 3.821406512 | 184.7516585
4.4714 | 202.1512 | 4.07084346 | 183.2661 | 3.822958832 | 184.7743065
4.47327 | 202.1701 | 4.07255094 | 183.3542 | 3.82457152 | 184.828314
4.47513 | 202.1787 | 4.0742676 | 183.4748 | 3.826184208 | 184.8596925
4.4766 | 202.1735 | 4.07598426 | 183.4748 | 3.827788272 | 184.85271
4.47887 | 202.1237 | 4.07769174 | 183.5584 | 3.82940096 | 184.929394
4.48073 | 202.1443 | 4.0794084 | 183.6001 | 3.830720432 | 184.9346
4.4826 | 202.1701 | 4.08112506 | 183.6712 | 3.83233312 | 184.9503035
4.48447 | 202.1735 | 4.08283254 | 183.7037 | 3.833945808 | 184.9503035
4.48633 | 202.2165 | 4.0845492 | 183.7548 | 3.835549872 | 185.051355
4.4882 | 202.2784 | 4.08626586 | 183.7099 | 3.83716256 | 185.0583375
4.49007 | 202.2853 | 4.08797334 | 183.679 | 3.838775248 | 185.061824
4.49193 | 202.2595 | 4.08969 | 183.5661 | 3.840379312 | 185.0827335
4.4938 | 202.2319 | 4.09140666 | 183.5723 | 3.841992 | 185.1472005
4.49567 | 202.1426 | 4.09311414 | 183.5754 | 3.843604688 | 185.1715775
4.49713 | 202.0738 | 4.0948308 | 183.5924 | 3.845208752 | 185.202956
4.499 | 202.0944 | 4.09654746 | 183.5862 | 3.84682144 | 185.2482615
4.50087 | 202.0326 | 4.09825494 | 183.6248 | 3.848434128 | 185.2953055
4.50273 | 201.9363 | 4.0999716 | 183.7006 | 3.850038192 | 185.26045
4.5046 | 201.9054 | 4.10168826 | 183.6991 | 3.85165088 | 185.307494
4.50647 | 201.8521 | 4.10302854 | 183.6898 | 3.853263568 | 185.333638
4.50833 | 201.7609 | 4.1047452 | 183.7099 | 3.854867632 | 185.326665
4.5102 | 201.6372 | 4.10646186 | 183.7486 | 3.85648032 | 185.349313
4.51207 | 201.4928 | 4.10816934 | 183.8506 | 3.858093008 | 185.326665
4.51393 | 201.3432 | 4.109886 | 183.8522 | 3.859697072 | 185.1907675
4.5158 | 201.1284 | 4.11160266 | 183.8831 | 3.86130976 | 185.216883
4.51767 | 201.0476 | 4.11331014 | 183.945 | 3.862922448 | 185.1785505
4.51953 | 201.0132 | 4.1150268 | 184.0315 | 3.864526512 | 185.194235
4.5214 | 201.0097 | 4.11674346 | 184.0609 | 3.8661392 | 185.201208
4.52327 | 201.0201 | 4.11845094 | 184.0516 | 3.867751888 | 185.1628755
4.5248 | 201.0218 | 4.1201676 | 184.0656 | 3.869355952 | 185.194235
4.52667 | 201.1284 | 4.12188426 | 184.1692 | 3.87062368 | 185.16811
4.52853 | 201.094 | 4.12359174 | 184.1692 | 3.872236368 | 185.201208
4.5304 | 201.2556 | 4.1253084 | 184.2125 | 3.873840432 | 185.150668
4.53227 | 201.3742 | 4.12702506 | 184.1816 | 3.87545312 | 185.101895
4.53413 | 201.3965 | 4.12873254 | 184.1692 | 3.877065808 | 185.077499
4.536 | 201.3999 | 4.1304492 | 184.1862 | 3.878669872 | 184.9799055
4.53787 | 201.3742 | 4.13216586 | 184.1645 | 3.88028256 | 184.887575
4.53973 | 201.381 | 4.13387334 | 184.2233 | 3.881895248 | 184.8405215
4.5416 | 201.3088 | 4.13559 | 184.1924 | 3.883499312 | 184.8178735
4.54347 | 201.3312 | 4.13730666 | 184.1692 | 3.885112 | 184.729001
4.54533 | 201.412 | 4.13901414 | 184.1243 | 3.886724688 | 184.7830085
4.5472 | 201.3931 | 4.1407308 | 184.1645 | 3.888328752 | 184.828314
4.54907 | 201.3501 | 4.14244746 | 184.1676 | 3.88994144 | 184.9346
4.55093 | 201.3157 | 4.14415494 | 184.1831 | 3.891554128 | 184.9154385
4.5528 | 201.2367 | 4.1458716 | 184.231 | 3.893158192 | 185.0304455
4.5546 | 201.1559 | 4.14722106 | 184.1893 | 3.89477088 | 185.202956
4.55647 | 201.1438 | 4.14892854 | 184.1584 | 3.896383568 | 185.251748
4.55833 | 201.0751 | 4.1506452 | 184.1135 | 3.897987632 | 185.2482615
4.5602 | 201.1318 | 4.15236186 | 184.1584 | 3.89960032 | 185.3615205
4.56207 | 201.0905 | 4.15406934 | 184.1692 | 3.901213008 | 185.466068
4.56393 | 201.0819 | 4.155786 | 184.1522 | 3.902817072 | 185.506139
4.5658 | 201.0785 | 4.15750266 | 184.2883 | 3.90442976 | 185.6594785
4.56767 | 201.1095 | 4.15921014 | 184.3161 | 3.906042448 | 185.7344145
4.5692 | 201.094 | 4.1609268 | 184.3578 | 3.907646512 | 185.854637
4.57107 | 201.1816 | 4.16264346 | 184.3517 | 3.9092592 | 185.9400135
4.57293 | 201.1215 | 4.16435094 | 184.3408 | 3.910871888 | 186.021913
4.5748 | 201.0218 | 4.1660676 | 184.4367 | 3.912475952 | 186.088128
4.57667 | 200.9719 | 4.16778426 | 184.4785 | 3.91374368 | 186.0985875
4.57853 | 200.8911 | 4.16949174 | 184.4506 | 3.915356368 | 186.185712
4.5804 | 200.7519 | 4.1712084 | 184.5434 | 3.916960432 | 186.26935
4.58227 | 200.6831 | 4.17292506 | 184.613 | 3.91857312 | 186.3634475
4.58413 | 200.5731 | 4.17463254 | 184.6377 | 3.920185808 | 186.508066
4.586 | 200.5043 | 4.1763492 | 184.6718 | 3.921789872 | 186.5028315
4.58787 | 200.3668 | 4.17806586 | 184.7862 | 3.92340256 | 186.417455
4.58973 | 200.317 | 4.17977334 | 184.8681 | 3.925015248 | 186.53421
4.5916 | 200.3153 | 4.18149 | 184.9578 | 3.926619312 | 186.5690465
4.59347 | 200.3513 | 4.18320666 | 184.9718 | 3.928232 | 186.631775
4.59533 | 200.4339 | 4.18491414 | 185.0444 | 3.929844688 | 186.7624665
4.5972 | 200.5233 | 4.1866308 | 185.1156 | 3.931448752 | 186.8948965
4.59907 | 200.635 | 4.18834746 | 185.2022 | 3.93306144 | 186.9192925
4.60093 | 200.7519 | 4.19005494 | 185.1821 | 3.934674128 | 186.8374025
4.6028 | 200.7794 | 4.1914044 | 185.2671 | 3.936278192 | 186.849591
4.60467 | 200.8378 | 4.19312106 | 185.3274 | 3.93789088 | 187.004669
4.60653 | 200.91 | 4.19482854 | 185.4125 | 3.939503568 | 186.9192925
4.6084 | 201.0201 | 4.1965452 | 185.3568 | 3.941107632 | 186.9611115
4.61027 | 201.0286 | 4.19826186 | 185.3924 | 3.94272032 | 187.0186245
4.61213 | 201.1816 | 4.19996934 | 185.5083 | 3.944333008 | 187.0430205
4.614 | 201.3209 | 4.201686 | 185.5748 | 3.945937072 | 187.1754315
4.61587 | 201.3209 | 4.20340266 | 185.5099 | 3.94754976 | 187.3078615
4.61733 | 201.3965 | 4.20511014 | 185.564016 | 3.949162448 | 187.2834845
4.6192 | 201.4893 | 4.2068268 | 185.6537 | 3.950766512 | 187.213783
4.62107 | 201.5237 | 4.20854346 | 185.7156 | 3.9523792 | 187.245133
4.62293 | 201.5994 | 4.21025094 | 185.6893 | 3.953646928 | 187.353167
4.6248 | 201.6836 | 4.2119676 | 185.7991 | 3.955250992 | 187.327042
4.62667 | 201.7369 | 4.21368426 | 185.7712 | 3.95686368 | 187.3496805
4.62853 | 201.84 | 4.21539174 | 185.7944 | 3.958476368 | 187.4890835
4.6304 | 201.8056 | 4.2171084 | 185.84082 | 3.960080432 | 187.5552985
4.63227 | 201.9414 | 4.21882506 | 185.8841 | 3.96169312 | 187.652892
4.63413 | 201.9982 | 4.22053254 | 185.8501 | 3.963305808 | 187.6563595
4.636 | 201.9707 | 4.2222492 | 185.796 | 3.964909872 | 187.691215
4.63787 | 202.0102 | 4.22396586 | 185.7944 | 3.96652256 | 187.7452225
4.63973 | 202.0102 | 4.22567334 | 185.7882 | 3.968135248 | 187.800997
4.6416 | 202.1013 | 4.22739 | 185.881 | 3.969739312 | 187.827141
4.64347 | 202.158 | 4.22910666 | 185.898 | 3.971352 | 187.849789
4.64533 | 202.1426 | 4.23081414 | 185.8362 | 3.972964688 | 187.8358335
4.6472 | 202.213 | 4.2325308 | 185.8841 | 3.974568752 | 187.915985
4.64907 | 202.3282 | 4.23424746 | 185.8949 | 3.97618144 | 188.0257575
4.65093 | 202.3437 | 4.235652 | 185.9475 | 3.977794128 | 188.048415
4.6528 | 202.354 | 4.23736866 | 185.9568 | 3.979398192 | 188.072811
4.65467 | 202.3781 | 4.23907614 | 185.9429 | 3.98101088 | 188.1686565
4.65653 | 202.4503 | 4.2407928 | 185.9367 | 3.982623568 | 188.203493
4.6584 | 202.4881 | 4.24250946 | 185.9614 | 3.984227632 | 188.231385
4.66027 | 202.3385 | 4.24421694 | 185.9754 | 3.98584032 | 188.257529
4.66213 | 202.3764 | 4.2459336 | 185.9815 | 3.987453008 | 188.2244025
4.6636 | 202.354 | 4.24765026 | 185.9475 | 3.989057072 | 188.262754
4.66547 | 202.3626 | 4.24935774 | 185.9089 | 3.99066976 | 188.2662215
4.66733 | 202.342 | 4.2510744 | 185.8748 | 3.992282448 | 188.238358
4.6692 | 202.2474 | 4.25279106 | 185.8717 | 3.993886512 | 188.1773585
4.67107 | 202.2474 | 4.25449854 | 185.7604 | 3.9954992 | 188.121603
4.67293 | 202.3128 | 4.25615094 | 185.7357 | 3.996818672 | 188.1181165
4.6748 | 202.2543 | 4.2578676 | 185.6305 | 3.998370992 | 188.1181165
4.67667 | 202.2629 | 4.25958426 | 185.5223 | 3.99998368 | 188.0205515
4.67853 | 202.3317 | 4.26129174 | 185.3955 | 4.001596368 | 187.792276
4.6804 | 202.2853 | 4.2630084 | 185.281 | 4.003200432 | 187.6807555
4.68227 | 202.354 | 4.26472506 | 185.2053 | 4.00481312 | 187.6371885
4.68413 | 202.4159 | 4.26643254 | 185.1202 | 4.006425808 | 187.4664355
4.686 | 202.354 | 4.2681492 | 185.0707 | 4.008029872 | 187.222485
4.68787 | 202.5001 | 4.26986586 | 185.1465 | 4.00964256 | 187.062182
4.68973 | 202.4778 | 4.27157334 | 185.2022 | 4.011255248 | 186.8182315
4.6916 | 202.5121 | 4.27329 | 185.1264 | 4.012859312 | 186.7206475
4.69347 | 202.5878 | 4.27500666 | 185.2362 | 4.014472 | 186.650965
4.69533 | 202.6462 | 4.27671414 | 185.3398 | 4.016084688 | 186.623073
4.6972 | 202.6806 | 4.2784308 | 185.3584 | 4.017688752 | 186.556858
4.69907 | 202.746 | 4.28014746 | 185.3614 | 4.01930144 | 186.56556
4.70093 | 202.7752 | 4.281552 | 185.4341 | 4.020914128 | 186.6352615
4.7028 | 202.6806 | 4.28326866 | 185.4542 | 4.022518192 | 186.5777675
4.70467 | 202.7305 | 4.28497614 | 185.5022 | 4.02413088 | 186.6614055
4.70653 | 202.7614 | 4.2866928 | 185.4913 | 4.025450352 | 186.814745
4.7084 | 202.8147 | 4.28840946 | 185.4743 | 4.02706304 | 186.964598
4.71027 | 202.868 | 4.29011694 | 185.5223 | 4.028675728 | 186.9855075
4.71173 | 202.8628 | 4.2918336 | 185.479 | 4.030279792 | 187.1092355
4.7136 | 202.7287 | 4.29355026 | 185.496 | 4.03189248 | 187.2259715
4.71547 | 202.7803 | 4.29525774 | 185.4913 | 4.033505168 | 187.4002205
4.71733 | 202.8439 | 4.2969744 | 185.4604 | 4.035109232 | 187.4315895
4.7192 | 202.8439 | 4.29869106 | 185.3676 | 4.03672192 | 187.478643
4.72107 | 202.8783 | 4.30039854 | 185.479 | 4.038334608 | 187.5396235
4.72293 | 202.9677 | 4.3021152 | 185.5269 | 4.039938672 | 187.741736
4.7248 | 202.9625 | 4.30383186 | 185.4774 | 4.04155136 | 187.8463025
4.72667 | 202.9986 | 4.30553934 | 185.4233 | 4.043164048 | 187.9525885
4.72853 | 203.0175 | 4.307256 | 185.53 | 4.044768112 | 187.9682635
4.7304 | 203.0055 | 4.30897266 | 185.629 | 4.0463808 | 188.013569
4.73227 | 203.021 | 4.31068014 | 185.5718 | 4.047993488 | 188.03274
4.73413 | 203.0244 | 4.3120296 | 185.5919 | 4.049597552 | 188.08328
4.736 | 203.033 | 4.31374626 | 185.6444 | 4.05121024 | 188.048415
4.73787 | 202.978 | 4.31545374 | 185.6924 | 4.052477968 | 188.064109
4.73973 | 202.9935 | 4.3171704 | 185.7774 | 4.054082032 | 188.057136
4.7416 | 203.033 | 4.31888706 | 185.8717 | 4.05569472 | 188.1529815
4.74347 | 203.0365 | 4.32059454 | 185.8254 | 4.057307408 | 188.130324
4.74533 | 202.9866 | 4.3223112 | 185.8269 | 4.058911472 | 188.2435735
4.7472 | 202.9969 | 4.32402786 | 185.9089 | 4.06086912 | 188.254033
4.74907 | 202.9711 | 4.32573534 | 185.9429 | 4.062481808 | 188.222664
4.75093 | 202.9625 | 4.327452 | 186.0187 | 4.064085872 | 188.24706
4.7528 | 202.9557 | 4.32916866 | 185.9506 | 4.0653536 | 188.3080405
4.75467 | 202.9093 | 4.33087614 | 185.9676 | 4.066966288 | 188.3986515
4.75653 | 202.9299 | 4.3325928 | 185.9986 | 4.068570352 | 188.4910105
4.7584 | 202.9969 | 4.33430946 | 185.9924 | 4.07018304 | 188.4335165
4.75987 | 203.0175 | 4.33601694 | 186.0156 | 4.071795728 | 188.34814
4.76173 | 203.0794 | 4.3377336 | 186.0774 | 4.073399792 | 188.4648665
4.7636 | 203.1052 | 4.33945026 | 186.0681 | 4.07501248 | 188.4840375
4.76547 | 203.1361 | 4.34079054 | 186.0666 | 4.076625168 | 188.5502525
4.76733 | 203.1172 | 4.3425072 | 186.1052 | 4.078229232 | 188.595558
4.7692 | 203.1465 | 4.34422386 | 186.0434 | 4.07984192 | 188.6147195
4.77107 | 203.3115 | 4.34629854 | 186.0357 | 4.081454608 | 188.6826825
4.77293 | 203.3734 | 4.3480152 | 186.0991 | 4.083058672 | 188.8064105
4.7748 | 203.3149 | 4.34973186 | 186.0712 | 4.08467136 | 188.869139
4.77667 | 203.3665 | 4.35143934 | 186.0851 | 4.086284048 | 188.860418
4.77853 | 203.492 | 4.353156 | 186.0743 | 4.087888112 | 188.8883005
4.7804 | 203.5298 | 4.35487266 | 186.0712 | 4.0895008 | 188.8883005
4.78227 | 203.6381 | 4.35658014 | 186.0187 | 4.091113488 | 188.9301195
4.78413 | 203.7 | 4.3582968 | 186.0357 | 4.092717552 | 188.926633
4.786 | 203.7258 | 4.36001346 | 186.181 | 4.09433024 | 188.973677
4.78787 | 203.7103 | 4.36135374 | 186.1918 | 4.095597968 | 188.9963345
4.78973 | 203.688 | 4.3630704 | 186.2027 | 4.097202032 | 189.031171
4.7916 | 203.7034 | 4.36478706 | 186.2367 | 4.09881472 | 188.964956
4.79347 | 203.7825 | 4.36649454 | 186.2197 | 4.100427408 | 189.0886935
4.79533 | 203.8169 | 4.3682112 | 186.2321 | 4.102031472 | 189.1949795
4.7972 | 203.8444 | 4.36992786 | 186.2738 | 4.10364416 | 189.132251
4.79907 | 203.8135 | 4.37163534 | 186.3573 | 4.105256848 | 189.139205
4.80093 | 203.9131 | 4.373352 | 186.4254 | 4.106860912 | 189.2524735
4.8028 | 203.9252 | 4.37506866 | 186.5398 | 4.1084736 | 189.315202
4.80467 | 203.9286 | 4.37677614 | 186.6016 | 4.110086288 | 189.2768695
4.80653 | 203.8788 | 4.3784928 | 186.5784 | 4.111690352 | 189.322175
4.8084 | 203.8667 | 4.38020946 | 186.5228 | 4.11330304 | 189.372715
4.80993 | 203.9131 | 4.38191694 | 186.6094 | 4.114915728 | 189.330896
4.8118 | 203.8788 | 4.3836336 | 186.6573 | 4.116519792 | 189.3343635
4.81367 | 203.9286 | 4.38535026 | 186.73 | 4.11813248 | 189.2524735
4.81553 | 203.9011 | 4.38669054 | 186.8058 | 4.119745168 | 189.208916
4.8174 | 203.9131 | 4.3884072 | 186.8398 | 4.121349232 | 189.240285
4.81927 | 203.9338 | 4.39012386 | 186.9465 | 4.12296192 | 189.3030135
4.82113 | 203.9097 | 4.39183134 | 186.9264 | 4.124574608 | 189.2925445
4.823 | 203.9441 | 4.393548 | 186.898536 | 4.126178672 | 189.3099675
4.82487 | 204.0558 | 4.39526466 | 186.9913 | 4.12779136 | 189.248987
4.82673 | 203.9871 | 4.39697214 | 187.1676 | 4.129404048 | 189.2019335
4.8286 | 203.951 | 4.3986888 | 187.1429 | 4.131008112 | 189.233312
4.83047 | 203.9716 | 4.40040546 | 187.115 | 4.1326208 | 189.322175
4.83233 | 204.0558 | 4.40211294 | 187.2047 | 4.134233488 | 189.2594465
4.8342 | 204.1194 | 4.4038296 | 187.2109 | 4.135492592 | 189.275131
4.83607 | 204.1246 | 4.40554626 | 187.1815 | 4.13710528 | 189.299527
4.83793 | 204.1555 | 4.40725374 | 187.1846 | 4.138717968 | 189.341346
4.83973 | 204.1315 | 4.4089704 | 187.3021 | 4.140322032 | 189.372715
4.8416 | 204.1899 | 4.41068706 | 187.2635 | 4.14193472 | 189.431957
4.84347 | 204.2965 | 4.41239454 | 187.2434 | 4.143547408 | 189.4772625
4.84533 | 204.3584 | 4.4141112 | 187.3315 | 4.145151472 | 189.505145
4.8472 | 204.3085 | 4.41582786 | 187.2836 | 4.14676416 | 189.593989
4.84873 | 204.2931 | 4.41753534 | 187.381 | 4.148376848 | 189.6410425
4.85093 | 204.2862 | 4.419252 | 187.4073 | 4.149980912 | 189.710744
4.85247 | 204.3085 | 4.42096866 | 187.4599 | 4.1515936 | 189.738636
4.85433 | 204.3429 | 4.42267614 | 187.4846 | 4.153206288 | 189.6497635
4.8562 | 204.3687 | 4.4243928 | 187.5434 | 4.154810352 | 189.729915
4.85807 | 204.3549 | 4.42610946 | 187.5124 | 4.15642304 | 189.7490765
4.85993 | 204.4082 | 4.42781694 | 187.6145 | 4.158035728 | 189.7996165
4.8618 | 204.3532 | 4.4295336 | 187.6949 | 4.159639792 | 189.7490765
4.86367 | 204.3687 | 4.43093814 | 187.8248 | 4.16125248 | 189.8240125
4.86553 | 204.4925 | 4.4326548 | 187.7692 | 4.162865168 | 189.944235
4.8674 | 204.4925 | 4.43437146 | 187.7599 | 4.164469232 | 189.9982615
4.86927 | 204.4993 | 4.43607894 | 187.763 | 4.16608192 | 189.9215775
4.87113 | 204.6145 | 4.4377956 | 187.883586 | 4.167694608 | 189.951208
4.873 | 204.642 | 4.43951226 | 187.9795 | 4.169298672 | 189.994775
4.87487 | 204.6523 | 4.44121974 | 188.0661 | 4.17091136 | 189.970379
4.87673 | 204.6523 | 4.44287214 | 188.1666 | 4.172524048 | 190.0052345
4.8842 | 204.8053 | 4.4445888 | 188.0908 | 4.174128112 | 189.9825865
4.88607 | 204.8913 | 4.44630546 | 188.1109 | 4.1757408 | 189.9059025
4.88793 | 204.8981 | 4.44801294 | 188.1279 | 4.177008528 | 189.944235
4.8898 | 204.8328 | 4.4497296 | 188.2362 | 4.178612592 | 189.966883
4.89167 | 204.9257 | 4.45144626 | 188.2393 | 4.18022528 | 189.869318
4.89353 | 205.0047 | 4.45315374 | 188.3722 | 4.181837968 | 189.8815065
4.8954 | 205.1044 | 4.4548704 | 188.4619 | 4.183442032 | 189.8815065
5.4966 | 209.151 | 4.45658706 | 188.3769 | 4.18505472 | 189.818778
5.49847 | 209.1097 | 4.45829454 | 188.3521 | 4.186667408 | 189.7003035
5.50033 | 209.1355 | 4.4600112 | 188.4898 | 4.188271472 | 189.672421
5.5022 | 209.1785 | 4.46172786 | 188.5516 | 4.18988416 | 189.5748275
5.50407 | 209.2662 | 4.46343534 | 188.5624 | 4.191496848 | 189.65325
5.50593 | 209.316 | 4.465152 | 188.6073 | 4.193100912 | 189.5835485
5.5078 | 209.347 | 4.46686866 | 188.632026 | 4.1947136 | 189.5905215
5.50967 | 209.445 | 4.46857614 | 188.6274 | 4.196326288 | 189.621881
5.51153 | 209.4948 | 4.4702928 | 188.615 | 4.197930352 | 189.668925
5.51307 | 209.4467 | 4.47169734 | 188.6738 | 4.19954304 | 189.7177265
5.51493 | 209.469 | 4.473414 | 188.7186 | 4.201155728 | 189.761284
5.5168 | 209.4965 | 4.47513066 | 188.6738 | 4.202759792 | 189.754311
5.51867 | 209.4535 | 4.47683814 | 188.6552 | 4.20437248 | 189.904164
5.52053 | 209.5343 | 4.4785548 | 188.7418 | 4.205985168 | 189.959929
5.5224 | 209.6564 | 4.48027146 | 188.7527 | 4.207589232 | 190.026144
5.52427 | 209.6839 | 4.48197894 | 188.7728 | 4.20920192 | 190.0714495
5.52613 | 209.6495 | 4.4836956 | 188.7418 | 4.210814608 | 190.1725105
5.528 | 209.7028 | 4.48541226 | 188.8377 | 4.212418672 | 190.0714495
5.5298 | 209.7492 | 4.48711974 | 188.8624 | 4.21403136 | 190.11153
5.53167 | 209.7372 | 4.4888364 | 188.8624 | 4.215644048 | 190.2387255
5.53353 | 209.7372 | 4.49055306 | 188.8702 | 4.21696352 | 190.184699
5.5354 | 209.7905 | 4.49226054 | 188.8872 | 4.218576208 | 190.250914
5.53727 | 209.9091 | 4.4939772 | 188.9073 | 4.220180272 | 190.3206155
5.53913 | 209.9245 | 5.046246 | 192.497976 | 4.22179296 | 190.3781095
5.541 | 209.8558 | 5.04796266 | 192.5397 | 4.7406128 | 197.0309025
5.54287 | 209.8833 | 5.04967014 | 192.6743 | 4.742225488 | 197.070983
5.54473 | 209.9142 | 5.0513868 | 192.6851 | 4.743829552 | 197.18599
5.5466 | 209.94 | 5.05310346 | 192.7439 | 4.74544224 | 197.2870415
5.54847 | 209.9314 | 5.05481094 | 192.7191 | 4.747054928 | 197.3306085
5.55033 | 209.9967 | 5.0561604 | 192.767 | 4.748658992 | 197.2992585
5.5522 | 210.0397 | 5.05787706 | 192.8366 | 4.75027168 | 197.377662
5.55407 | 210.0586 | 5.05958454 | 192.8428 | 4.751884368 | 197.3532565
5.55593 | 210.0088 | 5.0613012 | 192.9372 | 4.753488432 | 197.3881215
5.5578 | 210.0982 | 5.06301786 | 192.8567 | 4.75510112 | 197.466525
5.55933 | 210.0964 | 5.06472534 | 192.8676 | 4.756713808 | 197.4944075
5.5612 | 210.1515 | 5.066442 | 192.9124 | 4.758317872 | 197.5275055
5.56307 | 210.1824 | 5.06815866 | 192.9263 | 4.75993056 | 197.517065
5.56493 | 210.2202 | 5.06986614 | 192.9804 | 4.761543248 | 197.53274
5.5668 | 210.2323 | 5.0715828 | 193.0114 | 4.763147312 | 197.501371
5.56867 | 210.301 | 5.07329946 | 193.0114 | 4.76476 | 197.5780455
5.57053 | 210.2993 | 5.07500694 | 193.0732 | 4.766372688 | 197.5431805
5.5724 | 210.3732 | 5.0767236 | 193.0052 | 4.767976752 | 197.58328
5.57427 | 210.4454 | 5.07844026 | 192.9372 | 4.76924448 | 197.691314
5.57613 | 210.4832 | 5.08014774 | 192.929418 | 4.770857168 | 197.788879
5.578 | 210.5348 | 5.0818644 | 192.8846 | 4.772461232 | 197.839419
5.57987 | 210.5417 | 5.08358106 | 192.8366 | 4.77407392 | 197.815023
5.58173 | 210.4953 | 5.08528854 | 192.8768 | 4.775686608 | 197.773204
5.5836 | 210.4918 | 5.0870052 | 192.8985 | 4.777290672 | 197.830698
5.58547 | 210.4832 | 5.08872186 | 192.8784 | 4.77890336 | 197.874265
5.58733 | 210.4849 | 5.09042934 | 192.8506 | 4.780516048 | 197.956174
5.5892 | 210.5606 | 5.092146 | 192.8475 | 4.782120112 | 197.8847245
5.59107 | 210.6672 | 5.09386266 | 192.8366 | 4.7837328 | 197.921309
5.59293 | 210.595 | 5.09557014 | 192.8877 | 4.785345488 | 197.9247955
5.5948 | 210.5417 | 5.0972868 | 192.8738 | 4.786949552 | 197.9247955
8.19493 | 226.2844 | 5.09900346 | 192.9526 | 4.78856224 | 198.02237
8.1968 | 226.3137 | 5.10071094 | 193.0021 | 4.790174928 | 198.036316
8.19827 | 226.3979 | 5.1020604 | 192.9835 | 4.791778992 | 198.0990445
8.20013 | 226.3755 | 5.10377706 | 192.9743 | 4.79339168 | 198.088585
8.202 | 226.3721 | 5.10548454 | 192.9712 | 4.795004368 | 197.971849
8.20387 | 226.4495 | 5.1072012 | 193.0469 | 4.796263472 | 197.9945065
8.20573 | 226.4787 | 5.10891786 | 192.9774 | 4.79787616 | 197.9945065
8.2076 | 226.5371 | 5.11062534 | 193.0578 | 4.799488848 | 198.02237
8.20947 | 226.5492 | 5.112342 | 193.1737 | 4.801092912 | 198.086856
8.21133 | 226.5715 | 5.11405866 | 193.2078 | 4.8027056 | 198.088585
8.2132 | 226.5835 | 5.11576614 | 193.271166 | 4.804318288 | 198.095558
8.21507 | 226.575 | 5.1174828 | 193.2913 | 4.805922352 | 198.168746
8.21693 | 226.6368 | 5.11919946 | 193.3732 | 4.80753504 | 198.1565385
8.2188 | 226.6471 | 5.12090694 | 193.4227 | 4.809147728 | 198.269807
8.22067 | 226.7245 | 5.1226236 | 193.4505 | 4.810751792 | 198.2506455
8.22253 | 226.7709 | 5.12434026 | 193.4768 | 4.81236448 | 198.2314745
8.2244 | 226.7056 | 5.12604774 | 193.5634 | 4.813977168 | 198.2314745
8.22627 | 226.752 | 5.1277644 | 193.5974 | 4.815581232 | 198.172242
8.22813 | 226.8208 | 5.12948106 | 193.667 | 4.81719392 | 198.1844305
8.23 | 226.8122 | 5.1308856 | 193.698 | 4.818806608 | 198.2750415
8.23187 | 226.7211 | 5.13260226 | 193.664 | 4.820410672 | 198.428381
8.23373 | 226.6712 | 5.13430974 | 193.7521 | 4.82202336 | 198.3482295
8.2356 | 226.6833 | 5.1360264 | 193.8186 | 4.823636048 | 198.3708585
8.23747 | 226.6987 | 7.52294574 | 208.3623 | 4.825240112 | 198.3133645
8.23933 | 226.7022 | 7.5246624 | 208.393218 | 7.067652592 | 220.5805285
8.2412 | 226.6093 | 7.52637906 | 208.393218 | 7.06926528 | 220.624086
8.24307 | 226.7279 | 7.52808654 | 208.4102 | 7.070877968 | 220.665905
8.24493 | 226.8242 | 7.5298032 | 208.3963 | 7.072482032 | 220.7286335
8.24647 | 226.8775 | 7.53151986 | 208.469 | 7.07409472 | 220.8087755
8.24833 | 226.783 | 7.53322734 | 208.5076 | 7.075707408 | 220.956909
8.2502 | 226.8276 | 7.534944 | 208.4659 | 7.077311472 | 220.9690975
8.25207 | 226.9016 | 7.53666066 | 208.5076 | 7.07892416 | 221.061447
8.25387 | 226.8173 | 7.53836814 | 208.3994 | 7.080536848 | 221.0823565
8.25573 | 226.7933 | 7.5400848 | 208.2726 | 7.081795952 | 221.1747155
8.2576 | 226.8775 | 7.54180146 | 208.23858 | 7.08340864 | 221.3838105
8.25947 | 226.9617 | 7.54350894 | 208.0824 | 7.085021328 | 221.4151605
8.26133 | 227.0271 | 7.5452256 | 207.9943 | 7.086625392 | 221.5284195
8.2632 | 227.046 | 7.54694226 | 207.9772 | 7.08823808 | 221.676534
8.26507 | 227.0185 | 7.54864974 | 208.0221 | 7.089850768 | 221.7462355
8.26693 | 227.0769 | 7.5503664 | 207.9169 | 7.091454832 | 221.8350985
8.2688 | 227.0391 | 7.55208306 | 207.8659 | 7.09306752 | 221.892621
8.27067 | 227.1457 | 7.55379054 | 207.784 | 7.094680208 | 221.9361785
8.27253 | 227.1113 | 7.5555072 | 207.7762 | 7.096284272 | 222.0598875
8.2744 | 227.1182 | 7.55722386 | 207.8381 | 7.09789696 | 222.063374
8.27627 | 227.1336 | 7.55893134 | 207.7809 | 7.099509648 | 222.0372395
8.27813 | 227.1336 | 7.560648 | 207.8118 | 7.101113712 | 220.9778185
8.28 | 227.1543 | 7.56236466 | 207.784 | 7.10238144 | 216.2504665
8.28187 | 227.2419 | 7.56407214 | 207.7035 | 7.103994128 | 214.26927
8.28373 | 227.199 | 7.5657888 | 207.8149 | 7.105598192 | 214.3197815
8.2856 | 227.1457 | 7.56713826 | 207.8412 | 7.10755584 | 214.490544
8.28747 | 227.1921 | 7.56884574 | 207.8071 | 7.109168528 | 214.7780615
8.28933 | 227.2797 | 7.5705624 | 207.8427 | 7.110427632 | 215.0655695
8.2912 | 227.3451 | 7.57227906 | 207.896832 | 7.11204032 | 215.3914195
8.29307 | 227.3296 | 7.57398654 | 207.8628 | 7.113653008 | 215.6946025
8.2946 | 227.376 | 7.5757032 | 207.8551 | 7.115257072 | 215.9211395
8.29647 | 227.4069 | 7.57741986 | 207.886 | 7.11686976 | 216.206909
8.29833 | 227.4792 | 7.57912734 | 207.869 | 7.118482448 | 216.4804615
8.3002 | 227.529 | 7.580844 | 207.8705 | 7.120086512 | 216.841148
8.30207 | 227.517 | 7.58256066 | 207.8288 | 7.1216992 | 217.0537485
8.30393 | 227.5943 | 7.58426814 | 207.9463 | 7.123311888 | 217.2767705
8.3058 | 227.4981 | 7.5856176 | 207.9448 | 7.124915952 | 217.5015595
8.30767 | 227.5513 | 7.58733426 | 207.9587 | 7.12652864 | 217.768158
8.30953 | 227.572 | 7.58940894 | 207.9664 | 7.128141328 | 217.951128
8.3114 | 227.572 | 7.5911256 | 207.9618 | 7.129745392 | 218.1619615
8.31327 | 227.5978 | 7.59284226 | 208.0082 | 7.13135808 | 218.371047
8.31513 | 227.6545 | 7.59454974 | 208.0793 | 7.132970768 | 218.5348555
8.317 | 227.7542 | 7.5962664 | 208.083942 | 7.134574832 | 218.677726
8.31887 | 227.7319 | 7.59761586 | 208.118 | 7.13618752 | 218.778806
8.32073 | 227.7404 | 7.59932334 | 208.1211 | 7.137800208 | 218.801435
8.3226 | 227.7319 | 7.60104 | 208.1211 | 7.139404272 | 218.7665985
8.32447 | 227.67 | 7.60275666 | 208.1427 | 7.14101696 | 218.689943
8.32633 | 227.847 | 7.60446414 | 208.2185 | 7.142284688 | 218.595836
8.3282 | 227.8006 | 7.6061808 | 208.2448 | 7.143888752 | 218.588863
8.33007 | 227.7353 | 7.60789746 | 208.203 | 7.14550144 | 218.491298
8.33193 | 227.7748 | 7.60960494 | 208.2757 | 7.147114128 | 218.4285695
8.3338 | 227.8212 | 7.6113216 | 208.3113 | 7.148718192 | 218.3623545
8.3356 | 227.7319 | 7.61303826 | 208.26333 | 7.15033088 | 218.292653
8.33747 | 227.725 | 7.61474574 | 208.3205 | 7.151943568 | 218.3431835
8.33933 | 227.7542 | 7.6164624 | 208.2973 | 7.153547632 | 218.2769685
8.34087 | 227.7508 | 7.61817906 | 208.3561 | 7.15516032 | 218.3013455
8.34273 | 227.6545 | 7.61988654 | 208.3592 | 7.156773008 | 218.3362105
8.3446 | 227.6786 | 7.6216032 | 208.4071 | 7.158377072 | 218.3274895
8.34647 | 227.8006 | 7.62331986 | 208.353 | 7.15998976 | 218.355372
8.34833 | 227.725 | 7.62502734 | 208.2896 | 7.161602448 | 218.390218
8.3502 | 227.7473 | 7.626744 | 208.4071 | 7.163206512 | 218.529621
8.35207 | 227.7903 | 7.62846066 | 208.4149 | 7.1648192 | 218.6080245
8.35393 | 227.9055 | 7.6298652 | 208.4721 | 7.166431888 | 218.5923495
8.3558 | 227.8711 | 7.63158186 | 208.5107 | 7.168035952 | 218.588863
8.35767 | 227.8556 | 7.63328934 | 208.52 | 7.16964864 | 218.6934105
8.35953 | 227.8883 | 7.635006 | 208.4891 | 7.171261328 | 218.7509235
8.3614 | 227.9381 | 7.63672266 | 208.4968 | 7.172865392 | 218.7822735
8.36327 | 228.0121 | 7.63843014 | 208.4442 | 7.17447808 | 218.7596255
8.36513 | 228.0464 | 7.6401468 | 208.4829 | 7.176090768 | 218.8484885
8.367 | 228.0241 | 7.64186346 | 208.5494 | 7.177694832 | 218.9565225
8.36887 | 228.1393 | 7.64357094 | 208.5803 | 7.17930752 | 218.9495685
8.37073 | 228.1393 | 7.6452876 | 208.5695 | 7.180920208 | 218.902515
8.3726 | 228.1393 | 7.64700426 | 208.5355 | 7.18223968 | 218.879867
8.37447 | 228.196 | 7.64871174 | 208.4721 | 7.183852368 | 218.902515
8.37633 | 228.184 | 7.6504284 | 208.5046 | 7.185456432 | 218.9565225
8.3782 | 228.2218 | 7.6520808 | 208.4412 | 7.18706912 | 218.96873
8.38007 | 228.3112 | 7.65379746 | 208.4241 | 7.18862144 | 218.9809185
8.38193 | 228.2716 | 7.65550494 | 208.4736 | 7.190234128 | 218.961757
8.3838 | 228.2991 | 7.6572216 | 208.4149 | 7.191838192 | 218.9582705
8.38567 | 228.2304 | 7.65893826 | 208.387 | 7.19345088 | 218.9878915
8.38753 | 228.2905 | 7.66064574 | 208.3314 | 7.195063568 | 219.041899
8.3894 | 228.2493 | 7.6623624 | 208.2927 | 7.196667632 | 219.043647
8.39087 | 228.1771 | 7.66407906 | 208.2803 | 7.19828032 | 218.984405
8.39273 | 228.2218 | 7.66578654 | 208.2726 | 7.199893008 | 219.008801
8.3946 | 228.2372 | 7.6675032 | 208.2247 | 7.201497072 | 218.984405
8.39647 | 228.196 | 7.66921986 | 208.2525 | 7.20310976 | 219.0889525
8.39833 | 228.1307 | 7.6706244 | 208.3283 | 7.204722448 | 219.1290235
8.4002 | 228.1427 | 7.67234106 | 208.3623 | 7.206326512 | 219.1133485
8.40207 | 228.2372 | 7.67404854 | 208.452 | 7.2079392 | 219.108114
8.40393 | 228.2647 | 7.6757652 | 208.4999 | 7.209551888 | 219.092439
8.4058 | 228.2407 | 7.67748186 | 208.5355 | 7.211155952 | 219.092439
8.40767 | 228.2424 | 7.67918934 | 208.5247 | 7.21276864 | 219.041899
8.40953 | 228.2424 | 7.680906 | 208.5448 | 7.214381328 | 219.094187
8.4114 | 228.2029 | 7.68262266 | 208.5803 | 7.215985392 | 219.13251
8.41327 | 228.2407 | 7.68433014 | 208.6144 | 7.21759808 | 219.2213825
8.41513 | 228.2768 | 7.6860468 | 208.687 | 7.219210768 | 219.26494
8.417 | 228.2527 | 7.68776346 | 208.7937 | 7.220814832 | 219.186546
8.41887 | 228.2183 | 7.68947094 | 208.8448 | 7.22242752 | 219.2632015
8.42073 | 228.2304 | 7.6911876 | 208.8077 | 7.223746992 | 219.37647
8.4226 | 228.153 | 7.69290426 | 208.786 | 7.22535968 | 219.3538125
8.42447 | 228.0585 | 7.69461174 | 208.8509 | 7.226972368 | 219.334651
8.42633 | 227.9656 | 7.6963284 | 208.8695 | 7.228576432 | 219.350326
8.4282 | 227.9553 | 7.69804506 | 208.9066 | 7.23018912 | 219.3538125
8.43007 | 227.8556 | 7.69975254 | 208.9546 | 7.231801808 | 219.439189
8.43193 | 227.7714 | 7.7014692 | 208.9344 | 7.233405872 | 219.407839
8.4338 | 227.7508 | 7.70318586 | 208.8958 | 7.23501856 | 219.451406
8.43527 | 227.6253 | 7.70489334 | 208.8726 | 7.236631248 | 219.566394
8.43713 | 227.4946 | 7.70661 | 209.0319 | 7.238235312 | 219.632609
8.439 | 227.3949 | 7.70832666 | 209.0582 | 7.239848 | 219.531548
8.44087 | 227.4534 | 7.71003414 | 209.0628 | 7.241460688 | 219.489729
8.44273 | 227.4018 | 7.7117508 | 208.9824 | 7.243064752 | 219.505404
8.4446 | 227.3451 | 7.71346746 | 208.9623 | 7.24467744 | 219.582088
8.44647 | 227.2952 | 7.71517494 | 208.9731 | 7.246290128 | 219.5594305
8.44833 | 227.2987 | 7.7168916 | 209.0473 | 7.247894192 | 219.5210885
8.4502 | 227.3984 | 7.71824106 | 209.1277 | 7.24950688 | 219.5089
8.45207 | 227.4946 | 7.71994854 | 209.1695 | 7.251119568 | 219.555944
8.45393 | 227.4362 | 7.7216652 | 209.1649 | 7.252723632 | 219.5350345
8.4558 | 227.388 | 7.72338186 | 209.2128 | 7.25433632 | 219.629113
8.45767 | 227.4104 | 7.72508934 | 209.2576 | 7.255949008 | 219.6256455
8.45953 | 227.3984 | 7.726806 | 209.2406 | 7.257501328 | 219.5681325
8.4614 | 227.4138 | 7.72852266 | 209.2515 | 7.259105392 | 219.5280615
8.46327 | 227.4362 | 7.73023014 | 209.3628 | 7.26071808 | 219.5507095
8.46513 | 227.4757 | 7.7319468 | 209.3891 | 7.262330768 | 219.5350345
8.467 | 227.3863 | 7.73366346 | 209.4061 | 7.26365024 | 219.531548
8.46887 | 227.4327 | 7.73537094 | 209.4138 | 7.265262928 | 219.547223
8.47073 | 227.4104 | 7.7370876 | 209.4927 | 7.266866992 | 219.5786015
8.4726 | 227.4534 | 7.73880426 | 209.42 | 7.26847968 | 219.7023105
8.47447 | 227.3863 | 7.74051174 | 209.4061 | 7.270092368 | 219.657005
8.47633 | 227.3863 | 7.7422284 | 209.454 | 7.271696432 | 219.657005
8.4782 | 227.4259 | 7.74394506 | 209.4556 | 7.27330912 | 219.7929215
8.48007 | 227.5479 | 7.74565254 | 209.450934 | 7.274921808 | 219.754589
8.48153 | 227.5874 | 7.7473692 | 209.4834 | 7.276525872 | 219.6866355
8.4834 | 227.6597 | 7.74908586 | 209.5515 | 7.27813856 | 219.72322
8.48527 | 227.6751 | 7.75079334 | 209.4679 | 7.279751248 | 219.831254
8.48713 | 227.7164 | 7.75251 | 209.4788 | 7.281355312 | 219.869577
8.489 | 227.7662 | 7.75422666 | 209.4679 | 7.282968 | 219.897469
8.49087 | 227.8281 | 7.75593414 | 209.5205 | 7.284580688 | 219.8904865
8.49273 | 227.9003 | 7.7576508 | 209.4896 | 7.286184752 | 219.986332
8.4946 | 227.8625 | 7.75936746 | 209.500434 | 7.28779744 | 219.9479995
8.49647 | 227.8849 | 7.76070774 | 209.475684 | 7.289410128 | 219.9253515
8.49833 | 227.9399 | 7.7624244 | 209.4989 | 7.291014192 | 220.036872
8.5002 | 227.9192 | 7.76414106 | 209.4989 | 7.29262688 | 220.094366
8.50207 | 228.0155 | 7.76584854 | 209.4927 | 7.294239568 | 220.026403
8.50393 | 228.0739 | 7.7675652 | 209.5236 | 7.295843632 | 220.0177105
8.50547 | 228.1771 | 7.76928186 | 209.4695 | 7.29745632 | 219.995053
8.50733 | 228.2716 | 7.77098934 | 209.4788 | 7.299069008 | 220.087393
8.5092 | 228.2407 | 7.772706 | 209.5592 | 7.300673072 | 220.118762
8.51107 | 228.3369 | 7.77442266 | 209.5453 | 7.30228576 | 220.195427
8.51327 | 228.4985 | 7.77613014 | 209.5545 | 7.303898448 | 220.308686
8.5148 | 228.5243 | 7.7778468 | 209.5746 | 7.305157552 | 220.2895245
8.51667 | 228.5793 | 7.77956346 | 209.5515 | 7.30677024 | 220.2964975
8.51853 | 228.6928 | 7.78127094 | 209.5267 | 7.308382928 | 220.251192
8.5204 | 228.7547 | 7.7829876 | 209.6164 | 7.309986992 | 220.2546785
8.52227 | 228.7787 | 7.78470426 | 209.652 | 7.31159968 | 220.242471
8.52413 | 228.82 | 7.78641174 | 209.5576 | 7.313212368 | 220.2982455
8.526 | 228.8269 | 7.7881284 | 209.5994 | 7.314816432 | 220.270363
8.52787 | 228.8698 | 7.78984506 | 209.6195 | 7.31642912 | 220.308686
8.52973 | 228.8819 | 7.79155254 | 209.703 | 7.318041808 | 220.2459575
8.5316 | 228.8887 | 7.7932692 | 209.7447 | 7.319645872 | 220.2389845
8.53347 | 228.9437 | 7.79498586 | 209.6721 | 7.32125856 | 220.2651285
8.53533 | 228.961 | 7.79669334 | 209.7509 | 7.322871248 | 220.3470375
8.53713 | 228.9661 | 7.79841 | 209.7695 | 7.324475312 | 220.301732
8.539 | 228.9541 | 7.80012666 | 209.8174 | 7.326088 | 220.270363
8.54087 | 229.0658 | 7.80146694 | 209.78496 | 7.327700688 | 220.308686
8.54273 | 229.0658 | 7.8031836 | 209.7556 | 7.329304752 | 220.2895245
8.5446 | 229.0778 | 7.80490026 | 209.7169 | 7.33091744 | 220.251192
8.54647 | 229.0624 | 7.80660774 | 209.7587 | 7.332530128 | 220.1727885
8.54833 | 229.2068 | 7.8083244 | 209.8314 | 7.334134192 | 220.169302
8.5502 | 229.3649 | 7.81004106 | 209.8035 | 7.33574688 | 220.1797425
8.55207 | 229.3787 | 7.81174854 | 209.8654 | 7.337359568 | 220.094366
8.5536 | 229.4371 | 7.8134652 | 209.9164 | 7.338963632 | 220.103087
8.55547 | 229.499 | 7.81518186 | 209.9829 | 7.34057632 | 220.0996005
8.55733 | 229.5746 | 7.81688934 | 210.0339 | 7.342189008 | 220.0595295
8.5592 | 229.6365 | 7.818606 | 209.9968 | 7.343793072 | 220.068222
8.56107 | 229.7706 | 7.82032266 | 210.0417 | 7.34540576 | 220.0996005
8.56293 | 229.9545 | 7.82203014 | 210.0679 | 7.347018448 | 220.103087
8.5648 | 229.9666 | 7.8237468 | 210.0819 | 7.348277552 | 220.1727885
8.56667 | 230.0044 | 7.82546346 | 210.1267 | 7.34989024 | 220.1797425
8.56853 | 230.1488 | 7.82717094 | 210.0865 | 7.351502928 | 220.1309505
8.5704 | 230.2691 | 7.8288876 | 210.0401 | 7.353106992 | 220.204148
8.57227 | 230.3826 | 7.83060426 | 210.1375 | 7.35471968 | 220.195427
8.57413 | 230.4943 | 7.83231174 | 210.1994 | 7.356332368 | 220.242471
8.576 | 230.6009 | 7.8340284 | 210.1236 | 7.357936432 | 220.2076345
8.57787 | 230.6318 | 7.83574506 | 210.1128 | 7.35954912 | 220.1658155
8.57973 | 230.7315 | 7.83745254 | 210.1174 | 7.361161808 | 220.2546785
8.5816 | 230.8158 | 7.8391692 | 210.2195 | 7.362765872 | 220.3627125
8.58347 | 230.8708 | 7.84088586 | 210.2551 | 7.36437856 | 220.3557395
8.58533 | 230.9464 | 7.84259334 | 210.3061 | 7.365991248 | 220.3487665
8.5872 | 230.8398 | 7.84431 | 210.2813 | 7.367595312 | 220.3627125
8.58907 | 230.472 | 7.84602666 | 210.3478 | 7.369208 | 220.3156685
8.59093 | 228.2923 | 7.84736694 | 210.354 | 7.370820688 | 220.3487665
8.5928 | 225.2874 | 7.8490836 | 210.402 | 7.372424752 | 220.3714145
8.59467 | 224.5259 | 7.85080026 | 210.4066 | 7.37403744 | 220.409766
8.59653 | 224.4107 | 7.85250774 | 210.4746 | 7.375650128 | 220.469008
8.5984 | 224.6136 | 7.8542244 | 210.4777 | 7.377254192 | 220.3975585
8.59987 | 224.7751 | 7.85594106 | 210.4638 | 7.37886688 | 220.4219545
8.60173 | 224.9745 | 7.85764854 | 210.4916 | 7.380479568 | 220.4376295
8.6036 | 225.0846 | 7.8593652 | 210.4824 | 7.382083632 | 220.4480985
8.60547 | 225.3424 | 7.86108186 | 210.5102 | 7.38369632 | 220.460287
8.60733 | 225.6862 | 7.86278934 | 210.5504 | 7.385309008 | 220.5038445
8.6092 | 225.8667 | 7.864506 | 210.6138 | 7.386568112 | 220.5299885
8.61107 | 226.195 | 7.86622266 | 210.5953 | 7.3881808 | 220.460287
8.61293 | 226.348 | 7.86793014 | 210.5752 | 7.389793488 | 220.460287
8.6148 | 226.6128 | 7.8696468 | 210.5721 | 7.391397552 | 220.491656
8.61667 | 226.8672 | 7.87136346 | 210.603 | 7.39301024 | 220.5108175
8.61853 | 227.0013 | 7.87307094 | 210.6293 | 7.394622928 | 220.6205995
8.6204 | 227.2144 | 7.8747876 | 210.6231 | 7.396226992 | 220.542196
8.62227 | 227.376 | 7.87650426 | 210.55815 | 7.39783968 | 220.5387095
8.62413 | 227.5204 | 7.87821174 | 210.5195 | 7.399452368 | 220.6345265
8.626 | 227.6201 | 7.8799284 | 210.5643 | 7.401056432 | 220.589221
8.62787 | 227.7593 | 7.88164506 | 210.5473 | 7.40266912 | 220.7129585
8.62973 | 227.8694 | 7.88335254 | 210.5643 | 7.404281808 | 220.791362
8.6316 | 227.9055 | 7.8850692 | 210.55815 | 7.405885872 | 220.6693915
8.63347 | 228.0653 | 7.88678586 | 210.5195 | 7.40749856 | 220.7042375
8.63533 | 228.0997 | 7.88849334 | 210.5814 | 7.409111248 | 220.798335
8.6372 | 228.0877 | 7.88990706 | 210.6092 | 7.410715312 | 220.7791735
8.63907 | 228.0121 | 7.89161454 | 210.5752 | 7.412328 | 220.8418925
8.64093 | 227.9536 | 7.8933312 | 210.6448 | 7.413940688 | 220.9028825
8.6428 | 227.9192 | 7.89504786 | 210.654 | 7.415544752 | 220.8593155
8.64467 | 227.835 | 7.89675534 | 210.6138 | 7.41715744 | 220.8837115
8.64653 | 227.7043 | 7.898472 | 210.6138 | 7.418770128 | 220.9028825
8.6484 | 227.6167 | 7.90018866 | 210.603 | 7.420374192 | 220.9255305
8.64987 | 227.5101 | 7.90189614 | 210.6571 | 7.42198688 | 220.9447015
8.65173 | 227.4637 | 7.9036128 | 210.6448 | 7.423599568 | 220.9534225
8.6536 | 227.4293 | 7.90532946 | 210.62 | 7.425203632 | 220.9917455
8.65547 | 227.388 | 7.90703694 | 210.5674 | 7.42681632 | 221.0074205
8.65733 | 227.388 | 7.9087536 | 210.6169 | 7.428429008 | 221.031826
8.6592 | 227.3365 | 7.91047026 | 210.6231 | 7.42974848 | 221.070149
8.66107 | 227.3038 | 7.91212266 | 210.6123 | 7.431361168 | 221.0666625
8.66293 | 227.3416 | 7.91383014 | 210.6649 | 7.432913488 | 221.07887
8.6648 | 227.3726 | 7.9155468 | 210.6401 | 7.434517552 | 221.164256
8.66667 | 227.4104 | 7.91726346 | 210.6587 | 7.43613024 | 221.1677425
8.66853 | 227.4534 | 7.91897094 | 210.5999 | 7.437742928 | 221.1520675
8.6704 | 227.5513 | 7.9206876 | 210.6819 | 7.439346992 | 221.171229
8.67227 | 227.5256 | 7.92240426 | 210.6123 | 7.44095968 | 221.253119
8.67413 | 227.5754 | 7.92411174 | 210.5535 | 7.442572368 | 221.2670555
8.676 | 227.5066 | 7.9258284 | 210.5272 | 7.444176432 | 221.3489645
8.67787 | 227.5445 | 7.92754506 | 210.6432 | 7.44578912 | 221.350684
8.67973 | 227.5668 | 7.92925254 | 210.637 | 7.447401808 | 221.368126
8.6816 | 227.6012 | 7.9309692 | 210.5164 | 7.449005872 | 221.427368
8.68347 | 227.6407 | 7.93268586 | 210.5195 | 7.45061856 | 221.5214655
8.68533 | 227.572 | 7.9340904 | 210.4298 | 7.452231248 | 221.535402
8.6872 | 227.5599 | 7.93580706 | 210.4654 | 7.453835312 | 221.5632845
8.68907 | 227.4069 | 7.93751454 | 210.4994 | 7.455448 | 221.575473
8.69093 | 227.4413 | 7.9392312 | 210.5133 | 7.457060688 | 221.5789595
8.6928 | 227.4035 | 7.94094786 | 210.4855 | 7.458664752 | 221.6957145
8.69427 | 227.3021 | 7.94265534 | 210.4932 | 7.459992848 | 221.667832
8.69613 | 227.2883 | 7.944372 | 210.4777 | 7.461596912 | 221.657363
8.698 | 227.2488 | 7.94608866 | 210.4932 | 7.4632096 | 221.6608495
8.69987 | 227.3073 | 7.94779614 | 210.5783 | 7.464822288 | 221.6608495
8.70173 | 227.3176 | 7.9495128 | 210.5953 | 7.466426352 | 221.6713185
8.7036 | 227.3193 | 7.95122946 | 210.6123 | 7.46803904 | 221.683507
8.70547 | 227.2694 | 7.95293694 | 210.5891 | 7.469651728 | 221.7532085
8.70733 | 227.333 | 7.9546536 | 210.55815 | 7.471255792 | 221.7967755
8.7092 | 227.3691 | 7.95637026 | 210.586 | 7.47286848 | 221.8542695
8.71107 | 227.388 | 7.95807774 | 210.6478 | 7.474481168 | 221.9204845
8.71293 | 227.4224 | 7.9597944 | 210.688038 | 7.476085232 | 221.9117825
8.7148 | 227.4946 | 7.96151106 | 210.7298 | 7.47769792 | 221.9623035
8.71667 | 227.5066 | 7.96321854 | 210.7607 | 7.479310608 | 221.8943405
8.71853 | 227.5204 | 7.9649352 | 210.7638 | 7.480914672 | 221.8856385
8.7204 | 227.541 | 7.96665186 | 210.7716 | 7.48252736 | 221.9274575
8.72227 | 227.5324 | 7.96835934 | 210.7948 | 7.484140048 | 222.0285185
8.72413 | 227.6287 | 7.9697088 | 210.8025 | 7.485744112 | 222.079049
8.726 | 227.6132 | 7.97142546 | 210.7855 | 7.4873568 | 222.0947335
8.72787 | 227.5634 | 7.97350014 | 210.8102 | 7.488969488 | 222.021555
8.72973 | 227.5754 | 7.9748496 | 210.8195 | 7.490573552 | 222.080797
8.7316 | 227.5376 | 7.97656626 | 210.8535 | 7.49218624 | 222.0685895
8.73347 | 227.5565 | 7.97827374 | 210.8133 | 7.493798928 | 222.1835965
8.73533 | 227.5754 | 7.9799904 | 210.8025 | 7.495402992 | 222.246325
8.7372 | 227.6132 | 7.98170706 | 210.8535 | 7.49701568 | 222.195804
8.73907 | 227.5135 | 7.98341454 | 210.8241 | 7.498628368 | 222.214975
8.7406 | 227.5376 | 7.9851312 | 210.8582 | 7.500232432 | 222.1992715
8.7424 | 227.5634 | 7.98684786 | 210.8844 | 7.50184512 | 222.1574525
8.74427 | 227.5599 | 7.98855534 | 210.8535 | 7.503457808 | 222.2236675
8.74613 | 227.6321 | 7.990272 | 210.8844 | 7.504716912 | 222.3351975
8.748 | 227.5634 | 7.99198866 | 210.8983 | 7.5063296 | 222.3351975
8.74987 | 227.517 | 7.99369614 | 210.7777 | 7.507942288 | 222.2933785
8.75173 | 227.5135 | 7.9954128 | 210.9092 | 7.509546352 | 222.319513
8.7536 | 227.5978 | 7.99712946 | 210.9401 | 7.51115904 | 222.378755
8.75547 | 227.6356 | 7.99883694 | 210.9262 | 7.512771728 | 222.3404225
8.75733 | 227.6511 | 8.0005536 | 210.8782 | 7.514375792 | 222.370053
8.7592 | 227.6442 | 8.00227026 | 210.9958 | 7.51598848 | 222.31254
8.76107 | 227.7061 | 8.00397774 | 211.002 | 7.517601168 | 222.36308
8.76293 | 227.7748 | 8.0056944 | 210.9231 | 7.519205232 | 222.328234
8.7648 | 227.7473 | 8.00741106 | 210.985 | 7.52081792 | 222.2202
8.76667 | 227.6854 | 8.00911854 | 211.0499 | 7.522430608 | 222.2654865
8.76853 | 227.694 | 8.0108352 | 211.0545 | 7.524034672 | 222.2933785
8.7704 | 227.67 | 8.01255186 | 211.0963 | 7.52564736 | 222.2689825
8.77227 | 227.6321 | 8.01425934 | 211.1396 | 7.527260048 | 222.3560975
8.77413 | 227.6064 | 8.015976 | 211.0963 | 7.528864112 | 222.378755
8.776 | 227.5479 | 8.01732546 | 211.0205 | 7.53013184 | 222.3752685
8.77787 | 227.4877 | 8.01903294 | 211.036 | 7.531744528 | 222.36308
8.77973 | 227.4259 | 8.0207496 | 210.9958 | 7.533348592 | 222.404899
8.7816 | 227.517 | 8.02246626 | 210.9819 | 7.53496128 | 222.41362
8.78347 | 227.4637 | 8.02417374 | 210.9571 | 7.536573968 | 222.420574
8.78533 | 227.3984 | 8.0258904 | 210.9788 | 7.538178032 | 222.4763485
8.7872 | 227.4173 | 8.02760706 | 210.9788 | 7.53979072 | 222.460645
8.78907 | 227.3296 | 8.02931454 | 211.019 | 7.541403408 | 222.438016
8.7906 | 227.3296 | 8.0310312 | 210.9649 | 7.543007472 | 222.352611
8.79247 | 227.3038 | 8.03274786 | 210.988 | 7.54462016 | 222.370053
8.79433 | 227.3038 | 8.03445534 | 211.0205 | 7.546232848 | 222.3752685
8.7962 | 227.333 | 8.036172 | 210.9958 | 7.547836912 | 222.378755
8.79807 | 227.3038 | 8.03788866 | 210.9293 | 7.5494496 | 222.3665665
8.79993 | 227.2574 | 8.03959614 | 210.9741 | 7.551062288 | 222.3665665
8.8018 | 227.2677 | 8.0409456 | 210.9679 | 7.552666352 | 222.3404225
8.80367 | 227.2608 | 8.04266226 | 210.9447 | 7.55427904 | 222.387476
8.80553 | 227.2677 | 8.04436974 | 211.002 | 7.555891728 | 222.3020995
8.8074 | 227.254 | 8.0460864 | 210.971 | 7.557495792 | 222.328234
8.80927 | 227.2797 | 8.04780306 | 211.036 | 7.55910848 | 222.371801
8.81113 | 227.2643 | 8.04951054 | 211.0994 | 7.560721168 | 222.3752685
8.813 | 227.254 | 8.0512272 | 211.0994 | 7.562325232 | 222.3439185
8.81487 | 227.2918 | 8.05294386 | 211.0963 | 7.56393792 | 222.4170875
8.81673 | 227.2849 | 8.05465134 | 211.1721 | 7.565550608 | 222.3508915
8.8186 | 227.3038 | 8.056368 | 211.1133 | 7.567154672 | 222.2898825
8.82047 | 227.2677 | 8.05808466 | 211.0886 | 7.56876736 | 222.352611
8.82233 | 227.3176 | 8.05979214 | 211.1411 | 7.570035088 | 222.296865
8.82413 | 227.388 | 8.0615088 | 211.22 | 7.571639152 | 222.3020995
8.826 | 227.3915 | 8.06322546 | 211.2154 | 7.57325184 | 222.455439
8.82787 | 227.364 | 8.06493294 | 211.1612 | 7.574864528 | 222.4258085
8.82973 | 227.3073 | 8.0666496 | 211.1272 | 7.576468592 | 222.4571775
8.8316 | 227.3605 | 8.06836626 | 211.0205 | 7.57808128 | 222.471114
8.83347 | 227.4173 | 8.07007374 | 211.019 | 7.579693968 | 222.471114
8.83533 | 227.376 | 8.0717904 | 211.0916 | 7.581298032 | 222.5146715
8.83687 | 227.3519 | 8.07350706 | 211.0886 | 7.58291072 | 222.5965615
8.83873 | 227.5032 | 8.07521454 | 211.0746 | 7.584523408 | 222.5303465
8.8406 | 227.4671 | 8.0769312 | 211.1133 | 7.586127472 | 222.5425635
8.84247 | 227.4877 | 8.07864786 | 211.1087 | 7.58774016 | 222.619219
8.84433 | 227.5324 | 8.08035534 | 211.0947 | 7.589352848 | 222.650588
8.8462 | 227.5978 | 8.082072 | 211.1226 | 7.590956912 | 222.5652115
8.84807 | 227.6201 | 8.08378866 | 211.2092 | 7.5925696 | 222.568698
8.84993 | 227.6253 | 8.0851932 | 211.254 | 7.594182288 | 222.6227055
8.8518 | 227.6476 | 8.08690986 | 211.3437 | 7.595786352 | 222.619219
8.85367 | 227.7559 | 8.08861734 | 211.4473 | 7.59739904 | 222.6383805
8.85553 | 227.7473 | 8.090334 | 211.453506 | 7.599011728 | 222.708082
8.8574 | 227.8212 | 8.09205066 | 211.4056 | 7.600615792 | 222.7708105
8.85927 | 227.8247 | 8.09375814 | 211.4721 | 7.60222848 | 222.783018
8.86113 | 227.8539 | 8.0954748 | 211.5061 | 7.603841168 | 222.7795315
8.863 | 227.8058 | 8.09719146 | 211.6097 | 7.605445232 | 222.925898
8.86487 | 227.7972 | 8.09889894 | 211.6437 | 7.60705792 | 222.9450595
8.86673 | 227.8591 | 8.10055134 | 211.602 | 7.608670608 | 222.899754
8.8686 | 227.8212 | 8.102268 | 211.5788 | 7.609929712 | 222.868404
8.87047 | 227.7851 | 8.10398466 | 211.6437 | 7.6115424 | 222.9886265
8.87233 | 227.847 | 8.10569214 | 211.6391 | 7.613155088 | 222.981663
8.8742 | 227.8659 | 8.1074088 | 211.6839 | 7.614759152 | 223.0618145
8.87607 | 227.9055 | 8.10912546 | 211.6267 | 7.61637184 | 223.1437045
8.87793 | 227.8745 | 8.11083294 | 211.6638 | 7.617984528 | 223.140218
8.8798 | 227.9399 | 8.1125496 | 211.6715 | 7.619588592 | 223.1715965
8.88167 | 227.9381 | 8.11426626 | 211.7087 | 7.62120128 | 223.2011985
8.88353 | 227.8556 | 8.11597374 | 211.7303 | 7.622813968 | 223.2534865
8.8854 | 227.9123 | 8.1176904 | 211.7056 | 7.624418032 | 223.314467
8.88687 | 227.9089 | 8.11940706 | 211.6607 | 7.62603072 | 223.2517385
8.88873 | 227.9381 | 8.12111454 | 211.6839 | 7.627643408 | 223.222127
8.8906 | 227.9244 | 8.1228312 | 211.6638 | 7.629247472 | 223.314467
8.89247 | 228 | 8.12454786 | 211.6437 | 7.63086016 | 223.354538
5.59667 | 210.5004 | 8.1259524 | 211.636 | 7.632472848 | 223.330161
5.59853 | 210.4764 | 8.12766906 | 211.6886 | 7.634076912 | 223.380682
5.6004 | 210.5004 | 8.12937654 | 211.7025 | 7.6356896 | 223.4503835
5.60227 | 210.4575 | 8.1310932 | 211.7427 | 7.637302288 | 223.3423495
5.60413 | 210.3766 | 8.13280986 | 211.7504 | 7.638906352 | 223.387655
5.606 | 210.3887 | 8.13451734 | 211.7674 | 7.64051904 | 223.3336285
5.60747 | 210.2667 | 8.136234 | 211.7612 | 7.642131728 | 223.3771955
5.60933 | 210.1669 | 8.13795066 | 211.795254 | 7.643735792 | 223.3841685
5.6112 | 210.1308 | 8.13965814 | 211.8989 | 7.64534848 | 223.3998435
5.61307 | 210.1824 | 8.1413748 | 211.8911 | 7.646961168 | 223.4573565
5.61493 | 210.2082 | 8.14309146 | 211.9468 | 7.648565232 | 223.389403
5.6168 | 210.2082 | 8.14479894 | 212.0195 | 7.649893328 | 223.405078
5.61867 | 210.1497 | 8.1465156 | 212.0612 | 7.651497392 | 223.3998435
5.62053 | 210.0741 | 8.14823226 | 212.0473 | 7.65311008 | 223.4277355
5.6224 | 210.0088 | 8.14993974 | 211.9808 | 7.654722768 | 223.481762
5.62427 | 210.1016 | 8.1516564 | 211.9638 | 7.656326832 | 223.5601655
5.62613 | 210.0466 | 8.15337306 | 212.0875 | 7.65793952 | 223.5165985
5.628 | 210.0518 | 8.15508054 | 212.1293 | 7.659552208 | 223.5584175
5.62987 | 210.1085 | 8.1567972 | 212.1123 | 7.661156272 | 223.6838745
5.63173 | 210.1583 | 8.15851386 | 212.1262 | 7.66276896 | 223.636821
5.6336 | 210.2082 | 8.16022134 | 212.0813 | 7.664381648 | 223.5601655
5.63547 | 210.1996 | 8.161938 | 212.1153 | 7.665985712 | 223.5009235
5.63733 | 210.1807 | 8.16365466 | 212.1741 | 7.6675984 | 223.50441
5.6392 | 210.2546 | 5.13774306 | 193.8634 | 7.669211088 | 223.4939505
5.64107 | 210.3113 | 5.13945054 | 193.8526 | 4.826568208 | 198.351697
5.64293 | 210.3045 | 5.1411672 | 193.9593 | 4.828172272 | 198.342995
5.6448 | 210.2649 | 5.14288386 | 193.984 | 4.82978496 | 198.3900485
5.64667 | 210.3492 | 5.14459134 | 194.0041 | 4.831397648 | 198.410958
5.64853 | 210.3663 | 5.146308 | 193.9902 | 4.833001712 | 198.4301195
5.6504 | 210.3165 | 5.14802466 | 193.9562 | 4.8346144 | 198.4649655
5.65227 | 210.3079 | 5.14973214 | 193.9949 | 4.836227088 | 198.351697
5.65413 | 210.4179 | 5.15138454 | 193.998 | 4.837831152 | 198.3586795
5.6556 | 210.4334 | 5.1531012 | 194.015 | 4.839383472 | 198.4998305
5.65747 | 210.3956 | 5.15481786 | 193.9531 | 4.84099616 | 198.5067845
5.65933 | 210.3543 | 5.15652534 | 193.981 | 4.842608848 | 198.4998305
5.6612 | 210.3956 | 5.158242 | 194.049 | 4.844212912 | 198.4457945
5.66307 | 210.3887 | 5.15995866 | 194.0041 | 4.8458256 | 198.478921
5.66493 | 210.4179 | 5.16166614 | 194.0382 | 4.847438288 | 198.4248945
5.6668 | 210.4506 | 5.16307986 | 194.0676 | 4.849042352 | 198.3325355
5.66867 | 210.4454 | 5.16478734 | 194.011884 | 4.85065504 | 198.3708585
5.67053 | 210.4832 | 5.166504 | 194.1279 | 4.852267728 | 198.452777
5.6724 | 210.5417 | 5.16822066 | 194.0768 | 4.853871792 | 198.3900485
5.67427 | 210.5176 | 5.16992814 | 194.0227 | 4.85548448 | 198.3743545
5.67613 | 210.5348 | 5.1716448 | 194.0676 | 4.857097168 | 198.395264
5.678 | 210.6637 | 5.17336146 | 194.0428 | 4.858701232 | 198.3395085
5.67987 | 210.6758 | 5.17506894 | 194.0706 | 4.86031392 | 198.40921
5.68173 | 210.6672 | 5.1767856 | 194.0908 | 4.861926608 | 198.475425
5.6836 | 210.7015 | 5.17850226 | 194.1944 | 4.863530672 | 198.5294325
5.68547 | 210.7067 | 5.18020974 | 194.1773 | 4.86514336 | 198.4911095
5.68733 | 210.6568 | 5.1819264 | 194.1557 | 4.866756048 | 198.459731
5.6892 | 210.6018 | 5.18364306 | 194.1866 | 4.86807552 | 198.592161
5.69107 | 210.6912 | 5.18535054 | 194.25 | 4.869688208 | 198.5956475
5.69293 | 210.6534 | 5.1870672 | 194.267 | 4.871292272 | 198.731564
5.6948 | 210.6483 | 5.18878386 | 194.3768 | 4.87290496 | 198.7437525
5.69667 | 210.6878 | 5.19049134 | 194.3768 | 4.874517648 | 198.872696
5.69853 | 210.7187 | 5.192208 | 194.3799 | 4.876121712 | 199.0347565
5.7004 | 210.7222 | 5.19392466 | 194.366 | 4.8777344 | 199.066135
5.70227 | 210.8184 | 5.19563214 | 194.4464 | 4.879347088 | 199.1445385
5.70373 | 210.7566 | 5.1973488 | 194.4279 | 4.880951152 | 199.2647515
5.7056 | 210.6345 | 5.19906546 | 194.4248 | 4.88256384 | 199.322274
5.70747 | 210.6379 | 5.20077294 | 194.4665 | 4.884176528 | 199.369318
5.70933 | 210.7325 | 5.2024896 | 194.4495 | 4.885780592 | 199.426812
5.7112 | 210.7033 | 5.20420626 | 194.4897 | 4.88739328 | 199.404164
5.71307 | 210.7514 | 5.20591374 | 194.5253 | 4.889005968 | 199.461658
5.71493 | 210.7015 | 5.2072632 | 194.5392 | 4.890610032 | 199.609782
5.7168 | 210.772 | 5.20897986 | 194.5206 | 4.89222272 | 199.6132495
5.71867 | 210.7222 | 5.21068734 | 194.5871 | 4.893835408 | 199.6568165
5.72053 | 210.7359 | 5.212404 | 194.581 | 4.895439472 | 199.742212
5.7224 | 210.8253 | 5.21412066 | 194.6011 | 4.89705216 | 199.8118945
5.72427 | 210.8356 | 5.21582814 | 194.6289 | 4.898664848 | 199.869417
5.72613 | 210.9525 | 5.2175448 | 194.7418 | 4.900268912 | 199.8885785
5.728 | 210.9972 | 5.21926146 | 194.6598 | 4.9018816 | 199.890317
5.72987 | 211.0058 | 5.22096894 | 194.6907 | 4.903494288 | 199.9390995
5.73173 | 211.0935 | 5.2226856 | 194.7897 | 4.905098352 | 200.059341
5.7336 | 211.1004 | 5.22440226 | 194.8206 | 4.90671104 | 200.141231
5.73547 | 211.1038 | 5.22610974 | 194.7665 | 4.908323728 | 200.125556
5.73733 | 211.1313 | 5.2278264 | 194.7387 | 4.909582832 | 200.115087
5.7392 | 211.1657 | 5.22954306 | 194.7619 | 4.91119552 | 200.1760865
5.74107 | 211.121 | 5.23125054 | 194.8531 | 4.912808208 | 200.106385
5.74293 | 211.1691 | 5.2329672 | 194.8222 | 4.914412272 | 200.12206
5.7448 | 211.2087 | 5.23468386 | 194.8083 | 4.91602496 | 200.245769
5.74667 | 211.2052 | 5.23639134 | 194.915 | 4.917637648 | 200.1778345
5.74813 | 211.2379 | 5.238108 | 195.0278 | 4.919241712 | 200.1691135
5.75 | 211.3118 | 5.23982466 | 195.0387 | 4.9208544 | 200.273661
5.75187 | 211.3393 | 5.24153214 | 195.0047 | 4.922467088 | 200.3172185
5.75373 | 211.3462 | 5.2432488 | 195.0588 | 4.924071152 | 200.106385
5.7556 | 211.4029 | 5.24496546 | 195.0418 | 4.92568384 | 199.9443245
5.75747 | 211.3995 | 5.24667294 | 195.0387 | 4.927296528 | 199.815381
5.75933 | 211.3342 | 5.2483896 | 195.1562 | 4.928900592 | 199.536594
5.7612 | 211.3049 | 5.25010626 | 195.09435 | 4.93051328 | 199.29613
5.76307 | 211.3531 | 5.25144654 | 195.1655 | 4.932125968 | 198.973776
5.76493 | 211.4373 | 5.2531632 | 195.1933 | 4.933730032 | 198.8517865
5.7668 | 211.4992 | 5.25487986 | 195.2382 | 4.93534272 | 198.7629235
5.76867 | 211.4837 | 5.25658734 | 195.2211 | 4.936955408 | 198.7211045
5.77053 | 211.5181 | 5.258304 | 195.2211 | 4.938559472 | 198.715889
5.7724 | 211.5576 | 5.26002066 | 195.2211 | 4.94017216 | 198.76641
5.77427 | 211.5336 | 5.26172814 | 195.2892 | 4.941784848 | 198.933705
5.77613 | 211.6144 | 5.2634448 | 195.2428 | 4.943388912 | 199.0347565
5.778 | 211.6212 | 5.26516146 | 195.248988 | 4.9450016 | 199.1096925
5.77987 | 211.6522 | 5.26686894 | 195.2428 | 4.946614288 | 199.1828615
5.78173 | 211.8017 | 5.2685856 | 195.2598 | 4.948218352 | 199.2839415
5.7836 | 211.7983 | 5.27030226 | 195.2289 | 4.94948608 | 199.4076505
5.78547 | 211.8017 | 5.27200974 | 195.3186 | 4.951098768 | 199.4651445
5.78733 | 211.8791 | 5.2737264 | 195.3557 | 4.952702832 | 199.5400805
5.7892 | 211.8395 | 5.27544306 | 195.3789 | 4.95431552 | 199.667276
5.79107 | 211.8481 | 5.27715054 | 195.5351 | 4.955928208 | 199.691672
5.79293 | 211.8361 | 5.2788672 | 195.5768 | 4.957532272 | 199.834552
5.7948 | 211.8206 | 5.28058386 | 195.583014 | 4.95914496 | 199.824102
5.79667 | 211.8791 | 5.28229134 | 195.617 | 4.960757648 | 199.7962195
5.79853 | 211.8739 | 5.284008 | 195.6526 | 4.962361712 | 199.818877
5.80007 | 211.9083 | 5.28572466 | 195.7067 | 4.9639744 | 199.7700755
5.80193 | 212.0321 | 5.28743214 | 195.7593 | 4.965587088 | 199.702122
5.8038 | 212.02 | 5.2891488 | 195.7871 | 4.967191152 | 199.6881855
5.80567 | 212.0389 | 5.29086546 | 195.8273 | 4.96880384 | 199.628953
5.80753 | 212.1318 | 5.29257294 | 195.8768 | 4.970416528 | 199.5749265
5.8094 | 212.2005 | 5.2939224 | 195.8938 | 4.972020592 | 199.5557555
5.81127 | 212.2005 | 5.29563906 | 195.8691 | 4.97363328 | 199.4982615
5.81313 | 212.2315 | 5.29734654 | 195.9588 | 4.975245968 | 199.486054
5.81493 | 212.2813 | 5.2990632 | 195.931 | 4.976850032 | 199.5662245
5.8168 | 212.3346 | 5.30077986 | 195.8382 | 4.97846272 | 199.520919
5.81833 | 212.4068 | 5.30248734 | 195.931 | 4.980075408 | 199.6481145
5.8202 | 212.4257 | 5.304204 | 195.8459 | 4.981679472 | 199.702122
5.82207 | 212.4378 | 5.30592066 | 195.7408 | 4.98329216 | 199.7230315
5.82393 | 212.5065 | 5.30762814 | 195.7964 | 4.984904848 | 199.8624345
5.82613 | 212.4911 | 5.3093448 | 195.8165 | 4.986508912 | 199.9129745
5.828 | 212.4756 | 5.31106146 | 195.8443 | 4.98777664 | 199.869417
5.82953 | 212.51 | 5.31276894 | 195.8552 | 4.989389328 | 200.005305
5.8314 | 212.5907 | 5.3144856 | 195.8722 | 4.990993392 | 200.014026
5.83327 | 212.6114 | 5.31620226 | 195.9557 | 4.99260608 | 200.001847
5.83513 | 212.6097 | 5.31790974 | 195.917 | 4.994218768 | 199.960028
5.837 | 212.5718 | 5.3196264 | 195.9928 | 4.995822832 | 200.064566
5.83887 | 212.6286 | 5.32134306 | 196.1474 | 4.99743552 | 200.0366835
5.84073 | 212.6286 | 5.32305054 | 196.152066 | 4.999048208 | 200.0297105
5.8426 | 212.6716 | 5.3247672 | 196.2418 | 5.000652272 | 200.0105395
5.84447 | 212.6458 | 5.32648386 | 196.2727 | 5.00226496 | 200.0105395
5.84633 | 212.7334 | 5.32819134 | 196.4165 | 5.003877648 | 200.04017
5.8482 | 212.7437 | 5.329908 | 196.4644 | 5.005481712 | 200.0715295
5.85007 | 212.7145 | 5.33162466 | 196.5232 | 5.0070944 | 199.9948645
5.85193 | 212.7902 | 5.33333214 | 196.5727 | 5.008707088 | 200.017522
5.8538 | 212.8864 | 5.3350488 | 196.6067 | 5.010311152 | 200.005305
5.85567 | 212.9552 | 5.33645334 | 196.6763 | 5.01192384 | 199.991378
5.85753 | 212.9397 | 5.33810574 | 196.6825 | 5.013536528 | 200.165627
5.8594 | 212.9981 | 5.3398224 | 196.6933 | 5.015140592 | 200.3085165
5.86127 | 213.0979 | 5.34153906 | 196.7351 | 5.01675328 | 200.2858685
5.86313 | 213.1649 | 5.34324654 | 196.7784 | 5.018365968 | 200.298057
5.865 | 213.2233 | 5.3449632 | 196.8418 | 5.019970032 | 200.324201
5.86647 | 213.2543 | 5.34667986 | 196.899 | 5.02158272 | 200.245769
5.86833 | 213.3041 | 5.34838734 | 196.9516 | 5.023195408 | 200.3433625
5.8702 | 213.3299 | 5.350104 | 196.9918 | 5.024799472 | 200.381695
5.87207 | 213.4142 | 5.35182066 | 197.0304 | 5.02641216 | 200.4095775
5.87393 | 213.3849 | 5.35352814 | 197.0861 | 5.028024848 | 200.44791
5.8762 | 213.3643 | 5.3552448 | 197.1959 | 5.029628912 | 200.444414
5.87807 | 213.3884 | 5.35696146 | 197.3103 | 5.03089664 | 200.472306
5.87953 | 213.4262 | 5.35866894 | 197.4278 | 5.032509328 | 200.514125
5.8814 | 213.4107 | 5.3603856 | 197.451 | 5.034113392 | 200.589061
5.88327 | 213.3729 | 5.36210226 | 197.5299 | 5.03572608 | 200.636086
5.88513 | 213.4829 | 5.36380974 | 197.5608 | 5.037338768 | 200.6343665
5.887 | 213.5379 | 5.3655264 | 197.5376 | 5.038942832 | 200.6343665
5.88887 | 213.5345 | 5.36724306 | 197.5098 | 5.04055552 | 200.719743
5.89073 | 213.5912 | 5.36895054 | 197.5717 | 5.042168208 | 200.697095
5.8926 | 213.6221 | 5.3706672 | 197.5345 | 5.043772272 | 200.7162565
5.89447 | 213.703 | 5.37238386 | 197.6242 | 5.04538496 | 200.8399655
5.89633 | 213.7528 | 5.37409134 | 197.6196 | 5.046997648 | 200.8556405
5.8982 | 213.7717 | 5.375808 | 197.568558 | 5.048601712 | 200.8225425
5.90007 | 213.868 | 5.37752466 | 197.4711 | 5.0502144 | 200.9305765
5.90193 | 213.9161 | 5.37923214 | 197.3675 | 5.051827088 | 200.949738
5.9038 | 213.935 | 5.38064586 | 197.3412 | 5.053431152 | 201.073447
5.90567 | 213.935 | 5.38235334 | 197.3057 | 5.05504384 | 201.1135465
5.90753 | 213.9746 | 5.38407 | 197.2438 | 5.056656528 | 201.174527
5.9094 | 214.0897 | 5.38578666 | 197.0814 | 5.058260592 | 201.1623195
5.91127 | 214.1465 | 5.38749414 | 197.134 | 5.05987328 | 201.167554
5.91313 | 214.1207 | 5.3892108 | 197.0552 | 5.061485968 | 201.218094
5.9146 | 214.2032 | 5.39092746 | 197.0644 | 5.063090032 | 201.214598
5.91647 | 214.2995 | 5.39263494 | 197.0335 | 5.06470272 | 201.256417
5.91833 | 214.3149 | 5.3943516 | 197.0784 | 5.066315408 | 201.1623195
5.9202 | 214.3648 | 5.39606826 | 197.0814 | 5.067919472 | 201.1867155
5.92207 | 214.4387 | 5.39777574 | 197.1309 | 5.06953216 | 201.1867155
5.92393 | 214.4731 | 5.3994924 | 197.2206 | 5.070851632 | 201.2302825
5.9258 | 214.5023 | 5.40120906 | 197.383 | 5.07246432 | 201.322632
5.92767 | 214.4989 | 5.40291654 | 197.4201 | 5.074077008 | 201.240742
5.92953 | 214.6175 | 5.4046332 | 197.4062 | 5.075681072 | 201.2529305
5.9314 | 214.6708 | 5.40634986 | 197.468 | 5.07729376 | 201.249444
5.93327 | 214.6862 | 5.40805734 | 197.5407 | 5.078906448 | 201.338307
5.93513 | 214.6983 | 5.409774 | 197.5825 | 5.080510512 | 201.350524
5.937 | 214.7017 | 5.4114264 | 197.6335 | 5.0821232 | 201.423693
5.93887 | 214.7327 | 5.41314306 | 197.7155 | 5.08367552 | 201.521277
5.94073 | 214.7911 | 5.41485054 | 197.7619 | 5.085288208 | 201.5596095
5.9426 | 214.822 | 5.4165672 | 197.7541 | 5.086892272 | 201.622338
5.94447 | 214.81 | 5.41828386 | 197.717 | 5.08850496 | 201.5508885
5.94633 | 214.7825 | 5.41999134 | 197.6861 | 5.090117648 | 201.660661
5.9482 | 214.8323 | 5.421708 | 197.6474 | 5.091721712 | 201.7582545
5.95007 | 214.8547 | 5.42311254 | 197.6613 | 5.0933344 | 201.7652275
5.95193 | 214.9097 | 5.4248292 | 197.7062 | 5.094947088 | 201.787885
5.9538 | 214.9441 | 5.42654586 | 197.6552 | 5.096551152 | 201.8750095
5.95567 | 215.0129 | 5.42825334 | 197.6088 | 5.09816384 | 201.8924325
5.95753 | 215.0438 | 5.42997 | 197.5778 | 5.099776528 | 201.942944
5.959 | 214.9664 | 5.43168666 | 197.5747 | 5.101380592 | 202.002205
5.96087 | 215.0885 | 5.43339414 | 197.5778 | 5.10299328 | 202.0213665
5.96273 | 215.0747 | 5.4351108 | 197.6552 | 5.104605968 | 202.0649335
5.9646 | 215.1916 | 5.43682746 | 197.7309 | 5.106210032 | 202.0875815
5.96647 | 215.2758 | 5.43853494 | 197.7371 | 5.10782272 | 202.0300685
5.96833 | 215.2931 | 5.4402516 | 197.7448 | 5.109435408 | 202.09977
5.9702 | 215.3756 | 5.44196826 | 197.8856 | 5.111039472 | 202.1294005
5.97207 | 215.3309 | 5.44367574 | 197.9304 | 5.112367568 | 202.1973635
5.97393 | 215.391 | 5.4453924 | 198.0603 | 5.113971632 | 202.2113
5.9758 | 215.4306 | 5.44710906 | 198.1469 | 5.11558432 | 202.1886425
5.97767 | 215.4495 | 5.44881654 | 198.167 | 5.117197008 | 202.125914
5.97953 | 215.5268 | 5.4505332 | 198.2474 | 5.118801072 | 202.1729675
5.9814 | 215.5371 | 5.45224986 | 198.3294 | 5.12041376 | 202.094564
5.98327 | 215.5337 | 5.45395734 | 198.4021 | 5.122026448 | 202.226975
5.98513 | 215.5492 | 5.455674 | 198.4639 | 5.123630512 | 202.301911
5.987 | 215.5646 | 5.45739066 | 198.4639 | 5.1252432 | 202.2897225
5.98887 | 215.5337 | 5.45909814 | 198.5474 | 5.126855888 | 202.340234
5.99073 | 215.556 | 5.4608148 | 198.5737 | 5.128459952 | 202.3785665
5.9926 | 215.5182 | 5.46253146 | 198.5397 | 5.13007264 | 202.3785665
5.99447 | 215.5097 | 5.46423894 | 198.5134 | 5.131685328 | 202.42562
5.99633 | 215.5457 | 5.4659556 | 198.1546 | 5.133289392 | 202.554554
5.9982 | 215.5801 | 5.46767226 | 196.0345 | 5.13490208 | 202.638211
6.00007 | 215.4684 | 5.46901254 | 193.7088 | 5.136514768 | 202.655634
6.00193 | 215.4718 | 5.4707292 | 193.3021 | 5.138118832 | 202.63994
6.0038 | 215.4495 | 5.47244586 | 193.299 | 5.13973152 | 202.666084
6.00567 | 215.4117 | 5.47415334 | 193.4846 | 5.141344208 | 202.6695705
6.0072 | 215.3429 | 5.47587 | 193.6469 | 5.142948272 | 202.7078935
6.00907 | 215.2569 | 5.47758666 | 193.8016 | 5.14456096 | 202.688732
6.01093 | 215.3567 | 5.47929414 | 194.1248 | 5.146173648 | 202.6591205
6.0128 | 215.3429 | 5.4810108 | 194.2315 | 5.147777712 | 202.60859
6.01467 | 215.4495 | 5.48272746 | 194.4495 | 5.1493904 | 202.55805
6.01653 | 215.5217 | 5.48443494 | 194.731 | 5.150658128 | 202.514483
6.01833 | 215.6334 | 5.4861516 | 194.9737 | 5.152262192 | 202.554554
6.0202 | 215.7056 | 5.48786826 | 195.1315 | 5.15387488 | 202.554554
6.02207 | 215.7279 | 5.48957574 | 195.3928 | 5.155487568 | 202.622517
6.02393 | 215.8105 | 5.4912924 | 195.5799 | 5.157091632 | 202.6782915
6.0258 | 215.8053 | 5.49300906 | 195.7114 | 5.15870432 | 202.7166145
6.02767 | 215.9119 | 5.49471654 | 195.8768 | 5.160317008 | 202.681778
6.02953 | 215.9394 | 5.4964332 | 196.0794 | 5.161921072 | 202.688732
6.0314 | 215.9635 | 5.49814986 | 196.1212 | 5.16353376 | 202.6852455
6.03327 | 216.0546 | 5.49985734 | 196.2108 | 5.165146448 | 202.74102
6.03513 | 216.1233 | 5.501574 | 196.3624 | 5.166750512 | 202.7078935
6.037 | 216.1165 | 5.50329066 | 196.449 | 5.1683632 | 202.7445065
6.03887 | 216.1955 | 5.50499814 | 196.4103 | 5.169975888 | 202.779343
6.04073 | 216.3193 | 5.5067148 | 196.4196 | 5.171579952 | 202.7671545
6.0426 | 216.4138 | 5.50806426 | 196.4969 | 5.17319264 | 202.8020005
6.04447 | 216.4723 | 5.50977174 | 196.4242 | 5.174805328 | 202.7863255
6.04633 | 216.5565 | 5.5114884 | 196.3856 | 5.176409392 | 202.7078935
6.0482 | 216.5943 | 5.51320506 | 196.4521 | 5.17802208 | 202.7201105
6.05007 | 216.6287 | 5.51491254 | 196.3237 | 5.179634768 | 202.814189
6.05193 | 216.7026 | 5.5166292 | 196.2866 | 5.181238832 | 202.887377
6.0538 | 216.7748 | 5.51834586 | 196.2526 | 5.18285152 | 202.8943595
6.05533 | 216.8659 | 5.52005334 | 196.2108 | 5.184464208 | 202.8995845
6.0572 | 216.9313 | 5.52177 | 196.0871 | 5.186068272 | 202.9065385
6.05907 | 216.8711 | 5.52348666 | 196.0593 | 5.18768096 | 202.8751885
6.06093 | 216.9811 | 5.52519414 | 195.9835 | 5.189293648 | 202.814189
6.0628 | 217.1341 | 5.5269108 | 195.9619 | 5.190897712 | 202.864729
6.06467 | 217.1582 | 5.52862746 | 195.9727 | 5.1925104 | 202.903052
6.06653 | 217.2544 | 5.53033494 | 196.0036 | 5.193778128 | 202.8682155
6.0684 | 217.3077 | 5.5320516 | 196.0407 | 5.195382192 | 202.937917
6.07027 | 217.3851 | 5.53376826 | 196.0686 | 5.19699488 | 202.953592
6.07213 | 217.4487 | 5.53547574 | 196.05465 | 5.198607568 | 203.030276
6.074 | 217.5192 | 5.5371924 | 196.1026 | 5.200211632 | 203.045951
6.07587 | 217.5673 | 5.53890906 | 196.0345 | 5.20182432 | 203.0232935
6.07773 | 217.6704 | 5.54061654 | 196.152066 | 5.203437008 | 203.070347
6.0796 | 217.8217 | 5.5423332 | 196.149 | 5.205041072 | 203.1313275
6.08147 | 217.9059 | 5.54404986 | 196.2789 | 5.20665376 | 203.1975425
6.08333 | 217.863 | 5.54575734 | 196.3655 | 5.208266448 | 203.2637575
6.0852 | 217.8441 | 5.547474 | 196.4134 | 5.209870512 | 203.310811
6.08707 | 217.7512 | 5.54919066 | 196.4335 | 5.2114832 | 203.342161
6.08893 | 217.7873 | 5.55089814 | 196.483 | 5.212750928 | 203.3491435
6.0908 | 217.7254 | 5.5522476 | 196.5371 | 5.214354992 | 203.3648185
6.09267 | 217.6206 | 5.55396426 | 196.5851 | 5.21596768 | 203.424051
6.09453 | 217.5673 | 5.55567174 | 196.6376 | 5.217580368 | 203.4711045
6.0964 | 217.5071 | 5.5573884 | 196.6376 | 5.219184432 | 203.556481
6.09827 | 217.4762 | 5.55910506 | 196.7211 | 5.22079712 | 203.607021
6.10007 | 217.4418 | 5.56081254 | 196.7784 | 5.222409808 | 203.6558225
6.10193 | 217.361 | 5.5625292 | 196.7242 | 5.224013872 | 203.690659
6.10347 | 217.3799 | 5.56424586 | 196.7969 | 5.22562656 | 203.690659
6.10533 | 217.4074 | 5.56595334 | 196.8541 | 5.227239248 | 203.7342165
6.1072 | 217.4573 | 5.56767 | 196.9005 | 5.228843312 | 203.857954
6.10907 | 217.5295 | 5.56938666 | 196.9098 | 5.230456 | 203.939844
6.11093 | 217.4985 | 5.57109414 | 196.9918 | 5.232068688 | 203.882331
6.1128 | 217.5639 | 5.5728108 | 196.9933 | 5.233672752 | 203.9206825
6.11467 | 217.6223 | 5.57421534 | 197.0242 | 5.23528544 | 203.9938515
6.11653 | 217.5639 | 5.575932 | 197.0753 | 5.236898128 | 204.0408955
6.1184 | 217.4676 | 5.57764866 | 197.1758 | 5.238502192 | 203.9781765
6.12027 | 217.502 | 5.57935614 | 197.182 | 5.24011488 | 203.9746805
6.12213 | 217.4367 | 5.5810728 | 197.1681 | 5.241727568 | 204.0531125
6.124 | 217.3765 | 5.58278946 | 197.1758 | 5.243331632 | 204.0496165
6.12587 | 217.3696 | 5.58449694 | 197.2515 | 5.24494432 | 204.1506775
6.12773 | 217.1496 | 5.5862136 | 197.2608 | 5.246557008 | 204.1175795
6.1296 | 216.7594 | 5.58793026 | 197.3242 | 5.248161072 | 204.1175795
6.13147 | 216.3348 | 5.58963774 | 197.4263 | 5.24977376 | 204.195983
6.13333 | 215.6936 | 5.5913544 | 197.434 | 5.251386448 | 204.227352
6.1352 | 215.0094 | 5.59307106 | 197.417 | 5.25270592 | 204.2430365
6.13707 | 214.3768 | 5.59477854 | 197.4881 | 5.254318608 | 204.255225
6.13893 | 213.9471 | 5.5964952 | 197.5129 | 5.255922672 | 204.2656845
6.1408 | 213.7322 | 5.59821186 | 197.5577 | 5.25753536 | 204.3318995
6.14267 | 213.6823 | 5.59986426 | 197.5299 | 5.259148048 | 204.3249265
6.14453 | 213.7219 | 5.60157174 | 197.5237 | 5.260700368 | 204.483491
6.1464 | 213.7373 | 5.6032884 | 197.5856 | 5.262304432 | 204.502662
6.14827 | 213.8319 | 5.60500506 | 197.5407 | 5.26391712 | 204.4904735
6.15013 | 213.9522 | 5.60671254 | 197.6335 | 5.265529808 | 204.5409945
6.1516 | 214.1018 | 5.6084292 | 197.6165 | 5.267133872 | 204.577598
6.15347 | 214.3029 | 5.61014586 | 197.6242 | 5.26874656 | 204.732657
6.15533 | 214.4267 | 5.61185334 | 197.7031 | 5.270359248 | 204.809341
6.1572 | 214.5178 | 5.61357 | 197.6582 | 5.271963312 | 204.7622875
6.15907 | 214.6106 | 5.61528666 | 197.7263 | 5.273576 | 204.809341
6.16093 | 214.8599 | 5.61699414 | 197.7572 | 5.275188688 | 204.847664
6.1628 | 214.9699 | 5.61840786 | 197.7371 | 5.276792752 | 204.926096
6.16467 | 215.0575 | 5.62011534 | 197.747946 | 5.27840544 | 205.0010035
6.16653 | 215.2088 | 5.621832 | 197.799 | 5.280018128 | 204.999265
6.1684 | 215.3223 | 5.62354866 | 197.8268 | 5.281622192 | 204.988815
6.17027 | 215.3996 | 5.62525614 | 197.7711 | 5.28323488 | 205.0341205
6.17213 | 215.4615 | 5.6269728 | 197.8515 | 5.284847568 | 205.0584975
6.174 | 215.5904 | 5.62868946 | 197.9304 | 5.286451632 | 205.0672185
6.17587 | 215.6609 | 5.63039694 | 197.910306 | 5.28806432 | 205.06548
6.17773 | 215.6489 | 5.6321136 | 197.85 | 5.289677008 | 205.039336
6.1796 | 215.6145 | 5.63383026 | 197.8856 | 5.291281072 | 205.039336
6.18147 | 215.6437 | 5.63553774 | 197.8887 | 5.29289376 | 205.105551
6.18333 | 215.6833 | 5.6372544 | 197.8887 | 5.294213232 | 205.0428225
6.1852 | 215.7245 | 5.63897106 | 197.7897 | 5.29582592 | 205.0619935
6.18707 | 215.7022 | 5.64067854 | 197.7031 | 5.297438608 | 205.131695
6.18893 | 215.6833 | 5.6423952 | 197.7031 | 5.299042672 | 205.1857215
6.1908 | 215.7366 | 5.64411186 | 197.7031 | 5.30065536 | 205.182235
6.19267 | 215.6764 | 5.64581934 | 197.6783 | 5.302268048 | 205.171766
6.19453 | 215.6523 | 5.647536 | 197.7 | 5.303872112 | 205.1247125
6.1964 | 215.6437 | 5.64925266 | 197.7155 | 5.3054848 | 205.1909275
6.19827 | 215.6369 | 5.65096014 | 197.5949 | 5.307097488 | 205.131695
6.20013 | 215.5715 | 5.6526768 | 197.5376 | 5.308701552 | 205.1508565
6.2016 | 215.5251 | 5.65439346 | 197.5407 | 5.31031424 | 205.1508565
6.20347 | 215.5097 | 5.65610094 | 197.5299 | 5.311926928 | 205.121245
6.20533 | 215.5457 | 5.6578176 | 197.5608 | 5.313530992 | 205.2031445
6.2072 | 215.5371 | 5.65953426 | 197.5268 | 5.31514368 | 205.1090375
6.20907 | 215.5801 | 5.66124174 | 197.516 | 5.316756368 | 205.0584975
6.21093 | 215.6179 | 5.6625912 | 197.5407 | 5.318360432 | 205.1439025
6.2128 | 215.6093 | 5.66430786 | 197.5376 | 5.31997312 | 205.171766
6.21467 | 215.63 | 5.66601534 | 197.5407 | 5.321585808 | 205.1177585
6.21653 | 215.5904 | 5.667732 | 197.6273 | 5.323189872 | 205.1439025
6.2184 | 215.5904 | 5.66944866 | 197.6242 | 5.32480256 | 205.1944235
6.22027 | 215.6025 | 5.67115614 | 197.5856 | 5.326415248 | 205.24845
6.22213 | 215.7297 | 5.6728728 | 197.6722 | 5.328019312 | 205.1909275
6.224 | 215.7486 | 5.67458946 | 197.6861 | 5.329571632 | 205.1944235
6.22587 | 215.783 | 5.67629694 | 197.751 | 5.33118432 | 205.2327465
6.22773 | 215.6936 | 5.6780136 | 197.7789 | 5.332503792 | 205.236233
6.2292 | 215.6437 | 5.67973026 | 197.8021 | 5.33411648 | 205.2013965
6.23107 | 215.5904 | 5.68143774 | 197.8577 | 5.335729168 | 205.0846415
6.23293 | 215.575 | 5.6831544 | 197.8825 | 5.337333232 | 204.865087
6.2348 | 215.5097 | 5.68487106 | 197.8964 | 5.33894592 | 204.5078965
6.23667 | 215.4426 | 5.68657854 | 197.9134 | 5.340558608 | 203.664515
6.23853 | 215.3756 | 5.6882952 | 197.9552 | 5.342162672 | 202.1973635
6.2404 | 215.3429 | 5.69001186 | 197.9412 | 5.34377536 | 201.2128595
6.24227 | 215.2226 | 5.69171934 | 197.9985 | 5.345388048 | 200.9723955
6.24413 | 215.1246 | 5.693436 | 198.0232 | 5.346992112 | 201.050799
6.246 | 215.116 | 5.69515266 | 197.9784 | 5.3486048 | 201.1640675
6.24787 | 215.0507 | 5.69686014 | 198.1021 | 5.350217488 | 201.366199
6.24973 | 215.0318 | 5.6985768 | 198.0541 | 5.351821552 | 201.5282595
6.2516 | 215.0885 | 5.70029346 | 198.0479 | 5.35343424 | 201.768695
6.25347 | 215.1315 | 5.70163374 | 198.0789 | 5.355046928 | 201.977809
6.25533 | 215.1349 | 5.7033504 | 198.0912 | 5.356650992 | 202.1154735
6.2572 | 215.1435 | 5.70506706 | 198.099 | 5.35826368 | 202.3280455
6.25907 | 215.0627 | 5.70677454 | 198.1686 | 5.359876368 | 202.60859
6.26093 | 215.1039 | 5.7084912 | 198.2892 | 5.361480432 | 202.8107215
6.2628 | 215.1504 | 5.71020786 | 198.2675 | 5.36309312 | 202.953592
6.26467 | 215.2122 | 5.71191534 | 198.2258 | 5.364705808 | 203.143516
6.26653 | 215.3274 | 5.713632 | 198.2088 | 5.366309872 | 203.319513
6.26807 | 215.2466 | 5.71534866 | 198.3572 | 5.36792256 | 203.4397545
6.26993 | 215.2655 | 5.71705614 | 198.4608 | 5.369535248 | 203.591346
6.27213 | 215.2776 | 5.7187728 | 198.4917 | 5.371139312 | 203.7760355
6.274 | 215.3068 | 5.72048946 | 198.5258 | 5.372752 | 203.9206825
6.27587 | 215.2535 | 5.72219694 | 198.4886 | 5.374364688 | 203.990365
6.2774 | 215.2088 | 5.7239136 | 198.4237 | 5.375623792 | 203.997338
6.2796 | 215.1435 | 5.72563026 | 198.4639 | 5.37723648 | 204.094922
6.28113 | 215.1246 | 5.72733774 | 198.5057 | 5.378849168 | 204.1733255
6.283 | 215.1005 | 5.7290544 | 198.5845 | 5.380453232 | 204.1506775
6.28487 | 215.0008 | 5.73077106 | 198.5443 | 5.38206592 | 204.087949
6.28673 | 214.9733 | 5.73247854 | 198.5335 | 5.383678608 | 204.047878
6.2886 | 214.9441 | 5.7341952 | 198.6371 | 5.385282672 | 204.0182475
6.29047 | 214.9286 | 5.73591186 | 198.6124 | 5.38689536 | 203.9781765
6.29233 | 214.9544 | 5.73761934 | 198.6541 | 5.388508048 | 203.9834015
6.2942 | 214.9166 | 5.739336 | 198.6294 | 5.390112112 | 203.816116
6.29607 | 214.9252 | 5.74105266 | 198.5783 | 5.3917248 | 203.7847565
6.29793 | 214.9664 | 5.74276014 | 198.5954 | 5.393337488 | 203.7777835
6.2998 | 215.0575 | 5.7444768 | 198.6572 | 5.394941552 | 203.7533875
6.3016 | 215.0696 | 5.74619346 | 198.6603 | 5.39655424 | 203.8004315
6.30347 | 215.1504 | 5.74753374 | 198.6603 | 5.398166928 | 203.7464335
6.30533 | 215.1538 | 5.7492504 | 198.651024 | 5.399770992 | 203.8109005
6.3072 | 215.1658 | 5.75096706 | 198.6603 | 5.40138368 | 203.8701425
6.30907 | 215.1813 | 5.75267454 | 198.702 | 5.402996368 | 203.8701425
6.31093 | 215.2501 | 5.7543912 | 198.702 | 5.404600432 | 204.006059
6.3128 | 215.2535 | 5.75610786 | 198.7268 | 5.40621312 | 204.098418
6.31433 | 215.2501 | 5.75781534 | 198.699 | 5.407825808 | 204.2238655
6.3162 | 215.3223 | 5.759532 | 198.7098 | 5.409429872 | 204.270919
6.31807 | 215.2758 | 5.76124866 | 198.6881 | 5.41104256 | 204.1646045
6.31993 | 215.2655 | 5.76295614 | 198.733 | 5.412655248 | 204.1924965
6.3218 | 215.2844 | 5.7646728 | 198.7546 | 5.414259312 | 204.269171
6.32367 | 215.1968 | 5.76638946 | 198.7701 | 5.415872 | 204.351061
6.32553 | 215.2432 | 5.76809694 | 198.7546 | 5.417139728 | 204.3911415
6.3274 | 215.2415 | 5.7698136 | 198.7299 | 5.418743792 | 204.370232
6.32927 | 215.1847 | 5.77153026 | 198.7098 | 5.42035648 | 204.3632495
6.33113 | 215.2312 | 5.77323774 | 198.7469 | 5.421969168 | 204.4294645
6.333 | 215.2071 | 5.7749544 | 198.7392 | 5.423573232 | 204.511383
6.33487 | 215.0902 | 5.77667106 | 198.7299 | 5.42518592 | 204.5497155
6.33673 | 214.9819 | 5.77837854 | 198.6433 | 5.426798608 | 204.5305445
6.3386 | 215.0885 | 5.7800952 | 198.634 | 5.428402672 | 204.577598
6.34047 | 215.1504 | 5.78181186 | 198.5737 | 5.43001536 | 204.642065
6.34233 | 215.0696 | 5.78351934 | 198.5644 | 5.431628048 | 204.6699285
6.3442 | 215.0541 | 5.785236 | 198.4546 | 5.433232112 | 204.65774
6.34607 | 215.0318 | 5.78695266 | 198.4886 | 5.4348448 | 204.666442
6.34793 | 215.085 | 5.78866014 | 198.4268 | 5.436457488 | 204.767522
6.3498 | 215.1005 | 5.7903768 | 198.3093 | 5.438061552 | 204.8685735
6.35167 | 215.0782 | 5.79172626 | 198.3124 | 5.43967424 | 204.8441775
6.35353 | 214.9819 | 5.79343374 | 198.3263 | 5.441286928 | 204.849412
6.3554 | 214.9733 | 5.7951504 | 198.2923 | 5.442890992 | 204.859881
6.35727 | 214.9011 | 5.79686706 | 198.2134 | 5.44450368 | 204.931302
6.35873 | 214.8547 | 5.79857454 | 198.2582 | 5.446116368 | 204.9191135
6.3606 | 214.8392 | 5.8002912 | 198.2722 | 5.447720432 | 204.891231
6.36247 | 214.7791 | 5.80200786 | 198.1546 | 5.44933312 | 204.875556
6.36433 | 214.7722 | 5.80371534 | 198.167 | 5.450945808 | 204.950473
6.3662 | 214.7859 | 5.805432 | 198.219582 | 5.452549872 | 205.007986
6.36807 | 214.8513 | 5.80714866 | 198.2397 | 5.45416256 | 204.9191135
6.36993 | 214.8977 | 5.80885614 | 198.1887 | 5.455775248 | 204.9609325
6.3718 | 214.8323 | 5.8105728 | 198.1995 | 5.457379312 | 204.9766075
6.37367 | 214.8444 | 5.81228946 | 198.167 | 5.45864704 | 204.980094
6.37553 | 214.8289 | 5.81399694 | 198.0881 | 5.460259728 | 204.9347885
6.3774 | 214.8358 | 5.8157136 | 198.0093 | 5.461863792 | 204.966167
6.37927 | 214.7756 | 5.81743026 | 197.9474 | 5.46347648 | 205.0271475
6.38113 | 214.8323 | 5.81913774 | 197.9366 | 5.465089168 | 205.049805
6.383 | 214.7859 | 5.8208544 | 197.910306 | 5.466693232 | 205.0341205
6.38487 | 214.7412 | 5.82257106 | 197.8809 | 5.46830592 | 205.05503
6.38673 | 214.767 | 5.82427854 | 197.8825 | 5.469918608 | 205.2031445
6.3886 | 214.7206 | 5.8259952 | 197.910306 | 5.471522672 | 205.222306
6.39047 | 214.6828 | 5.82771186 | 197.9784 | 5.47313536 | 205.1508565
6.39233 | 214.614 | 5.82941934 | 198.0031 | 5.474748048 | 205.1909275
6.3942 | 214.5607 | 5.831136 | 197.9644 | 5.476352112 | 205.2170715
6.39607 | 214.4954 | 5.83285266 | 197.9412 | 5.4779648 | 205.182235
6.39793 | 214.5487 | 5.83456014 | 197.8825 | 5.479577488 | 205.2100985
6.3998 | 214.5332 | 5.83597386 | 197.7881 | 5.481181552 | 205.178739
6.40167 | 214.5728 | 5.83768134 | 197.7402 | 5.48279424 | 205.105551
6.40353 | 214.5762 | 5.839398 | 197.717 | 5.484406928 | 205.140416
6.4054 | 214.5178 | 5.84111466 | 197.734 | 5.486010992 | 205.1439025
6.40727 | 214.5143 | 5.84282214 | 197.7031 | 5.48762368 | 205.016688
6.40913 | 214.5607 | 5.8445388 | 197.6443 | 5.489236368 | 205.0776875
6.4106 | 214.5797 | 5.84625546 | 197.6691 | 5.490840432 | 205.1247125
6.41247 | 214.6708 | 5.84796294 | 197.7124 | 5.49245312 | 205.0584975
6.41433 | 214.7395 | 5.8496796 | 197.7619 | 5.494065808 | 204.9766075
6.4162 | 214.7395 | 5.85139626 | 197.765 | 5.495669872 | 205.0271475
6.41807 | 214.81 | 5.85310374 | 197.8098 | 5.49728256 | 205.081155
6.41993 | 214.8358 | 5.8548204 | 197.85 | 5.498895248 | 205.1090375
6.4218 | 214.8255 | 5.85653706 | 197.8948 | 5.50021472 | 205.081155
6.42367 | 214.8169 | 5.85824454 | 197.9366 | 5.501827408 | 205.0201745
6.42553 | 214.8736 | 5.85989694 | 198.0015 | 5.503431472 | 205.0846415
6.4274 | 214.8409 | 5.8616136 | 198.0912 | 5.504983792 | 205.06548
6.42927 | 214.8478 | 5.86333026 | 198.0464 | 5.50659648 | 205.121245
6.43113 | 214.8409 | 5.86503774 | 198.0912 | 5.508209168 | 205.18746
6.433 | 214.8753 | 5.8667544 | 198.0789 | 5.509813232 | 205.1282085
6.43487 | 214.9389 | 5.86847106 | 198.1051 | 5.51142592 | 205.0846415
6.43673 | 214.9252 | 5.87017854 | 198.099 | 5.513038608 | 205.131695
6.4386 | 214.932 | 5.8718952 | 198.2304 | 5.514642672 | 205.11602
6.44047 | 214.9905 | 5.87361186 | 198.1809 | 5.51625536 | 205.171766
6.44233 | 215.0438 | 5.87531934 | 198.1067 | 5.517868048 | 205.237981
6.4442 | 214.9819 | 5.877036 | 198.15 | 5.519472112 | 205.131695
6.44607 | 215.0042 | 5.87875266 | 198.1438 | 5.5210848 | 205.1752525
6.44793 | 215.0094 | 5.8801572 | 198.1469 | 5.522697488 | 205.2606385
6.4498 | 215.0575 | 5.88187386 | 198.1948 | 5.524301552 | 205.3024575
6.45167 | 214.9939 | 5.88358134 | 198.1469 | 5.52591424 | 205.295494
6.45353 | 215.1383 | 5.885298 | 198.21186 | 5.527526928 | 205.244954
6.455 | 215.1538 | 5.88701466 | 198.2706 | 5.529130992 | 205.286773
6.45687 | 215.1779 | 5.88872214 | 198.2752 | 5.53074368 | 205.4313915
6.45873 | 215.2501 | 5.8904388 | 198.3649 | 5.532356368 | 205.337313
6.4606 | 215.2724 | 5.89215546 | 198.4299 | 5.533960432 | 205.4418605
6.46993 | 215.4839 | 5.89386294 | 198.4438 | 5.53557312 | 205.4819315
6.4718 | 215.5492 | 5.8955796 | 198.4639 | 5.537185808 | 205.5324715
6.47367 | 215.5595 | 5.89729626 | 198.5397 | 5.538789872 | 205.593452
6.47553 | 215.6214 | 5.89900374 | 198.6232 | 5.54040256 | 205.586479
6.4774 | 215.7022 | 5.9007204 | 198.6572 | 5.541722032 | 205.602154
6.47927 | 215.6248 | 5.90243706 | 198.6433 | 5.54333472 | 205.593452
6.48113 | 215.6764 | 5.90414454 | 198.6402 | 5.544947408 | 205.710207
6.483 | 215.783 | 5.9058612 | 198.6773 | 5.546551472 | 205.7798895
6.48487 | 215.7641 | 5.90757786 | 198.7237 | 5.54816416 | 205.811268
6.48673 | 215.8277 | 5.90928534 | 198.7639 | 5.549776848 | 205.8461045
6.4886 | 215.8827 | 5.911002 | 198.7438 | 5.551380912 | 205.9367155
6.49047 | 215.8517 | 5.91271866 | 198.8366 | 5.5529936 | 205.982021
6.49233 | 215.9394 | 5.91442614 | 198.9015 | 5.554606288 | 206.0029305
6.4942 | 216.0047 | 5.9161428 | 198.7979 | 5.556210352 | 205.975048
6.49607 | 215.9514 | 5.91785946 | 198.8505 | 5.55747808 | 206.0133995
6.49793 | 216.0769 | 5.91956694 | 198.9464 | 5.559090768 | 206.091803
6.4998 | 216.0855 | 5.9212836 | 199.0021 | 5.561039792 | 206.205062
6.50167 | 216.1543 | 5.92300026 | 199.0716 | 5.56265248 | 206.180666
6.5032 | 216.2041 | 5.92434054 | 199.0886 | 5.564265168 | 206.250377
6.50507 | 216.2007 | 5.9260572 | 199.0948 | 5.565869232 | 206.2939345
6.50687 | 216.2385 | 5.92777386 | 199.1907 | 5.56713696 | 206.3601495
6.50873 | 216.2299 | 5.92948134 | 199.1768 | 5.568749648 | 206.398482
6.5106 | 216.3537 | 5.931198 | 199.1814 | 5.570353712 | 206.4019685
6.51247 | 216.4568 | 5.93291466 | 199.2711 | 5.5719664 | 206.405455
6.51433 | 216.4259 | 5.93462214 | 199.2015 | 5.573579088 | 206.3287805
6.5162 | 216.5943 | 5.9363388 | 199.3299 | 5.575183152 | 206.436805
6.51807 | 216.5685 | 5.93805546 | 199.4335 | 5.57679584 | 206.511741
6.51993 | 216.6631 | 5.93976294 | 199.4196 | 5.578408528 | 206.522191
6.5218 | 216.6631 | 5.9414796 | 199.4428 | 5.580012592 | 206.5762175
6.52367 | 216.7869 | 5.94319626 | 199.5356 | 5.58162528 | 206.654621
6.52553 | 216.8659 | 5.94490374 | 199.568 | 5.583237968 | 206.6476385
6.5274 | 216.9003 | 5.9466204 | 199.633 | 5.584842032 | 206.6737825
6.52927 | 216.9467 | 5.94833706 | 199.6392 | 5.58645472 | 206.712134
6.53113 | 216.9657 | 5.95004454 | 199.6299 | 5.588067408 | 206.6737825
6.533 | 217.0017 | 5.9517612 | 199.6562 | 5.589671472 | 206.6668285
6.53487 | 217.0396 | 5.95311066 | 199.6361 | 5.59128416 | 206.670296
6.53673 | 217.2304 | 5.95481814 | 199.599 | 5.592896848 | 206.7138535
6.5386 | 217.3301 | 5.9565348 | 199.6701 | 5.594500912 | 206.7748625
6.54047 | 217.349 | 5.95825146 | 199.6129 | 5.5961136 | 206.794024
6.54233 | 217.3645 | 5.95995894 | 199.5881 | 5.597726288 | 206.860239
6.5442 | 217.4332 | 5.9616756 | 199.65 | 5.598985392 | 206.9386425
6.54607 | 217.5484 | 5.96339226 | 199.6392 | 5.60059808 | 206.926454
6.54793 | 217.6412 | 5.96509974 | 199.6283 | 5.602210768 | 206.935156
6.5498 | 217.7564 | 5.9668164 | 199.585 | 5.603814832 | 206.9613
6.55133 | 217.832 | 5.96853306 | 199.65 | 5.60542752 | 206.9543175
6.5532 | 217.9163 | 5.97024054 | 199.701 | 5.607040208 | 206.884635
6.55507 | 217.9971 | 5.9719572 | 199.6809 | 5.608989232 | 206.968273
6.55693 | 218.0933 | 5.97367386 | 199.7984 | 5.61025696 | 207.027515
6.5588 | 218.193 | 5.97538134 | 199.8077 | 5.611869648 | 206.935156
6.56067 | 218.1965 | 5.977098 | 199.8943 | 5.613473712 | 206.942129
6.56253 | 218.2876 | 5.97881466 | 199.8943 | 5.6150864 | 207.01184
6.5644 | 218.3185 | 5.98052214 | 199.9051 | 5.616699088 | 207.0310015
6.56627 | 218.4148 | 5.9822388 | 199.9871 | 5.618303152 | 206.9961365
6.56813 | 218.5575 | 5.98395546 | 199.95 | 5.61991584 | 206.9229675
6.57 | 218.6262 | 5.98566294 | 200.0938 | 5.621528528 | 206.952579
6.57187 | 218.6743 | 5.9870124 | 200.0876 | 5.623132592 | 206.970021
6.57373 | 218.6554 | 5.98872906 | 200.0953 | 5.62474528 | 206.9647865
6.5756 | 218.7861 | 5.99043654 | 200.1773 | 5.626357968 | 206.992669
6.57747 | 218.8428 | 5.9921532 | 200.197404 | 5.627962032 | 207.074559
6.57933 | 218.9013 | 5.99423706 | 200.2423 | 5.62957472 | 207.0884955
6.5812 | 218.9477 | 5.99594454 | 200.2314 | 5.631187408 | 207.1947815
6.58307 | 219.0078 | 5.9976612 | 200.267 | 5.632791472 | 207.2052505
6.58493 | 219.0422 | 5.99937786 | 200.3118 | 5.63440416 | 207.233133
6.58673 | 219.1127 | 6.00071814 | 200.3598 | 5.636016848 | 207.2139525
6.5886 | 219.0817 | 6.0024348 | 200.2917 | 5.637620912 | 207.2296465
6.59047 | 219.1505 | 6.00415146 | 200.267 | 5.6392336 | 207.3185095
6.59233 | 219.1883 | 6.00585894 | 200.2639 | 5.640501328 | 207.3777515
6.5942 | 219.3104 | 6.0075756 | 200.3319 | 5.642105392 | 207.438732
6.59607 | 219.3293 | 6.00929226 | 200.2902 | 5.64371808 | 207.3934265
6.59793 | 219.2571 | 6.01099974 | 200.2948 | 5.645330768 | 207.4701105
6.59947 | 219.3448 | 6.0127164 | 200.3598 | 5.646934832 | 207.4788125
6.60133 | 219.2915 | 6.01443306 | 200.2639 | 5.64854752 | 207.4509395
6.6032 | 219.3001 | 6.01614054 | 200.2454 | 5.650160208 | 207.4352455
6.60507 | 219.3998 | 6.0178572 | 200.2763 | 5.651764272 | 207.5119295
6.60693 | 219.3757 | 6.01957386 | 200.3072 | 5.65337696 | 207.586837
6.6088 | 219.3379 | 6.02128134 | 200.3258 | 5.654989648 | 207.5676755
6.61067 | 219.441 | 6.022998 | 200.3489 | 5.656593712 | 207.5363255
6.61253 | 219.4445 | 6.02471466 | 200.352042 | 5.6582064 | 207.562441
6.6144 | 219.4462 | 6.02642214 | 200.3737 | 5.659819088 | 207.4962545
6.61627 | 219.5751 | 6.0281388 | 200.4417 | 5.661423152 | 207.6251885
6.61813 | 219.7144 | 6.02954334 | 200.4557 | 5.66303584 | 207.548514
6.62 | 219.8209 | 6.03126 | 200.4495 | 5.664648528 | 207.6182155
6.62187 | 219.8863 | 6.03297666 | 200.4557 | 5.666252592 | 207.647846
6.62373 | 219.943 | 6.03468414 | 200.4557 | 5.66786528 | 207.6687555
6.6256 | 220.0152 | 6.0364008 | 200.4742 | 5.669477968 | 207.707088
6.62747 | 220.139 | 6.03811746 | 200.3984 | 5.671082032 | 207.738438
6.62933 | 220.1991 | 6.03982494 | 200.3907 | 5.67269472 | 207.738438
6.6312 | 220.1699 | 6.0415416 | 200.3984 | 5.674307408 | 207.7837435
6.63307 | 220.2885 | 6.04325826 | 200.384514 | 5.675911472 | 207.769807
6.63493 | 220.3487 | 6.04496574 | 200.3706 | 5.67752416 | 207.788978
6.6368 | 220.3263 | 6.04661814 | 200.4185 | 5.678843632 | 207.86912
6.63867 | 220.2954 | 6.0483348 | 200.4294 | 5.680395952 | 207.9248945
6.64013 | 220.2232 | 6.05005146 | 200.4046 | 5.68200864 | 207.855193
6.642 | 219.9516 | 6.05175894 | 200.4665 | 5.683621328 | 207.836022
6.64387 | 219.4376 | 6.0534756 | 200.4603 | 5.685225392 | 207.905733
6.64573 | 218.0435 | 6.05519226 | 200.5005 | 5.68683808 | 207.987623
6.6476 | 216.4809 | 6.05689974 | 200.6149 | 5.688450768 | 208.0224595
6.64947 | 215.9171 | 6.0586164 | 200.6799 | 5.690054832 | 208.036415
6.65133 | 215.7108 | 6.06033306 | 200.7216 | 5.69166752 | 208.0224595
6.6532 | 215.7245 | 6.06204054 | 200.7495 | 5.693280208 | 208.118305
6.65507 | 215.8431 | 6.0637572 | 200.7742 | 5.694884272 | 208.067765
6.65693 | 215.9979 | 6.06547386 | 200.7974 | 5.69649696 | 208.1235395
6.6588 | 216.0477 | 6.06718134 | 200.7247 | 5.698109648 | 208.1078455
6.66067 | 216.2505 | 6.068898 | 200.8283 | 5.699713712 | 208.0224595
6.66253 | 216.4843 | 6.07030254 | 200.8948 | 5.7013264 | 208.00155
6.6644 | 216.7439 | 6.0720192 | 200.8979 | 5.702939088 | 207.978902
6.66627 | 216.9313 | 6.07373586 | 200.9319 | 5.704543152 | 207.8656525
6.66813 | 217.031 | 6.07544334 | 200.9319 | 5.70615584 | 207.846472
6.67 | 217.2338 | 6.07716 | 200.9087 | 5.707768528 | 207.738438
6.67187 | 217.392 | 6.07887666 | 201.0139 | 5.709372592 | 207.520622
6.67373 | 217.5793 | 6.08058414 | 201.1113 | 5.71098528 | 207.2522945
6.6756 | 217.6567 | 6.0823008 | 201.0247 | 5.712597968 | 206.8637255
6.67747 | 217.7564 | 6.08401746 | 201.0355 | 5.714202032 | 206.4751375
6.67933 | 217.8699 | 6.08572494 | 201.167 | 5.71581472 | 206.23816
6.6812 | 217.8664 | 6.0874416 | 201.201 | 5.717427408 | 206.0604245
6.68307 | 217.8888 | 6.08915826 | 201.2072 | 5.719031472 | 205.893158
6.68493 | 217.9317 | 6.09086574 | 201.2629 | 5.72064416 | 205.940202
6.6868 | 217.9128 | 6.0925824 | 201.2706 | 5.721963632 | 206.1039915
6.68867 | 217.8561 | 6.09429906 | 201.3108 | 5.72357632 | 206.0604245
6.69053 | 217.7134 | 6.09600654 | 201.3866 | 5.725189008 | 206.1022625
6.6924 | 217.6034 | 6.0977232 | 201.3943 | 5.726793072 | 206.231206
6.69427 | 217.5106 | 6.09943986 | 201.4036 | 5.72840576 | 206.4176435
6.69573 | 217.3679 | 6.10114734 | 201.4144 | 5.730018448 | 206.5274255
6.6976 | 217.3146 | 6.102864 | 201.4314 | 5.731622512 | 206.6424325
6.69947 | 217.318 | 6.10458066 | 201.4422 | 5.7332352 | 206.8480315
6.70133 | 217.2011 | 6.10628814 | 201.5242 | 5.734847888 | 206.933408
6.7032 | 217.184 | 6.1080048 | 201.4902 | 5.736451952 | 207.04319
6.70507 | 217.1857 | 6.10972146 | 201.4422 | 5.73806464 | 207.1059185
6.70693 | 217.2149 | 6.11142894 | 201.5242 | 5.739677328 | 207.2139525
6.7088 | 217.3352 | 6.1131456 | 201.583 | 5.741281392 | 207.3690305
6.71067 | 217.4607 | 6.11449506 | 201.5938 | 5.74289408 | 207.4108495
6.71253 | 217.502 | 6.11620254 | 201.6185 | 5.744506768 | 207.416084
6.7144 | 217.5725 | 6.1179192 | 201.6324 | 5.746110832 | 207.497974
6.71587 | 217.6326 | 6.11963586 | 201.617 | 5.74772352 | 207.4701105
6.71773 | 217.6034 | 6.12134334 | 201.5551 | 5.749336208 | 207.416084
6.72 | 217.6412 | 6.12306 | 201.5458 | 5.750888528 | 207.4613895
6.72187 | 217.7512 | 6.12477666 | 201.6324 | 5.752492592 | 207.466624
6.72373 | 217.7444 | 6.12648414 | 201.7314 | 5.75410528 | 207.356842
6.7256 | 217.7478 | 6.1282008 | 201.8134 | 5.755717968 | 207.3620765
6.72707 | 217.7254 | 6.12991746 | 201.7592 | 5.757322032 | 207.3115365
6.72893 | 217.6791 | 6.13162494 | 201.7283 | 5.75893472 | 207.241835
6.7308 | 217.698 | 6.1333416 | 201.7561 | 5.760254192 | 207.315023
6.73267 | 217.6722 | 6.13505826 | 201.776256 | 5.76186688 | 207.3777515
6.73453 | 217.6223 | 6.13676574 | 201.7824 | 5.763479568 | 207.3603285
6.7364 | 217.5639 | 6.1384824 | 201.7592 | 5.765083632 | 207.3620765
6.73827 | 217.6515 | 6.14019906 | 201.7082 | 5.76669632 | 207.4788125
6.74013 | 217.6412 | 6.14190654 | 201.6587 | 5.768309008 | 207.4857855
6.742 | 217.6171 | 6.1436232 | 201.6077 | 5.769913072 | 207.532839
6.74387 | 217.6533 | 6.14533986 | 201.6247 | 5.77152576 | 207.621702
6.74573 | 217.6533 | 6.14704734 | 201.5737 | 5.773138448 | 207.7994375
6.7476 | 217.514 | 6.148764 | 201.5659 | 5.774742512 | 207.86912
6.74947 | 217.4882 | 6.15048066 | 201.6665 | 5.7763552 | 207.937083
6.75133 | 217.514 | 6.15218814 | 201.6448 | 5.777967888 | 207.9702
6.7532 | 217.5106 | 6.1539048 | 201.586 | 5.779571952 | 207.9911095
6.75507 | 217.5381 | 6.15562146 | 201.6046 | 5.78118464 | 208.1078455
6.75693 | 217.5415 | 6.15696174 | 201.6309 | 5.782797328 | 208.092161
6.7588 | 217.3954 | 6.1586784 | 201.6495 | 5.784401392 | 208.036415
6.76033 | 217.349 | 6.16039506 | 201.6618 | 5.78601408 | 208.00155
6.7622 | 217.3645 | 6.16210254 | 201.6835 | 5.787626768 | 208.1078455
6.76407 | 217.3146 | 6.1638192 | 201.7561 | 5.789230832 | 208.0834685
6.76593 | 217.2304 | 6.16553586 | 201.835 | 5.79084352 | 208.0224595
6.7678 | 217.2648 | 6.16724334 | 201.8273 | 5.792456208 | 208.076486
6.76967 | 217.2699 | 6.16896 | 201.784 | 5.794060272 | 208.092161
6.77153 | 217.2235 | 6.17067666 | 201.7871 | 5.79567296 | 208.1148185
6.7734 | 217.2493 | 6.17238414 | 201.7902 | 5.797285648 | 208.1374665
6.77527 | 217.2837 | 6.1741008 | 201.8861 | 5.798889712 | 208.1409625
6.77713 | 217.3799 | 6.17581746 | 201.8969 | 5.8005024 | 208.095657
6.779 | 217.4109 | 6.17752494 | 201.852 | 5.802115088 | 208.05209
6.78087 | 217.3387 | 6.1792416 | 201.8582 | 5.803374192 | 208.161872
6.78273 | 217.3765 | 6.18095826 | 201.8721 | 5.80498688 | 208.1810335
6.7846 | 217.3731 | 6.18266574 | 201.8598 | 5.806599568 | 208.1967085
6.78647 | 217.4178 | 6.1843824 | 201.9046 | 5.808203632 | 208.2786175
6.78833 | 217.4384 | 6.18609906 | 201.9618 | 5.80981632 | 208.3396075
6.79013 | 217.4178 | 6.18780654 | 201.8907 | 5.811429008 | 208.4058225
6.792 | 217.4951 | 6.1895232 | 201.883 | 5.813033072 | 208.433686
6.79387 | 217.3989 | 6.19123986 | 201.9355 | 5.81464576 | 208.4528665
6.79573 | 217.4796 | 6.19294734 | 201.8969 | 5.816258448 | 208.4528665
6.7976 | 217.4762 | 6.194664 | 201.9077 | 5.817862512 | 208.5452065
6.79947 | 217.4693 | 6.19638066 | 201.9587 | 5.8194752 | 208.599233
6.80133 | 217.502 | 6.19808814 | 201.9417 | 5.821087888 | 208.7090055
6.8032 | 217.5071 | 6.1998048 | 202.0391 | 5.822691952 | 208.8031125
6.80507 | 217.5862 | 6.20152146 | 202.02831 | 5.82430464 | 208.7699955
6.80693 | 217.5793 | 6.20286174 | 202.0067 | 5.825917328 | 208.9024255
6.8088 | 217.5604 | 6.2045784 | 202.0237 | 5.827521392 | 209.027873
6.81067 | 217.5707 | 6.20629506 | 202.0732 | 5.82913408 | 209.094088
6.8122 | 217.6361 | 6.20800254 | 202.1072 | 5.830746768 | 209.120232
6.81407 | 217.6636 | 6.2097192 | 202.186 | 5.832350832 | 209.2491755
6.81593 | 217.698 | 6.21143586 | 202.2309 | 5.83396352 | 209.2805445
6.8178 | 217.7014 | 6.21314334 | 202.2386 | 5.835576208 | 209.3293175
6.81967 | 217.6756 | 6.21486 | 202.2665 | 5.837180272 | 209.4321455
6.82153 | 217.7873 | 6.21657666 | 202.3422 | 5.83879296 | 209.451307
6.8234 | 217.8011 | 6.21828414 | 202.3561 | 5.840405648 | 209.543666
6.82527 | 217.8509 | 6.2200008 | 202.362336 | 5.842009712 | 209.616835
6.82713 | 217.7719 | 6.22171746 | 202.418 | 5.84327744 | 209.691771
6.829 | 217.8045 | 6.22342494 | 202.3902 | 5.844890128 | 209.73359
6.83087 | 217.8063 | 6.2251416 | 202.3546 | 5.846494192 | 209.874722
6.83273 | 217.8509 | 6.22685826 | 202.3716 | 5.84810688 | 209.932235
6.8346 | 217.8784 | 6.22856574 | 202.4319 | 5.849719568 | 209.954883
6.83647 | 217.8888 | 6.2302824 | 202.4103 | 5.851323632 | 209.9670715
6.83833 | 217.9403 | 6.23199906 | 202.3422 | 5.85293632 | 210.0524575
6.8402 | 217.9042 | 6.23370654 | 202.362336 | 5.854549008 | 210.204049
6.84207 | 217.9283 | 6.2354232 | 202.5216 | 5.856153072 | 210.21277
6.84393 | 217.9472 | 6.23713986 | 202.5664 | 5.85776576 | 210.21277
6.8458 | 217.9472 | 6.23884734 | 202.5108 | 5.859378448 | 210.2894255
6.84767 | 217.9782 | 6.240564 | 202.516974 | 5.860982512 | 210.346948
6.84953 | 218.0847 | 6.24228066 | 202.551 | 5.8625952 | 210.3678575
6.8514 | 218.0383 | 6.24398814 | 202.5819 | 5.864207888 | 210.428838
6.85327 | 218.1088 | 6.2453376 | 202.5974 | 5.865811952 | 210.502026
6.85513 | 218.1655 | 6.24705426 | 202.6422 | 5.86742464 | 210.475882
6.8566 | 218.2068 | 6.24876174 | 202.6484 | 5.869037328 | 210.4253515
6.85847 | 218.2566 | 6.2504784 | 202.7551 | 5.870641392 | 210.444513
6.86033 | 218.3426 | 6.25219506 | 202.7628 | 5.87225408 | 210.4723955
6.8622 | 218.2652 | 6.25390254 | 202.851 | 5.873866768 | 210.3974595
6.86407 | 218.322 | 6.2556192 | 202.8757 | 5.875470832 | 210.352154
6.86593 | 218.3271 | 6.25733586 | 202.9129 | 5.87708352 | 210.3486865
6.8678 | 218.3649 | 6.25904334 | 202.9933 | 5.878696208 | 210.296408
6.86967 | 218.3563 | 6.26076 | 202.9577 | 5.880300272 | 210.219724
6.87153 | 218.2497 | 6.26247666 | 202.9438 | 5.88191296 | 210.11169
6.8734 | 218.2721 | 6.26418414 | 202.9933 | 5.883525648 | 209.9165315
6.87527 | 218.2876 | 6.2659008 | 202.9855 | 5.884784752 | 209.874722
6.87713 | 218.2395 | 6.26761746 | 203.0799 | 5.88639744 | 209.8503165
6.879 | 218.2652 | 6.26932494 | 203.2299 | 5.888010128 | 209.7039595
6.88087 | 218.169 | 6.2710416 | 203.2886 | 5.889614192 | 209.6447175
6.88273 | 218.0968 | 6.27275826 | 203.2747 | 5.89122688 | 209.656906
6.8846 | 218.1002 | 6.27446574 | 203.2824 | 5.892839568 | 209.698725
6.88647 | 218.1191 | 6.2761824 | 203.2886 | 5.894443632 | 209.723121
6.88833 | 218.1036 | 6.27789906 | 203.2964 | 5.89605632 | 209.773661
6.8902 | 218.1586 | 6.27960654 | 203.2206 | 5.897669008 | 209.822453
6.89207 | 218.1569 | 6.2813232 | 203.1232 | 5.899273072 | 209.9287485
6.89393 | 218.1054 | 6.28303986 | 203.0613 | 5.90088576 | 210.0176115
6.8958 | 218.1879 | 6.28474734 | 202.7103 | 5.902498448 | 210.0019175
6.89767 | 218.224 | 6.286464 | 201.9695 | 5.904102512 | 210.0524575
6.89953 | 218.1775 | 6.28818066 | 201.2242 | 5.9057152 | 210.0768535
6.9014 | 218.2119 | 6.28988814 | 200.7696 | 5.907327888 | 210.188374
6.90287 | 218.291 | 6.29130186 | 200.5639 | 5.908931952 | 210.3016425
6.90473 | 218.303 | 6.29300934 | 200.5948 | 5.91054464 | 210.460188
6.9066 | 218.3615 | 6.294726 | 200.6907 | 5.912157328 | 210.4723955
6.90847 | 218.4406 | 6.29644266 | 200.7139 | 5.913761392 | 210.3556405
6.91033 | 218.4423 | 6.29815014 | 200.8794 | 5.915089488 | 210.467161
6.9122 | 218.4646 | 6.2998668 | 201.0077 | 5.916693552 | 210.608312
6.91407 | 218.5523 | 6.30158346 | 201.1701 | 5.91830624 | 210.6117795
6.91593 | 218.6365 | 6.30329094 | 201.3324 | 5.919918928 | 210.576943
6.9178 | 218.6915 | 6.3050076 | 201.4979 | 5.921522992 | 210.650131
6.91967 | 218.8015 | 6.30666 | 201.6046 | 5.92313568 | 210.5804295
6.92153 | 218.8978 | 6.30837666 | 201.7654 | 5.924688 | 210.535124
6.9234 | 218.8359 | 6.31008414 | 201.9417 | 5.926300688 | 210.4880705
6.92527 | 218.7861 | 6.3118008 | 202.0654 | 5.927904752 | 210.479378
6.92713 | 218.8394 | 6.31351746 | 202.2201 | 5.92951744 | 210.3748115
6.929 | 218.8789 | 6.31522494 | 202.2974 | 5.931130128 | 210.3486865
6.93087 | 218.8291 | 6.3169416 | 202.3314 | 5.932734192 | 210.3085965
6.93273 | 218.9442 | 6.31865826 | 202.3592 | 5.93434688 | 210.3661095
6.9346 | 219.0663 | 6.32036574 | 202.4969 | 5.935959568 | 210.3835325
6.93647 | 219.0474 | 6.32177946 | 202.534 | 5.937563632 | 210.346948
6.93833 | 219.0422 | 6.32348694 | 202.4629 | 5.93917632 | 210.3329925
6.9402 | 219.0783 | 6.32550654 | 202.3484 | 5.940789008 | 210.3678575
6.94207 | 219.2072 | 6.32692026 | 202.2479 | 5.942393072 | 210.4061805
6.94393 | 219.2451 | 6.32862774 | 202.1659 | 5.94400576 | 210.468909
6.9458 | 219.2072 | 6.3303444 | 201.9695 | 5.945325232 | 210.56997
6.94767 | 219.2451 | 6.33206106 | 201.8273 | 5.947222512 | 210.6239965
6.94913 | 219.2451 | 6.33376854 | 201.8412 | 5.9488352 | 210.693698
6.951 | 219.1969 | 6.3354852 | 201.8242 | 5.950447888 | 210.7390035
6.95287 | 219.2193 | 6.33720186 | 201.8721 | 5.952051952 | 210.8295955
6.95473 | 219.3069 | 6.33890934 | 201.8072 | 5.95366464 | 210.8452895
6.9566 | 219.4187 | 6.340626 | 201.8242 | 5.955277328 | 210.8609645
6.95847 | 219.5098 | 6.34234266 | 201.9355 | 5.956881392 | 210.972485
6.96033 | 219.4806 | 6.34405014 | 201.9927 | 5.958209488 | 210.9602775
6.9622 | 219.472 | 6.3457668 | 202.0592 | 5.959813552 | 210.941116
6.96407 | 219.5184 | 6.34748346 | 202.1134 | 5.96142624 | 211.031727
6.96593 | 219.5631 | 6.34919094 | 202.1072 | 5.963038928 | 211.0631055
6.9678 | 219.6439 | 6.3509076 | 202.1891 | 5.964642992 | 211.097942
6.96967 | 219.6628 | 6.35262426 | 202.2216 | 5.96625568 | 211.066592
6.97153 | 219.6748 | 6.35433174 | 202.2665 | 5.967868368 | 211.016052
6.9734 | 219.747 | 6.3560484 | 202.3144 | 5.969472432 | 210.9881695
6.97527 | 219.747 | 6.35776506 | 202.3685 | 5.97108512 | 210.9777195
6.97713 | 219.79 | 6.35947254 | 202.3793 | 5.972697808 | 211.0857535
6.979 | 219.7986 | 6.3611892 | 202.3113 | 5.974301872 | 211.132807
6.98087 | 219.7591 | 6.36290586 | 202.3036 | 5.97591456 | 211.0195385
6.98273 | 219.7367 | 6.36461334 | 202.2866 | 5.977527248 | 211.057871
6.9846 | 219.6868 | 6.36633 | 202.3453 | 5.979131312 | 211.1118975
6.98647 | 219.7367 | 6.36804666 | 202.3005 | 5.980744 | 211.146734
6.98833 | 219.8175 | 6.36975414 | 202.2757 | 5.982356688 | 211.174626
6.9902 | 219.7986 | 6.3714708 | 202.2866 | 5.983960752 | 211.2251375
6.99207 | 219.9017 | 6.37318746 | 202.2216 | 5.98522848 | 211.2181835
6.99393 | 219.8828 | 6.37452774 | 202.2386 | 5.986841168 | 211.265218
6.9958 | 219.8588 | 6.3762444 | 202.1891 | 5.988445232 | 211.240841
6.99767 | 219.9464 | 6.37796106 | 202.2309 | 5.99005792 | 211.2094625
6.99913 | 219.9705 | 6.37966854 | 202.2974 | 5.991670608 | 211.298335
7.001 | 219.9739 | 6.3813852 | 202.2866 | 5.993274672 | 211.369775
7.00287 | 219.9464 | 6.38310186 | 202.3407 | 5.99488736 | 211.486511
7.00473 | 219.9774 | 6.38480934 | 202.3902 | 5.996500048 | 211.3959
7.0066 | 219.9825 | 6.386526 | 202.3484 | 5.998104112 | 211.294839
7.00847 | 220.0324 | 6.38824266 | 202.4412 | 5.9997168 | 211.345379
7.01033 | 220.0461 | 6.38995014 | 202.5386 | 6.001329488 | 211.279164
7.0122 | 220.1579 | 6.3916668 | 202.4629 | 6.002933552 | 211.307056
7.01407 | 220.1854 | 6.39338346 | 202.4304 | 6.00454624 | 211.104915
7.01593 | 220.1733 | 6.39509094 | 202.516974 | 6.006158928 | 211.0352135
7.0178 | 220.2507 | 6.3964404 | 202.483 | 6.007762992 | 210.7721015
7.01967 | 220.3504 | 6.39815706 | 202.5108 | 6.00937568 | 210.177905
7.02153 | 220.3074 | 6.39986454 | 202.6036 | 6.010988368 | 209.426911
7.0234 | 220.3573 | 6.4015812 | 202.5309 | 6.012592432 | 208.813553
7.02527 | 220.3487 | 6.40329786 | 202.5448 | 6.01420512 | 208.393615
7.02713 | 220.3641 | 6.40500534 | 202.6036 | 6.015817808 | 208.2071775
7.029 | 220.4638 | 6.406722 | 202.5664 | 6.017421872 | 208.1810335
7.03087 | 220.4415 | 6.40843866 | 202.5695 | 6.01903456 | 208.294302
7.03273 | 220.5188 | 6.41014614 | 202.6175 | 6.020647248 | 208.4058225
7.0346 | 220.5756 | 6.4118628 | 202.5788 | 6.022251312 | 208.566116
7.03647 | 220.61 | 6.41357946 | 202.5139 | 6.023864 | 208.747338
7.03833 | 220.5824 | 6.41528694 | 202.551 | 6.025476688 | 208.923335
7.0402 | 220.5876 | 6.4170036 | 202.5927 | 6.026735792 | 209.0818995
7.04207 | 220.5721 | 6.41872026 | 202.5819 | 6.02834848 | 209.2561485
7.04393 | 220.6375 | 6.42042774 | 202.5386 | 6.029961168 | 209.4321455
7.04547 | 220.7354 | 6.4221444 | 202.5371 | 6.031565232 | 209.559341
7.04733 | 220.6684 | 6.42386106 | 202.5664 | 6.03317792 | 209.7684265
7.0492 | 220.72 | 6.42556854 | 202.5958 | 6.034790608 | 209.9165315
7.05107 | 220.6942 | 6.4272852 | 202.541724 | 6.036394672 | 210.045475
7.05293 | 220.622 | 6.42900186 | 202.516974 | 6.03800736 | 210.1500415
7.0548 | 220.6753 | 6.43070934 | 202.5031 | 6.039620048 | 210.195347
7.05667 | 220.7527 | 6.432426 | 202.4629 | 6.041224112 | 210.3312445
7.05853 | 220.7784 | 6.43414266 | 202.5278 | 6.0428368 | 210.3748115
7.0604 | 220.8248 | 6.43585014 | 202.5695 | 6.044449488 | 210.402694
7.06227 | 220.8472 | 6.4375668 | 202.492224 | 6.046053552 | 210.3016425
7.06413 | 220.9538 | 6.43928346 | 202.516974 | 6.04766624 | 210.21277
7.066 | 220.9039 | 6.44062374 | 202.492224 | 6.049278928 | 210.204049
7.06787 | 220.8781 | 6.4423404 | 202.5062 | 6.050882992 | 210.1569955
7.06973 | 220.9314 | 6.44405706 | 202.4242 | 6.05249568 | 209.954883
7.0716 | 221.038 | 6.44576454 | 202.3453 | 6.054108368 | 209.8276685
7.07347 | 221.0844 | 6.4474812 | 202.337586 | 6.055712432 | 209.8189665
7.07527 | 221.0878 | 6.44919786 | 202.3252 | 6.05732512 | 209.8050395
7.07713 | 221.1532 | 6.45090534 | 202.2448 | 6.058937808 | 209.7022115
7.079 | 221.1721 | 6.452622 | 202.251 | 6.060541872 | 209.6691135
7.08087 | 221.1428 | 6.45433866 | 202.2649 | 6.06215456 | 209.7614725
7.08273 | 221.1583 | 6.45604614 | 202.3206 | 6.063767248 | 209.81548
7.0846 | 221.2426 | 6.4577628 | 202.3345 | 6.065371312 | 209.7928225
7.08647 | 221.2374 | 6.45947946 | 202.3113 | 6.06663904 | 209.888668
7.08833 | 221.2494 | 6.46118694 | 202.3453 | 6.068251728 | 210.1029975
7.0902 | 221.3371 | 6.4629036 | 202.4134 | 6.069855792 | 210.1273935
7.09207 | 221.3388 | 6.46462026 | 202.4752 | 6.07146848 | 210.2267065
7.09393 | 221.3956 | 6.46632774 | 202.4273 | 6.073081168 | 210.285939
7.09547 | 221.4987 | 6.4680444 | 202.4582 | 6.074685232 | 210.3486865
7.09733 | 221.411 | 6.46976106 | 202.5139 | 6.07629792 | 210.453234
7.0992 | 221.356 | 6.47146854 | 202.5525 | 6.077910608 | 210.519449
7.10107 | 221.2838 | 6.4731852 | 202.5587 | 6.079514672 | 210.561268
7.10293 | 221.3612 | 6.47490186 | 202.5649 | 6.08112736 | 210.6048255
7.1048 | 221.411 | 6.47660934 | 202.6097 | 6.082740048 | 210.5961045
7.10667 | 221.5228 | 6.478326 | 202.5371 | 6.084344112 | 210.5891505
7.10853 | 221.4832 | 6.48004266 | 202.6515 | 6.0859568 | 210.561268
7.1104 | 221.4523 | 6.48175014 | 202.696362 | 6.087569488 | 210.43754
7.11227 | 221.4953 | 6.48316386 | 202.7134 | 6.089173552 | 210.409667
7.11413 | 221.5211 | 6.48487134 | 202.735 | 6.09078624 | 210.343452
7.116 | 221.5554 | 6.486588 | 202.7551 | 6.092398928 | 210.2981465
7.11787 | 221.5554 | 6.48830466 | 202.8077 | 6.094002992 | 210.312083
7.11973 | 221.6328 | 6.49001214 | 202.8448 | 6.09561568 | 210.352154
7.1216 | 221.7548 | 6.4917288 | 202.8417 | 6.097228368 | 210.343452
7.12347 | 221.7514 | 6.49344546 | 202.9175 | 6.098832432 | 210.3242905
7.12533 | 221.7789 | 6.49509786 | 202.9283 | 6.10044512 | 210.336479
7.1272 | 221.8081 | 6.49680534 | 202.9376 | 6.102057808 | 210.378298
7.12867 | 221.8941 | 6.498522 | 203.0195 | 6.103661872 | 210.444513
7.13053 | 221.925 | 6.50023866 | 203.0799 | 6.1049296 | 210.5734565
7.1324 | 221.8666 | 6.50194614 | 203.1556 | 6.106542288 | 210.5961045
7.13427 | 221.9439 | 6.5036628 | 203.1417 | 6.108146352 | 210.6152755
7.13613 | 221.9886 | 6.50537946 | 203.1139 | 6.10975904 | 210.7633995
7.138 | 222.0281 | 6.50708694 | 203.1092 | 6.111371728 | 210.7407515
7.13987 | 222.0728 | 6.5088036 | 203.185 | 6.112975792 | 210.7860285
7.14173 | 222.1038 | 6.51052026 | 203.1927 | 6.11458848 | 210.90627
7.1436 | 222.1536 | 6.51222774 | 203.1201 | 6.116201168 | 210.991656
7.14547 | 222.2602 | 6.5139444 | 203.1958 | 6.117805232 | 210.9689985
7.14733 | 222.2344 | 6.51566106 | 203.2345 | 6.11941792 | 210.9428545
7.1492 | 222.1691 | 6.51736854 | 203.185 | 6.121030608 | 210.9602775
7.15107 | 222.1468 | 6.5190852 | 203.2067 | 6.122634672 | 211.0038445
7.15293 | 222.2757 | 6.52080186 | 203.2623 | 6.12424736 | 210.9881695
7.1548 | 222.3462 | 6.52250934 | 203.2886 | 6.125860048 | 210.949837
7.15667 | 222.3685 | 6.52392306 | 203.3103 | 6.127464112 | 210.908018
7.15853 | 222.3462 | 6.52563054 | 203.3134 | 6.1290768 | 210.9933945
7.1604 | 222.4063 | 6.5273472 | 203.2237 | 6.130689488 | 210.9306755
7.16187 | 222.4562 | 6.52906386 | 203.2299 | 6.132293552 | 210.8609645
7.16373 | 222.537 | 6.53077134 | 203.3381 | 6.13390624 | 210.9620255
7.1656 | 222.4785 | 6.532488 | 203.417 | 6.135518928 | 210.9689985
7.16747 | 222.6212 | 6.53420466 | 203.4989 | 6.137122992 | 211.0282405
7.16973 | 222.7243 | 6.53591214 | 203.485 | 6.13873568 | 211.162409
7.1716 | 222.7673 | 6.5376288 | 203.417 | 6.140348368 | 211.1780935
7.17347 | 222.7794 | 6.53934546 | 203.4726 | 6.141952432 | 211.139761
7.17533 | 222.8051 | 6.54105294 | 203.4757 | 6.14356512 | 211.23212
7.1768 | 222.8464 | 6.5427696 | 203.5129 | 6.145177808 | 211.272191
7.17867 | 222.8172 | 6.54448626 | 203.6335 | 6.14649728 | 211.329704
7.18053 | 222.9048 | 6.54619374 | 203.6412 | 6.148109968 | 211.3767385
7.1824 | 222.9805 | 6.5479104 | 203.5608 | 6.149714032 | 211.3959
7.18427 | 223.0046 | 6.54962706 | 203.5963 | 6.15132672 | 211.411594
7.18613 | 223.0235 | 6.55133454 | 203.5762 | 6.152939408 | 211.54752
7.188 | 222.996 | 6.5530512 | 203.5623 | 6.154543472 | 211.5405375
7.18987 | 223.02 | 6.55476786 | 203.6072 | 6.15615616 | 211.477809
7.19173 | 223.0733 | 6.55647534 | 203.6134 | 6.157768848 | 211.601518
7.1936 | 223.032 | 6.558192 | 203.6103 | 6.159372912 | 211.5980315
7.19547 | 223.0733 | 6.55990866 | 203.5917 | 6.1609856 | 211.585843
7.19733 | 223.1455 | 6.56161614 | 203.6505 | 6.162598288 | 211.676454
7.1992 | 223.2383 | 6.5633328 | 203.5577 | 6.164202352 | 211.671229
7.20107 | 223.2383 | 6.56504946 | 203.5824 | 6.16581504 | 211.6415985
7.20293 | 223.2452 | 6.56675694 | 203.6814 | 6.167427728 | 211.645085
7.2048 | 223.2882 | 6.56840934 | 203.6474 | 6.169031792 | 211.7217595
7.20667 | 223.369 | 6.56982306 | 203.717 | 6.170584112 | 211.7147865
7.20853 | 223.3982 | 6.57153054 | 203.7278 | 6.1721968 | 211.7879555
7.2104 | 223.4446 | 6.5732472 | 203.7881 | 6.173809488 | 211.7234885
7.21187 | 223.4378 | 6.57496386 | 203.8994 | 6.175413552 | 211.636364
7.21373 | 223.5065 | 6.57667134 | 203.908716 | 6.17702624 | 211.6991115
7.2156 | 223.6371 | 6.578388 | 203.9721 | 6.178638928 | 211.8472165
7.21747 | 223.687 | 6.58010466 | 204 | 6.180242992 | 211.916918
7.21933 | 223.6818 | 6.58181214 | 204.068 | 6.18185568 | 211.909945
7.2212 | 223.6939 | 6.5835288 | 204.1685 | 6.183468368 | 211.927368
7.22307 | 223.7369 | 6.58524546 | 204.1824 | 6.185072432 | 212.0214655
7.22493 | 223.6973 | 6.58695294 | 204.1963 | 6.18668512 | 212.017979
7.2268 | 223.5873 | 6.5886696 | 204.2304 | 6.188004592 | 212.065023
7.22867 | 223.3999 | 6.59038626 | 204.2195 | 6.18961728 | 212.126013
7.23053 | 223.0458 | 6.59209374 | 204.2953 | 6.191229968 | 212.131238
7.2324 | 221.6826 | 6.5938104 | 204.368 | 6.192834032 | 212.1852455
7.23427 | 220.12 | 6.59552706 | 204.317 | 6.19444672 | 212.1538955
7.23613 | 219.4995 | 6.59723454 | 204.3603 | 6.196059408 | 212.1190305
7.238 | 219.2451 | 6.5989512 | 204.3958 | 6.197663472 | 212.141688
7.23987 | 219.2623 | 6.60066786 | 204.4376 | 6.19927616 | 212.1294995
7.24173 | 219.4101 | 6.60237534 | 204.4376 | 6.200888848 | 212.1294995
7.2436 | 219.5803 | 6.604092 | 204.5226 | 6.202492912 | 212.141688
7.24547 | 219.7178 | 6.60580866 | 204.5257 | 6.2041056 | 212.131238
7.24733 | 219.9327 | 6.60751614 | 204.4716 | 6.205718288 | 212.164336
7.2492 | 220.2112 | 6.6092328 | 204.5226 | 6.207322352 | 212.232299
7.25107 | 220.304 | 6.61094946 | 204.5644 | 6.20893504 | 212.2201105
7.25293 | 220.4449 | 6.61228974 | 204.4716 | 6.210547728 | 212.1538955
7.25447 | 220.6598 | 6.6140064 | 204.5412 | 6.212151792 | 212.131238
7.25633 | 220.8506 | 6.61572306 | 204.5582 | 6.21376448 | 212.2044165
7.2582 | 221.0466 | 6.61743054 | 204.5891 | 6.215377168 | 212.157382
7.26007 | 221.2116 | 6.6191472 | 204.5984 | 6.216981232 | 212.164336
7.26193 | 221.3956 | 6.62086386 | 204.6432 | 6.21859392 | 212.166084
7.2638 | 221.5915 | 6.62257134 | 204.706656 | 6.220206608 | 212.2619295
7.26567 | 221.6448 | 6.624288 | 204.7237 | 6.221810672 | 212.315937
7.26753 | 221.7737 | 6.62600466 | 204.7778 | 6.22342336 | 212.4013135
7.2694 | 221.8167 | 6.62771214 | 204.836544 | 6.225036048 | 212.4030615
7.27127 | 221.858 | 6.6294288 | 204.8443 | 6.226640112 | 212.432692
7.27313 | 222.0385 | 6.63114546 | 204.8273 | 6.2282528 | 212.5424645
7.275 | 222.035 | 6.63285294 | 204.8195 | 6.229865488 | 212.6156335
7.2768 | 222.0281 | 6.6345696 | 204.8706 | 6.231124592 | 212.694056
7.27867 | 221.9749 | 6.63628626 | 204.8396 | 6.23273728 | 212.647012
7.28053 | 222.0539 | 6.63799374 | 204.8984 | 6.234349968 | 212.7254155
7.2824 | 222.1038 | 6.6397104 | 204.9989 | 6.235954032 | 212.7986035
7.28427 | 221.9972 | 6.64142706 | 204.9958 | 6.23756672 | 212.828234
7.28613 | 221.8597 | 6.64313454 | 204.9649 | 6.239179408 | 212.8404225
7.288 | 221.8511 | 6.6448512 | 204.8706 | 6.240783472 | 212.786415
7.28987 | 221.8081 | 6.64656786 | 204.9092 | 6.24239616 | 212.9415025
7.29173 | 221.7737 | 6.64827534 | 204.8814 | 6.244008848 | 213.070446
7.2936 | 221.7445 | 6.649992 | 204.7886 | 6.245612912 | 213.051256
7.29547 | 221.705 | 6.65170866 | 204.8783 | 6.2472256 | 213.0303465
7.29733 | 221.595 | 6.65341614 | 204.8056 | 6.248838288 | 212.992014
7.2992 | 221.5142 | 6.6551328 | 204.6881 | 6.250442352 | 213.0965615
7.30107 | 221.5486 | 6.65684946 | 204.681906 | 6.25205504 | 213.194155
7.3026 | 221.5331 | 6.65818974 | 204.6881 | 6.253667728 | 213.216803
7.30447 | 221.4763 | 6.6599064 | 204.7097 | 6.255271792 | 213.248153
7.30633 | 221.5709 | 6.66162306 | 204.702 | 6.25688448 | 213.2533875
7.3082 | 221.6603 | 6.66333054 | 204.651 | 6.258497168 | 213.2638565
7.31007 | 221.6139 | 6.6650472 | 204.6881 | 6.260101232 | 213.3544675
7.31193 | 221.5829 | 6.66676386 | 204.736 | 6.26171392 | 213.349233
7.3138 | 221.6397 | 6.66847134 | 204.7469 | 6.263326608 | 213.439844
7.31567 | 221.6792 | 6.670188 | 204.7407 | 6.264930672 | 213.490365
7.31753 | 221.7445 | 6.67190466 | 204.7546 | 6.26654336 | 213.589697
7.3194 | 221.7634 | 6.67361214 | 204.7407 | 6.268156048 | 213.6367505
7.32127 | 221.7548 | 6.6753288 | 204.7747 | 6.269415152 | 213.6245335
7.32313 | 221.8322 | 6.67704546 | 204.7809 | 6.27102784 | 213.711658
7.325 | 221.8477 | 6.67875294 | 204.7994 | 6.272640528 | 213.671587
7.32687 | 221.8202 | 6.6804696 | 204.7948 | 6.274244592 | 213.7412885
7.32873 | 221.8545 | 6.68218626 | 204.8226 | 6.27585728 | 213.8109995
7.3306 | 221.9388 | 6.68389374 | 204.7546 | 6.277469968 | 213.8423495
7.33247 | 221.9474 | 6.6856104 | 204.7268 | 6.279074032 | 213.971293
7.33433 | 221.8975 | 6.68732706 | 204.7221 | 6.28068672 | 213.9242395
7.3362 | 221.8133 | 6.68903454 | 204.6989 | 6.282299408 | 213.9329605
7.33807 | 221.7892 | 6.6907512 | 204.6649 | 6.283903472 | 213.913799
7.33993 | 221.7978 | 6.69246786 | 204.6432 | 6.28551616 | 213.889403
7.34927 | 221.76 | 6.69417534 | 204.5752 | 6.287128848 | 213.8981145
7.35073 | 221.7978 | 6.695892 | 204.5613 | 6.288732912 | 213.978266
7.3526 | 221.8081 | 6.69760866 | 204.5783 | 6.2903456 | 213.9974275
7.35447 | 221.7703 | 6.69931614 | 204.5582 | 6.291958288 | 213.978266
7.35633 | 221.8047 | 6.7006656 | 204.5582 | 6.293562352 | 213.967797
7.3582 | 221.882 | 6.70238226 | 204.5814 | 6.29517504 | 213.955618
7.36007 | 221.7394 | 6.70408974 | 204.5396 | 6.296787728 | 213.9904545
7.36193 | 221.7411 | 6.7058064 | 204.4639 | 6.298391792 | 214.0828135
7.3638 | 221.7359 | 6.70752306 | 204.4438 | 6.30000448 | 214.1577495
7.36567 | 221.6637 | 6.70923054 | 204.4376 | 6.301617168 | 214.1803975
7.36753 | 221.6947 | 6.7109472 | 204.4128 | 6.303221232 | 214.119398
7.3694 | 221.595 | 6.71266386 | 204.4438 | 6.30483392 | 214.1647035
7.37127 | 221.5571 | 6.71437134 | 204.4237 | 6.306446608 | 214.2309185
7.37313 | 221.5296 | 6.716088 | 204.4066 | 6.308050672 | 214.21873
7.375 | 221.3715 | 6.71780466 | 204.4128 | 6.30966336 | 214.2622875
7.37687 | 221.3113 | 6.71951214 | 204.4855 | 6.311276048 | 214.25008
7.37873 | 221.3801 | 6.7212288 | 204.5474 | 6.312535152 | 214.258801
7.3806 | 221.2804 | 6.72294546 | 204.5134 | 6.31414784 | 214.309341
7.38247 | 221.1961 | 6.72465294 | 204.4809 | 6.315760528 | 214.284945
7.38433 | 221.1618 | 6.7263696 | 204.5304 | 6.317364592 | 214.340691
7.3862 | 221.093 | 6.72808626 | 204.5706 | 6.31897728 | 214.366835
7.38807 | 221.0053 | 6.72979374 | 204.5644 | 6.320589968 | 214.3389525
7.38993 | 220.9967 | 6.7315104 | 204.5814 | 6.322194032 | 214.277972
7.3918 | 221.1532 | 6.73322706 | 204.6293 | 6.32380672 | 214.2901795
7.39367 | 221.203 | 6.73493454 | 204.6231 | 6.325419408 | 214.2239645
7.39553 | 221.1119 | 6.7366512 | 204.6061 | 6.327023472 | 214.117669
7.3974 | 221.1549 | 6.73836786 | 204.5366 | 6.32863616 | 214.152515
7.39887 | 221.1961 | 6.74007534 | 204.4376 | 6.329955632 | 214.1890995
7.40073 | 221.289 | 6.741792 | 204.4577 | 6.33156832 | 214.1072095
7.4026 | 221.3113 | 6.74350866 | 204.3989 | 6.333181008 | 214.034012
7.40447 | 221.3371 | 6.74521614 | 204.3154 | 6.334785072 | 214.028806
7.40633 | 221.2718 | 6.74662986 | 204.351 | 6.33639776 | 214.0828135
7.4082 | 221.2993 | 6.74833734 | 204.3448 | 6.338010448 | 214.0984885
7.41007 | 221.2838 | 6.750054 | 204.3309 | 6.339614512 | 214.068877
7.41193 | 221.2718 | 6.75177066 | 204.3819 | 6.3412272 | 213.9747795
7.4138 | 221.258 | 6.75347814 | 204.405102 | 6.342839888 | 213.962591
7.41567 | 221.2185 | 6.7551948 | 204.3881 | 6.344443952 | 214.037508
7.41753 | 221.2374 | 6.7568472 | 204.4206 | 6.34605664 | 214.0723635
7.4194 | 221.234 | 6.75856386 | 204.5134 | 6.34760896 | 214.135092
7.42127 | 221.1996 | 6.76027134 | 204.5536 | 6.349221648 | 213.9991755
7.42313 | 221.2305 | 6.761988 | 204.5536 | 6.350825712 | 214.0497155
7.425 | 221.1961 | 6.76339254 | 204.6123 | 6.3524384 | 214.0253195
7.42687 | 221.2271 | 6.7651092 | 204.62 | 6.354051088 | 213.9974275
7.42873 | 221.1927 | 6.76682586 | 204.634 | 6.355655152 | 214.034012
7.4306 | 221.2082 | 6.76853334 | 204.6154 | 6.35726784 | 214.028806
7.43247 | 221.1274 | 6.77025 | 204.634 | 6.358880528 | 214.028806
7.43433 | 221.1927 | 6.77196666 | 204.6092 | 6.360484592 | 213.955618
7.4362 | 221.1618 | 6.77367414 | 204.6092 | 6.36209728 | 213.870232
7.43807 | 221.1532 | 6.7753908 | 204.6123 | 6.363709968 | 213.823188
7.43993 | 221.1377 | 6.77710746 | 204.5056 | 6.365314032 | 213.854557
7.4418 | 221.1033 | 6.77881494 | 204.436 | 6.36692672 | 213.8824205
7.44367 | 221.1343 | 6.7805316 | 204.3819 | 6.368539408 | 213.889403
7.44513 | 221.1463 | 6.78224826 | 204.4438 | 6.370143472 | 213.854557
7.447 | 221.1721 | 6.78395574 | 204.5087 | 6.371471568 | 213.819692
7.44887 | 221.2219 | 6.7856724 | 204.5412 | 6.373075632 | 213.756973
7.45073 | 221.1652 | 6.78738906 | 204.5396 | 6.37468832 | 213.7918095
7.4526 | 221.1188 | 6.78909654 | 204.6154 | 6.376301008 | 213.8162055
7.45447 | 221.1996 | 6.7908132 | 204.6788 | 6.377905072 | 213.797044
7.45633 | 221.2426 | 6.79252986 | 204.7824 | 6.37951776 | 213.7256135
7.4582 | 221.3268 | 6.79423734 | 204.8087 | 6.381130448 | 213.8075035
7.46007 | 221.3423 | 6.795954 | 204.8257 | 6.382734512 | 213.8423495
7.46193 | 221.3216 | 6.79767066 | 204.8566 | 6.3843472 | 213.8824205
7.4638 | 221.2993 | 6.79937814 | 204.9201 | 6.385959888 | 213.8580245
7.46567 | 221.3268 | 6.8010948 | 204.968 | 6.387563952 | 213.863259
7.46753 | 221.4076 | 6.80281146 | 205.0128 | 6.38917664 | 213.885907
7.4694 | 221.3801 | 6.80451894 | 205.084 | 6.390789328 | 213.831909
7.47127 | 221.3956 | 6.8062356 | 205.1737 | 6.392393392 | 213.847584
7.47313 | 221.4213 | 6.80758506 | 205.1814 | 6.39400608 | 213.8667455
7.475 | 221.423 | 6.80929254 | 205.1505 | 6.395618768 | 213.845836
7.47687 | 221.4145 | 6.8110092 | 205.1226 | 6.397222832 | 213.913799
7.47873 | 221.411 | 6.81272586 | 205.0855 | 6.39883552 | 213.993941
7.4806 | 221.4488 | 6.81443334 | 205.1118 | 6.400448208 | 214.002662
7.48247 | 221.4334 | 6.81615 | 205.1304 | 6.402052272 | 214.013112
7.48433 | 221.4488 | 6.81786666 | 205.1752 | 6.40366496 | 213.952122
7.4862 | 221.4712 | 6.81957414 | 205.1814 | 6.405277648 | 213.967797
7.48807 | 221.387 | 6.8212908 | 205.2494 | 6.406881712 | 213.993941
7.48993 | 221.3302 | 6.82300746 | 205.2649 | 6.4084944 | 214.009616
7.4918 | 221.3491 | 6.82471494 | 205.251 | 6.410107088 | 214.0479675
7.49367 | 221.3956 | 6.8264316 | 205.3329 | 6.411366192 | 214.013112
7.49513 | 221.4059 | 6.82814826 | 205.4195 | 6.41297888 | 214.0479675
7.497 | 221.4076 | 6.82985574 | 205.3391 | 6.414591568 | 214.0671385
7.49887 | 221.3767 | 6.8315724 | 205.319 | 6.416195632 | 214.053183
7.50073 | 221.3526 | 6.83328906 | 205.4087 | 6.41780832 | 214.037508
7.5026 | 221.3715 | 6.83499654 | 205.4365 | 6.419421008 | 214.060156
7.50447 | 221.3423 | 6.8367132 | 205.336 | 6.421025072 | 214.1803975
7.50633 | 221.4145 | 6.83842986 | 205.3917 | 6.42263776 | 214.135092
7.5082 | 221.5365 | 6.84013734 | 205.4195 | 6.424250448 | 214.1298575
7.51007 | 221.5795 | 6.841854 | 205.4706 | 6.425854512 | 214.075831
7.51193 | 221.6018 | 6.84357066 | 205.4675 | 6.4274672 | 214.119398
7.5138 | 221.6173 | 6.84527814 | 205.5494 | 6.429079888 | 214.1490285
7.51567 | 221.6603 | 6.8469948 | 205.584984 | 6.430683952 | 214.1647035
7.51753 | 221.6672 | 6.84871146 | 205.6298 | 6.43229664 | 214.1141825
7.5194 | 221.6414 | 6.85041894 | 205.7118 | 6.433909328 | 214.142046
7.52127 | 221.7205 | 6.8517684 | 205.7597 | 6.435513392 | 214.16819
7.52313 | 221.7823 | 6.85348506 | 205.7907 | 6.43712608 | 214.079327
7.525 | 221.7101 | 6.85519254 | 205.7536 | 6.438738768 | 214.044481
7.52687 | 221.7325 | 6.8569092 | 205.7675 | 6.440342832 | 214.0165985
7.52873 | 221.7858 | 6.85862586 | 205.8803 | 6.44195552 | 214.0165985
7.5306 | 221.8236 | 6.86033334 | 205.94376 | 6.443568208 | 213.913799
7.53247 | 221.87 | 6.86205 | 206.001 | 6.445172272 | 213.863259
7.53433 | 221.9095 | 6.86376666 | 205.94376 | 6.44678496 | 213.870232
7.5362 | 221.8477 | 6.86547414 | 205.9871 | 6.448397648 | 213.772648
7.53773 | 221.8356 | 6.8671908 | 206.0226 | 6.450001712 | 213.598399
7.5396 | 221.9199 | 6.86890746 | 206.0365 | 6.4516144 | 213.317864
7.54147 | 221.9886 | 6.87061494 | 206.0056 | 6.452882128 | 213.086121
7.54333 | 221.9921 | 6.8723316 | 206.0056 | 6.454486192 | 212.887476
7.5452 | 222.0092 | 6.87404826 | 206.001 | 6.45609888 | 212.5686085
7.54707 | 222.0075 | 6.87575574 | 206.073648 | 6.457711568 | 212.382152
7.54893 | 222.0196 | 6.8774724 | 206.0845 | 6.459315632 | 212.242768
7.5508 | 222.023 | 6.87918906 | 205.9809 | 6.46092832 | 212.091167
7.55267 | 222.0264 | 6.88089654 | 206.0814 | 6.462541008 | 212.0876805
7.55453 | 222.0591 | 6.8826132 | 206.1525 | 6.464145072 | 212.181759
7.5564 | 222.0591 | 6.88432986 | 206.1463 | 6.46575776 | 212.2776045
7.55827 | 222.1932 | 6.88603734 | 206.27 | 6.467370448 | 212.422223
7.56013 | 222.2155 | 6.887754 | 206.236 | 6.468974512 | 212.471015
7.56193 | 222.1622 | 6.88947066 | 206.1742 | 6.4705872 | 212.5424645
7.5638 | 222.1622 | 6.89117814 | 206.1231 | 6.472199888 | 212.631337
7.56567 | 222.2035 | 6.8928948 | 206.2561 | 6.473803952 | 212.7323885
7.56753 | 222.2843 | 6.89424426 | 206.3195 | 6.47541664 | 212.93452
7.5694 | 222.2757 | 6.89595174 | 206.4046 | 6.477029328 | 213.0146715
7.57127 | 222.2912 | 6.8976684 | 206.4154 | 6.478633392 | 213.0896075
7.57313 | 222.2912 | 6.89938506 | 206.3396 | 6.48024608 | 213.140119
7.575 | 222.3187 | 6.90109254 | 206.3628 | 6.481858768 | 213.256874
7.57687 | 222.3101 | 6.9028092 | 206.4881 | 6.483462832 | 213.3614215
7.57873 | 222.2808 | 6.90452586 | 206.50509 | 6.48507552 | 213.4694555
7.5806 | 222.2619 | 6.90623334 | 206.5329 | 6.486688208 | 213.459015
7.58213 | 222.2276 | 6.90795 | 206.5391 | 6.488292272 | 213.490365
7.584 | 222.2344 | 6.90966666 | 206.5608 | 6.48990496 | 213.523482
7.58587 | 222.231 | 6.91137414 | 206.57 | 6.491517648 | 213.5670395
7.58773 | 222.243 | 6.9130908 | 206.6211 | 6.492776752 | 213.589697
7.5896 | 222.2912 | 6.91480746 | 206.618 | 6.49438944 | 213.6837755
7.59147 | 222.341 | 6.91651494 | 206.6056 | 6.496002128 | 213.591445
7.59333 | 222.3273 | 6.9182316 | 206.5809 | 6.497606192 | 213.6088585
7.5952 | 222.2568 | 6.91994826 | 206.5469 | 6.49921888 | 213.7099195
7.59707 | 222.2774 | 6.92165574 | 206.5809 | 6.500831568 | 213.6524255
7.59893 | 222.3032 | 6.9233724 | 206.6226 | 6.502435632 | 213.706433
7.6008 | 222.3101 | 6.92508906 | 206.4803 | 6.50404832 | 213.6837755
7.60267 | 222.3101 | 6.92679654 | 206.4912 | 6.505661008 | 213.706433
7.60453 | 222.4184 | 6.9285132 | 206.5422 | 6.507265072 | 213.711658
7.6064 | 222.4184 | 6.93022986 | 206.485 | 6.50887776 | 213.6367505
7.60827 | 222.427 | 6.93193734 | 206.4571 | 6.510490448 | 213.629768
7.61013 | 222.5026 | 6.933654 | 206.553 | 6.512094512 | 213.687262
7.6116 | 222.5284 | 6.93537066 | 206.553 | 6.5137072 | 213.7186405
7.61347 | 222.5937 | 6.93707814 | 206.584 | 6.515319888 | 213.772648
7.61573 | 222.69 | 6.93849186 | 206.6814 | 6.516923952 | 213.781369
7.6176 | 222.7278 | 6.94019934 | 206.6953 | 6.51853664 | 213.722127
7.61947 | 222.7519 | 6.94185174 | 206.7324 | 6.520149328 | 213.7656845
7.62133 | 222.7673 | 6.9435684 | 206.7912 | 6.521753392 | 213.777873
7.6228 | 222.8928 | 6.94528506 | 206.7865 | 6.52336608 | 213.795296
7.62467 | 222.9358 | 6.94699254 | 206.8283 | 6.524978768 | 213.7273425
7.62653 | 222.9358 | 6.9487092 | 206.8329 | 6.526582832 | 213.7186405
7.6284 | 222.9667 | 6.95042586 | 206.836 | 6.52819552 | 213.695983
7.63027 | 223.0046 | 6.95213334 | 206.8669 | 6.529808208 | 213.6750735
7.63213 | 223.0475 | 6.95385 | 206.9736 | 6.531412272 | 213.6175605
7.634 | 223.0475 | 6.95556666 | 206.952 | 6.53268 | 213.6106065
7.63587 | 223.2039 | 6.95727414 | 206.9458 | 6.534292688 | 213.655912
7.63773 | 223.2796 | 6.9589908 | 206.9736 | 6.535896752 | 213.6106065
7.6396 | 223.2297 | 6.96070746 | 206.9566 | 6.53750944 | 213.5862105
7.64147 | 223.2383 | 6.96241494 | 206.8592 | 6.539122128 | 213.574003
7.64333 | 223.3037 | 6.9641316 | 206.836 | 6.540726192 | 213.640218
7.6452 | 223.3982 | 6.96584826 | 206.8917 | 6.54233888 | 213.589697
7.64707 | 223.4601 | 6.96755574 | 206.9597 | 6.543951568 | 213.5949315
7.64893 | 223.4378 | 6.9692724 | 206.9365 | 6.545555632 | 213.6750735
7.6508 | 223.4687 | 6.97098906 | 206.8669 | 6.54716832 | 213.737802
7.65267 | 223.5477 | 6.97269654 | 206.9041 | 6.548781008 | 213.7761345
7.65453 | 223.6182 | 6.9744132 | 206.8731 | 6.550385072 | 213.7691805
7.6564 | 223.6062 | 6.97612986 | 206.935 | 6.55199776 | 213.896376
7.65827 | 223.632 | 6.97783734 | 206.9829 | 6.553610448 | 214.013112
7.65973 | 223.7351 | 6.979554 | 206.9288 | 6.555214512 | 214.0566695
7.6616 | 223.7351 | 6.98095854 | 206.9489 | 6.5568272 | 214.142046
7.66347 | 223.7523 | 6.9826752 | 207.0216 | 6.558439888 | 214.3041065
7.66533 | 223.7592 | 6.98439186 | 206.9458 | 6.560043952 | 214.401681
7.6672 | 223.8022 | 6.98609934 | 206.9798 | 6.56165664 | 214.5375975
7.66907 | 223.8434 | 6.987816 | 207.0216 | 6.563269328 | 214.64737
7.67093 | 223.9122 | 6.98953266 | 207.0432 | 6.564873392 | 214.6787485
7.6728 | 223.8778 | 6.99124014 | 207.0556 | 6.56648608 | 214.7623865
7.67467 | 223.9156 | 6.9929568 | 207.0912 | 6.568098768 | 214.8181325
7.67653 | 223.9345 | 6.99467346 | 207.1175 | 6.569702832 | 214.9261665
7.6784 | 223.9397 | 6.99638094 | 207.17 | 6.57131552 | 214.9575355
7.68027 | 224.0239 | 6.9980976 | 207.2118 | 6.572928208 | 215.1317845
7.68213 | 224.036 | 6.99981426 | 207.119 | 6.57424768 | 215.135271
7.684 | 224.036 | 7.00152174 | 207.1453 | 6.575860368 | 215.178838
7.68587 | 223.9586 | 7.0032384 | 207.201 | 6.577464432 | 215.1910265
7.68773 | 223.8589 | 7.00495506 | 207.2628 | 6.57907712 | 215.3234565
7.6896 | 223.9895 | 7.00666254 | 207.2876 | 6.580689808 | 215.4001405
7.69147 | 224.0016 | 7.0083792 | 207.2319 | 6.582293872 | 215.5395245
7.69333 | 224.005 | 7.01009586 | 207.2628 | 6.58390656 | 215.6301355
7.6952 | 223.9552 | 7.01180334 | 207.1979 | 6.585519248 | 215.5778475
7.69707 | 223.9895 | 7.01352 | 207.180864 | 6.587123312 | 215.668468
7.69893 | 224.0463 | 7.01523666 | 207.131364 | 6.588736 | 215.748629
7.7008 | 224.1081 | 7.01688906 | 207.0463 | 6.590348688 | 215.766052
7.70267 | 224.1701 | 7.01859654 | 207.0664 | 6.591901008 | 215.792196
7.70453 | 224.2044 | 7.0203132 | 207.0772 | 6.593505072 | 215.881059
7.706 | 224.2526 | 7.02202986 | 207.0463 | 6.59511776 | 216.0204525
7.70787 | 224.3076 | 7.02373734 | 207.0293 | 6.596730448 | 215.997795
7.70973 | 224.3385 | 7.02515106 | 207.0834 | 6.598334512 | 216.03266
7.7116 | 224.4021 | 7.02685854 | 207.0633 | 6.5999472 | 216.0918925
7.71347 | 224.4262 | 7.0285752 | 207.0417 | 6.601559888 | 216.123252
7.71533 | 224.452 | 7.03029186 | 207.0664 | 6.603163952 | 216.1685575
7.7172 | 224.4881 | 7.03199934 | 207.1113 | 6.60477664 | 216.2278185
7.71907 | 224.5293 | 7.033716 | 207.156114 | 6.606389328 | 216.238259
7.72093 | 224.5706 | 7.03543266 | 207.131364 | 6.607993392 | 216.2399975
7.7228 | 224.6479 | 7.03714014 | 207.2087 | 6.60960608 | 216.2661415
7.72467 | 224.6514 | 7.0388568 | 207.2907 | 6.611218768 | 216.3741755
7.72653 | 224.6479 | 7.04057346 | 207.2319 | 6.612822832 | 216.386364
7.7284 | 224.7098 | 7.04228094 | 207.3185 | 6.614150928 | 216.37941
7.73027 | 224.77 | 7.0439976 | 207.3386 | 6.615754992 | 216.5379555
7.73213 | 224.8095 | 7.04571426 | 207.310752 | 6.61736768 | 216.619874
7.734 | 224.8405 | 7.04742174 | 207.4484 | 6.618980368 | 216.5728205
7.73587 | 224.9694 | 7.0491384 | 207.49014 | 6.620584432 | 216.5728205
7.73773 | 225.0313 | 7.05085506 | 207.5242 | 6.62219712 | 216.5571455
7.7396 | 225.1413 | 7.05256254 | 207.4839 | 6.623809808 | 216.529263
7.74147 | 225.1086 | 7.0542792 | 207.4144 | 6.625413872 | 216.5501725
7.74333 | 225.1155 | 7.05599586 | 207.4979 | 6.62702656 | 216.562361
7.7452 | 225.1378 | 7.05770334 | 207.49014 | 6.628639248 | 216.553659
7.74707 | 225.1344 | 7.05942 | 207.5427 | 6.630243312 | 216.518794
7.74893 | 225.1069 | 7.06113666 | 207.5242 | 6.631856 | 216.3759235
7.75047 | 225.1722 | 7.06284414 | 207.552 | 6.633468688 | 216.3480315
7.75233 | 225.2651 | 7.0645608 | 207.4979 | 6.635072752 | 216.3480315
7.7542 | 225.3527 | 7.06627746 | 207.5102 | 6.63668544 | 216.2748435
7.75607 | 225.3768 | 7.06761774 | 207.6154 | 6.638298128 | 216.1842515
7.75793 | 225.3802 | 7.0693344 | 207.5628 | 6.639902192 | 216.1528825
7.7598 | 225.406 | 7.07105106 | 207.6664 | 6.64151488 | 216.0866675
7.76167 | 225.5453 | 7.07275854 | 207.6185 | 6.643127568 | 216.048335
7.76353 | 225.5985 | 7.0744752 | 207.6324 | 6.644731632 | 215.940301
7.7654 | 225.6742 | 7.07619186 | 207.6664 | 6.64634432 | 215.947274
7.7672 | 225.7086 | 7.07789934 | 207.6865 | 6.647957008 | 215.8862745
7.76907 | 225.8048 | 7.079616 | 207.7035 | 6.649561072 | 215.947274
7.77093 | 225.7928 | 7.08133266 | 207.6463 | 6.65117376 | 216.0100025
7.7728 | 225.8272 | 7.08304014 | 207.7669 | 6.652786448 | 216.0605235
7.77467 | 225.8392 | 7.0847568 | 207.7963 | 6.654390512 | 216.1459
7.77653 | 225.9114 | 7.08647346 | 207.8566 | 6.6560032 | 216.1424325
7.7784 | 225.9424 | 7.08818094 | 207.886 | 6.657615888 | 216.1929535
7.78027 | 225.9699 | 7.0898976 | 207.9448 | 6.658874992 | 216.273124
7.78213 | 225.9853 | 7.09161426 | 207.9618 | 6.66048768 | 216.3480315
7.784 | 226.0764 | 7.09332174 | 207.9463 | 6.662100368 | 216.4996325
7.78587 | 226.1383 | 7.0950384 | 207.9587 | 6.663704432 | 216.600703
7.78773 | 226.1297 | 7.09675506 | 208.0314 | 6.66531712 | 216.666899
7.7896 | 226.1297 | 7.09846254 | 208.07 | 6.666929808 | 216.7209255
7.79147 | 226.1968 | 7.1001792 | 208.1071 | 6.668533872 | 216.834194
7.79333 | 226.2226 | 7.10189586 | 208.0731 | 6.67014656 | 216.8690305
7.7952 | 226.2535 | 7.10360334 | 208.0654 | 6.671759248 | 216.8864535
7.79707 | 226.2638 | 7.10532 | 208.0144 | 6.673363312 | 217.008443
7.7986 | 226.3308 | 7.10703666 | 208.0174 | 6.674976 | 217.0206315
7.80047 | 226.4099 | 7.10874414 | 208.0901 | 6.676588688 | 217.1094945
7.80233 | 226.3841 | 7.1104608 | 208.1102 | 6.678192752 | 217.1094945
7.8042 | 226.3687 | 7.11217746 | 208.0932 | 6.67980544 | 217.1443595
7.80607 | 226.4993 | 7.11351774 | 208.1241 | 6.681418128 | 217.2018535
7.80793 | 226.5217 | 7.1152344 | 208.1659 | 6.683022192 | 217.255861
7.8098 | 226.556 | 7.11695106 | 208.1907 | 6.68463488 | 217.2332035
7.81167 | 226.6179 | 7.11865854 | 208.1736 | 6.686247568 | 217.229736
7.81353 | 226.6936 | 7.1203752 | 208.1381 | 6.687506672 | 217.271555
7.8154 | 226.7176 | 7.12209186 | 208.1628 | 6.68911936 | 217.295951
7.81727 | 226.7554 | 7.12379934 | 208.1628 | 6.691077008 | 217.156548
7.81913 | 226.8156 | 7.125516 | 208.0669 | 6.692681072 | 217.167017
7.821 | 226.8431 | 7.12723266 | 208.083942 | 6.6939488 | 217.1286655
7.82287 | 226.8586 | 7.12894014 | 208.186 | 6.695561488 | 217.106008
7.82473 | 226.9583 | 7.1306568 | 208.1582 | 6.697165552 | 217.081612
7.8266 | 227.0013 | 7.13237346 | 208.1272 | 6.69877824 | 217.0537485
7.82847 | 227.0356 | 7.13408094 | 208.1118 | 6.700390928 | 216.999722
7.83033 | 227.1199 | 7.1357976 | 208.1102 | 6.701994992 | 216.999722
7.8322 | 227.0511 | 7.13751426 | 208.083942 | 6.70360768 | 216.968372
7.83407 | 226.9119 | 7.13922174 | 208.1102 | 6.705220368 | 216.882986
7.83593 | 226.9669 | 7.1409384 | 208.083942 | 6.706824432 | 216.809798
7.8378 | 226.9119 | 7.14265506 | 208.0623 | 6.70843712 | 216.818519
7.83967 | 226.7365 | 7.14436254 | 208.05147 | 6.710049808 | 216.781906
7.84153 | 226.4873 | 7.1460792 | 208.053 | 6.711653872 | 216.794123
7.8434 | 225.7292 | 7.14779586 | 208.0484 | 6.71326656 | 216.794123
7.84487 | 224.0858 | 7.14950334 | 207.9943 | 6.714879248 | 216.8219865
7.84673 | 222.8086 | 7.15122 | 208.1381 | 6.716483312 | 216.8864535
7.8486 | 222.4063 | 7.15293666 | 208.1149 | 6.718096 | 216.968372
7.85047 | 222.2877 | 7.15427694 | 208.0793 | 6.719708688 | 216.8725265
7.85233 | 222.3617 | 7.1559936 | 208.0484 | 6.721312752 | 216.9230665
7.8542 | 222.4871 | 7.15771026 | 208.0561 | 6.72292544 | 217.031091
7.85607 | 222.6453 | 7.15941774 | 208.0561 | 6.724538128 | 217.0188835
7.85793 | 222.7742 | 7.1611344 | 208.1071 | 6.726142192 | 217.0380545
7.8598 | 222.8859 | 7.16285106 | 208.0731 | 6.72775488 | 217.182692
7.86167 | 223.0235 | 7.16455854 | 208.0391 | 6.729367568 | 217.2088265
7.86353 | 223.2693 | 7.1662752 | 208.104 | 6.730626672 | 217.240186
7.8654 | 223.5031 | 7.16799186 | 208.1458 | 6.73223936 | 217.330797
7.86727 | 223.7007 | 7.16969934 | 208.118 | 6.733852048 | 217.2994185
7.86913 | 223.8503 | 7.171416 | 208.2247 | 6.735456112 | 217.3604275
7.871 | 224.0274 | 7.17313266 | 208.203 | 6.7370688 | 217.412687
7.87287 | 224.2577 | 7.17484014 | 208.1381 | 6.738681488 | 217.5172345
7.87473 | 224.3763 | 7.1765568 | 208.2324 | 6.740285552 | 217.5242075
7.8766 | 224.4571 | 7.17827346 | 208.1937 | 6.74189824 | 217.4318485
7.87847 | 224.5448 | 7.17998094 | 208.1458 | 6.743510928 | 217.3848235
7.88033 | 224.66 | 7.1816976 | 208.2618 | 6.745114992 | 217.410939
7.8822 | 224.6325 | 7.18341426 | 208.2107 | 6.74672768 | 217.4353445
7.88407 | 224.6015 | 7.18512174 | 208.1767 | 6.748340368 | 217.33777
7.88593 | 224.5413 | 7.1868384 | 208.2757 | 6.749944432 | 217.280257
7.8878 | 224.5482 | 7.18824294 | 208.2525 | 6.75155712 | 217.2593475
7.88967 | 224.5826 | 7.1899596 | 208.2525 | 6.753169808 | 217.1948805
7.89153 | 224.3952 | 7.19167626 | 208.2107 | 6.754773872 | 217.1792055
7.8934 | 224.2835 | 7.19338374 | 208.1829 | 6.756101968 | 217.106008
7.89487 | 224.3179 | 7.1951004 | 208.2788 | 6.757706032 | 217.0589545
7.89673 | 224.1993 | 7.19681706 | 208.26333 | 6.75931872 | 217.074658
7.8986 | 224.1357 | 7.19852454 | 208.2169 | 6.760931408 | 217.0589545
7.90047 | 224.0618 | 7.2002412 | 208.2494 | 6.762535472 | 217.0206315
7.90233 | 224.0308 | 7.20195786 | 208.2355 | 6.76414816 | 216.9701105
7.9042 | 224.0119 | 7.20361026 | 208.2355 | 6.765760848 | 216.933507
7.90607 | 223.9706 | 7.20531774 | 208.2216 | 6.767313168 | 216.898661
7.90793 | 224.036 | 7.2070344 | 208.2216 | 6.768917232 | 216.794123
7.9098 | 224.1236 | 7.20875106 | 208.1721 | 6.77052992 | 216.701764
7.91167 | 224.1494 | 7.21045854 | 208.169 | 6.772142608 | 216.600703
7.91353 | 224.1185 | 7.2121752 | 208.1968 | 6.773746672 | 216.544938
7.9154 | 224.1305 | 7.21389186 | 208.1319 | 6.77535936 | 216.496146
7.91727 | 224.3385 | 7.21559934 | 208.1597 | 6.776972048 | 216.4717405
7.91913 | 224.3523 | 7.217316 | 208.1829 | 6.778576112 | 216.4090215
7.921 | 224.3334 | 7.21872054 | 208.0901 | 6.7801888 | 216.429931
7.92287 | 224.464 | 7.2204372 | 208.1102 | 6.781801488 | 216.429931
7.92473 | 224.4726 | 7.22215386 | 208.1319 | 6.783405552 | 216.4752365
7.9266 | 224.4881 | 7.22386134 | 208.0144 | 6.78501824 | 216.41076
7.92847 | 224.5293 | 7.225578 | 207.8551 | 6.786630928 | 216.429931
7.93033 | 224.5104 | 7.22729466 | 207.8071 | 6.788234992 | 216.459552
7.9322 | 224.4795 | 7.22900214 | 207.6757 | 6.78984768 | 216.4490925
7.93407 | 224.4726 | 7.2307188 | 207.419 | 6.791460368 | 216.487444
7.93593 | 224.4915 | 7.23243546 | 207.235 | 6.793064432 | 216.452579
7.9378 | 224.4382 | 7.23414294 | 207.001476 | 6.79467712 | 216.4264635
7.93967 | 224.4262 | 7.2358596 | 206.7417 | 6.796289808 | 216.4264635
7.94153 | 224.3385 | 7.23757626 | 206.4695 | 6.797893872 | 216.3759235
7.943 | 224.2835 | 7.23928374 | 206.2731 | 6.799221968 | 216.24698
7.94487 | 224.1529 | 7.2410004 | 206.1185 | 6.800826032 | 216.123252
7.94673 | 224.1116 | 7.24271706 | 206.0396 | 6.80243872 | 216.0605235
7.9486 | 224.0583 | 7.24442454 | 206.0644 | 6.804051408 | 216.0012815
7.95047 | 223.9741 | 7.2461412 | 206.0427 | 6.805655472 | 215.966445
7.95233 | 223.9809 | 7.24785786 | 205.9886 | 6.80726816 | 215.881059
7.9542 | 223.9689 | 7.24956534 | 205.9499 | 6.808880848 | 215.8862745
7.95607 | 223.9019 | 7.251282 | 206.0257 | 6.810484912 | 215.865365
7.95793 | 223.8348 | 7.25299866 | 206.0473 | 6.8120976 | 215.830519
7.9598 | 223.8022 | 7.25470614 | 206.1572 | 6.813710288 | 215.8932475
7.96167 | 223.8864 | 7.2564228 | 206.1989 | 6.815314352 | 215.9089225
7.96353 | 223.8813 | 7.25813946 | 206.2391 | 6.81692704 | 215.962949
7.9654 | 223.8245 | 7.25984694 | 206.3489 | 6.818539728 | 216.022191
7.96727 | 223.9088 | 7.2615636 | 206.4123 | 6.820143792 | 216.037866
7.96913 | 223.9277 | 7.26291306 | 206.4401 | 6.82175648 | 216.0674965
7.971 | 223.9466 | 7.26462054 | 206.502 | 6.823369168 | 216.0831715
7.97287 | 223.9689 | 7.2663372 | 206.5639 | 6.824973232 | 216.0256775
7.97473 | 224.0119 | 7.26805386 | 206.6211 | 6.82658592 | 215.9594625
7.9766 | 223.9311 | 7.26976134 | 206.6226 | 6.828198608 | 216.0413525
7.97847 | 223.9775 | 7.271478 | 206.66745 | 6.829802672 | 216.0535695
7.98033 | 224.0119 | 7.27319466 | 206.7386 | 6.83141536 | 216.0448485
7.9822 | 224.036 | 7.27490214 | 206.7881 | 6.833028048 | 215.9211395
7.98407 | 224.0927 | 7.2766188 | 206.836 | 6.834632112 | 215.792196
7.98593 | 224.1081 | 7.27833546 | 206.8051 | 6.8362448 | 215.8113575
7.9878 | 224.0428 | 7.28004294 | 206.7711 | 6.837512528 | 215.823546
7.98967 | 224.0738 | 7.2817596 | 206.7386 | 6.839116592 | 215.766052
7.99113 | 224.0996 | 7.28347626 | 206.7695 | 6.84072928 | 215.874086
7.993 | 224.0772 | 7.28518374 | 206.901 | 6.842341968 | 215.8427075
7.99487 | 224.0428 | 7.2869004 | 206.8592 | 6.843946032 | 215.858411
7.99673 | 224.0961 | 7.28861706 | 206.836 | 6.84555872 | 215.874086
7.9986 | 224.1494 | 7.29032454 | 206.9149 | 6.847171408 | 215.816592
8.00047 | 224.1872 | 7.2920412 | 206.9798 | 6.848775472 | 215.823546
8.00233 | 224.1838 | 7.29375786 | 206.9736 | 6.85038816 | 215.814844
8.0042 | 224.1769 | 7.29546534 | 207.0726 | 6.852000848 | 215.881059
8.00607 | 224.2337 | 7.297182 | 207.0943 | 6.853604912 | 215.9350665
8.00793 | 224.3643 | 7.29889866 | 207.0324 | 6.8552176 | 215.8514285
8.0098 | 224.3041 | 7.30060614 | 207.2149 | 6.856830288 | 215.889761
8.01167 | 224.3488 | 7.3023228 | 207.2984 | 6.858434352 | 215.940301
8.01353 | 224.3488 | 7.30403946 | 207.3324 | 6.86004704 | 215.7799885
8.0154 | 224.3144 | 7.30537974 | 207.3896 | 6.861659728 | 215.70681
8.01727 | 224.3712 | 7.3070964 | 207.4484 | 6.863263792 | 215.7137735
8.01913 | 224.3299 | 7.30881306 | 207.487 | 6.86487648 | 215.6946025
8.021 | 224.4021 | 7.31052054 | 207.5041 | 6.866489168 | 215.699837
8.02253 | 224.4331 | 7.3122372 | 207.5458 | 6.868093232 | 215.6806755
8.0244 | 224.4485 | 7.31395386 | 207.6355 | 6.86970592 | 215.7137735
8.02627 | 224.5207 | 7.31566134 | 207.7592 | 6.871318608 | 215.807871
8.02813 | 224.4881 | 7.317378 | 207.7762 | 6.872922672 | 215.79915
8.03 | 224.507 | 7.31909466 | 207.784 | 6.87453536 | 215.750377
8.03187 | 224.5482 | 7.32080214 | 207.9185 | 6.876148048 | 215.7381695
8.03373 | 224.5895 | 7.3225188 | 207.9772 | 6.877407152 | 215.8705995
8.0356 | 224.6823 | 7.32423546 | 208.05147 | 6.87901984 | 215.9280935
8.03747 | 224.6325 | 7.32594294 | 208.053 | 6.880632528 | 215.9681835
8.03933 | 224.66 | 7.3276596 | 208.1458 | 6.882236592 | 215.9943085
8.0412 | 224.6221 | 7.32937626 | 208.2247 | 6.88384928 | 216.0256775
8.04307 | 224.6479 | 7.33108374 | 208.3391 | 6.885461968 | 216.01347
8.04493 | 224.7408 | 7.3328004 | 208.435 | 6.887066032 | 216.070983
8.0468 | 224.6892 | 7.33451706 | 208.4381 | 6.88867872 | 216.137198
8.04867 | 224.6978 | 7.33622454 | 208.4582 | 6.890291408 | 216.1459
8.05047 | 224.7012 | 7.3379412 | 208.5448 | 6.891895472 | 216.189467
8.05233 | 224.7665 | 7.33965786 | 208.6113 | 6.89350816 | 216.3253835
8.0542 | 224.7012 | 7.34136534 | 208.6994 | 6.895120848 | 216.3985715
8.05607 | 224.794 | 7.343082 | 208.7752 | 6.896724912 | 216.3480315
8.05793 | 224.8319 | 7.34479866 | 208.7906 | 6.8983376 | 216.32887
8.05947 | 224.8817 | 7.34613894 | 208.8509 | 6.899950288 | 216.37941
8.06133 | 224.923 | 7.3478556 | 208.8834 | 6.901554352 | 216.3236355
8.0632 | 224.9075 | 7.34957226 | 208.9375 | 6.90316704 | 216.3166815
8.0654 | 224.9539 | 7.35127974 | 208.9422 | 6.904779728 | 216.4177425
8.06727 | 225.0966 | 7.3529964 | 209.0381 | 6.906383792 | 216.4177425
8.0688 | 225.0691 | 7.35471306 | 209.137 | 6.90799648 | 216.395085
8.07067 | 225.088 | 7.35642054 | 209.2205 | 6.909609168 | 216.2974915
8.07253 | 225.1653 | 7.3581372 | 209.2592 | 6.911213232 | 216.37941
8.0744 | 225.1344 | 7.35985386 | 209.287 | 6.91282592 | 216.3759235
8.07627 | 225.2496 | 7.36156134 | 209.369 | 6.914438608 | 216.37941
8.07813 | 225.2719 | 7.363278 | 209.4865 | 6.916042672 | 216.494398
8.08 | 225.2651 | 7.36499466 | 209.5097 | 6.91765536 | 216.468273
8.08187 | 225.2651 | 7.36670214 | 209.4958 | 6.918923088 | 216.496146
8.08373 | 225.2066 | 7.3684188 | 209.6582 | 6.920527152 | 216.518794
8.0856 | 225.1722 | 7.37013546 | 209.7618 | 6.92213984 | 216.5066055
8.08747 | 225.2307 | 7.37184294 | 209.8762 | 6.923752528 | 216.525767
8.08933 | 225.2152 | 7.3735596 | 209.9659 | 6.925356592 | 216.569334
8.0912 | 225.1722 | 7.37527626 | 209.9999 | 6.92696928 | 216.619874
8.09307 | 225.2118 | 7.37698374 | 210.1174 | 6.928581968 | 216.5797745
8.09493 | 225.2771 | 7.3787004 | 210.1746 | 6.930186032 | 216.693043
8.0968 | 225.1877 | 7.38041706 | 210.2226 | 6.93179872 | 216.743583
8.09867 | 225.1877 | 7.38212454 | 210.3679 | 6.933411408 | 216.841148
8.10053 | 225.2083 | 7.3838412 | 210.3757 | 6.935015472 | 216.9300205
8.1024 | 225.1911 | 7.38555786 | 210.4654 | 6.93662816 | 216.902157
8.10387 | 225.2187 | 7.38726534 | 210.4932 | 6.938240848 | 216.9770645
8.10573 | 225.1722 | 7.388982 | 210.55815 | 6.939844912 | 217.039793
8.1076 | 225.1843 | 7.39069866 | 210.6587 | 6.9414576 | 217.1704845
8.10947 | 225.2582 | 7.39203894 | 210.7097 | 6.943070288 | 217.163521
8.11133 | 225.2461 | 7.3937556 | 210.6819 | 6.944674352 | 217.116477
8.1132 | 225.2616 | 7.39547226 | 210.538 | 6.94628704 | 217.1548
8.11507 | 225.3407 | 7.39717974 | 210.403512 | 6.947899728 | 217.2018535
8.11693 | 225.3459 | 7.3988964 | 209.9102 | 6.949503792 | 217.3499585
8.1188 | 225.4026 | 7.40061306 | 209.0829 | 6.95111648 | 217.264582
8.12067 | 225.3923 | 7.40232054 | 208.5339 | 6.952729168 | 217.3691295
8.12253 | 225.3716 | 7.4040372 | 208.3623 | 6.954333232 | 217.4823885
8.1244 | 225.2685 | 7.40575386 | 208.3623 | 6.95594592 | 217.4980635
8.12627 | 225.2771 | 7.40746134 | 208.3994 | 6.957558608 | 217.4823885
8.12813 | 225.3596 | 7.409178 | 208.4968 | 6.959162672 | 217.5834495
8.13 | 225.3304 | 7.41089466 | 208.5803 | 6.9604304 | 217.61308
8.13187 | 225.4026 | 7.41260214 | 208.6623 | 6.962043088 | 217.6914835
8.13373 | 225.4095 | 7.4143188 | 208.786 | 6.963647152 | 217.5904225
8.1356 | 225.3837 | 7.41603546 | 208.9112 | 6.96525984 | 217.68452
8.13747 | 225.3991 | 7.41774294 | 209.0922 | 6.966872528 | 217.703691
8.13933 | 225.3802 | 7.4194596 | 209.1618 | 6.968476592 | 217.8047425
8.1412 | 225.4421 | 7.42117626 | 209.2267 | 6.97008928 | 217.8465615
8.14307 | 225.4421 | 7.42288374 | 209.321046 | 6.971701968 | 217.834373
8.14493 | 225.5023 | 7.4246004 | 209.3752 | 6.973306032 | 217.9389205
8.1468 | 225.4799 | 7.42631706 | 209.4556 | 6.97491872 | 217.9389205
8.14867 | 225.4937 | 7.42802454 | 209.4927 | 6.976531408 | 217.9545955
8.15053 | 225.4868 | 7.4297412 | 209.500434 | 6.978135472 | 218.0208105
8.152 | 225.5367 | 7.43145786 | 209.4788 | 6.97974816 | 218.156727
8.15387 | 225.5831 | 7.43316534 | 209.4448 | 6.981360848 | 218.1428
8.15573 | 225.6742 | 7.43457906 | 209.4308 | 6.982964912 | 218.191573
8.1576 | 225.6587 | 7.43628654 | 209.4339 | 6.9845776 | 218.191573
8.15947 | 225.6432 | 7.4380032 | 209.4927 | 6.986190288 | 218.346651
8.16133 | 225.6639 | 7.43971986 | 209.5746 | 6.987794352 | 218.4442445
8.1632 | 225.7894 | 7.44142734 | 209.6659 | 6.98940704 | 218.374543
8.16507 | 225.8736 | 7.443144 | 209.7989 | 6.991019728 | 218.440758
8.16693 | 225.9166 | 7.44486066 | 209.8437 | 6.992623792 | 218.491298
8.1688 | 225.9767 | 7.44656814 | 209.8484 | 6.99423648 | 218.5505305
8.17067 | 226.0352 | 7.4482848 | 209.9659 | 6.995849168 | 218.6341685
8.17253 | 226.0885 | 7.45000146 | 210.071 | 6.997453232 | 218.743941
8.1744 | 225.9819 | 7.45170894 | 210.1855 | 6.99906592 | 218.696897
8.17627 | 226.0386 | 7.4534256 | 210.1824 | 7.000678608 | 218.6585645
8.17813 | 226.085 | 7.45514226 | 210.216402 | 7.002282672 | 218.736968
8.18 | 226.2036 | 7.45684974 | 210.286 | 7.003610768 | 218.895542
8.18187 | 226.2071 | 7.4585664 | 210.3509 | 7.005214832 | 218.9077495
8.18373 | 226.1572 | 7.46028306 | 210.378762 | 7.00682752 | 219.012297
8.1856 | 226.1847 | 7.46199054 | 210.3726 | 7.008440208 | 219.0244855
8.18747 | 226.2449 | 7.46364294 | 210.4159 | 7.010044272 | 218.977432
8.18933 | 226.1882 | 7.4653596 | 210.4437 | 7.011596592 | 219.00008
8.1912 | 226.1727 | 7.46707626 | 210.4746 | 7.01320928 | 219.076764
8.19307 | 226.2793 | 7.46878374 | 210.538 | 7.014821968 | 219.174329
8.89433 | 228.0035 | 7.4705004 | 210.5504 | 7.016426032 | 219.2144285
8.8962 | 228.0378 | 7.47221706 | 210.5442 | 7.01803872 | 219.2457785
8.89807 | 228.1117 | 7.47392454 | 210.5241 | 7.019651408 | 219.3224625
8.89993 | 228.184 | 7.4756412 | 210.62 | 7.021255472 | 219.341624
8.9018 | 228.0688 | 7.47735786 | 210.5535 | 7.02286816 | 219.334651
8.90367 | 228.0808 | 7.47906534 | 210.5844 | 7.024480848 | 219.3956315
8.90553 | 228.1461 | 7.48047906 | 210.6138 | 7.026084912 | 219.3538125
8.9074 | 228.1238 | 7.48218654 | 210.6819 | 7.0276976 | 219.423514
8.90927 | 228.1685 | 7.4839032 | 210.6741 | 7.029310288 | 219.454864
8.91113 | 228.2235 | 7.48561986 | 210.6262 | 7.030914352 | 219.45836
8.913 | 228.2029 | 7.48732734 | 210.5953 | 7.03252704 | 219.449658
8.91487 | 228.2837 | 7.489044 | 210.569 | 7.034139728 | 219.4200275
8.91673 | 228.3404 | 7.49076066 | 210.5195 | 7.035743792 | 219.5210885
8.9186 | 228.3524 | 7.49246814 | 210.5102 | 7.03735648 | 219.5855555
8.92007 | 228.306 | 7.4941848 | 210.4545 | 7.038969168 | 219.59079
8.92193 | 228.349 | 7.49590146 | 210.3587 | 7.040573232 | 219.64133
8.9238 | 228.3026 | 7.49760894 | 210.2381 | 7.041901328 | 219.7580755
8.92567 | 228.318 | 7.4993256 | 210.1824 | 7.043505392 | 219.8190655
8.92753 | 228.3421 | 7.50104226 | 210.0958 | 7.04511808 | 219.8068485
8.9294 | 228.4109 | 7.50274974 | 209.9891 | 7.046730768 | 219.878298
8.93127 | 228.3524 | 7.5044664 | 209.8654 | 7.048334832 | 219.869577
8.93313 | 228.4057 | 7.50618306 | 209.6071 | 7.04994752 | 219.8730635
8.935 | 228.4057 | 7.50789054 | 209.2932 | 7.051560208 | 219.960188
8.93687 | 228.3369 | 7.5096072 | 209.0211 | 7.053164272 | 219.9985395
8.93873 | 228.3748 | 7.51132386 | 208.7102 | 7.05477696 | 220.043826
8.9406 | 228.3455 | 7.51303134 | 208.572606 | 7.056389648 | 220.071718
8.94247 | 228.3524 | 7.514748 | 208.4458 | 7.057993712 | 220.1727885
8.94433 | 228.3335 | 7.51646466 | 208.3236 | 7.0596064 | 220.2651285
8.9462 | 228.3644 | 7.51817214 | 208.3515 | 7.061219088 | 220.2982455
8.94807 | 228.4074 | 7.5195216 | 208.3623 | 7.062823152 | 220.3400645
8.94993 | 228.4453 | 7.52123826 | 208.387 | 7.06443584 | 220.46726
8.9518 | 228.4487 | 8.16536214 | 212.1324 | 7.066048528 | 220.5526365
8.95327 | 228.526 | 8.1670788 | 212.1401 | 7.670815152 | 223.563652
8.95513 | 228.6085 | 8.16842826 | 212.137 | 7.67242784 | 223.570625
8.957 | 228.6137 | 8.17013574 | 212.0875 | 7.674040528 | 223.563652
8.95887 | 228.5742 | 8.1718524 | 212.1153 | 7.675644592 | 223.5863
8.96113 | 228.7444 | 8.17356906 | 212.1293 | 7.67725728 | 223.5828135
8.963 | 228.8011 | 8.17527654 | 212.1432 | 7.6788096 | 223.5322735
8.96447 | 228.8269 | 8.1769932 | 212.1401 | 7.680422288 | 223.539256
8.96633 | 228.8922 | 8.17870986 | 212.2128 | 7.682026352 | 223.5322735
8.9682 | 229.0125 | 8.18041734 | 212.2391 | 7.68363904 | 223.5078775
8.97007 | 228.985 | 8.182134 | 212.226696 | 7.685251728 | 223.563652
8.97193 | 228.997 | 8.18385066 | 212.1818 | 7.686855792 | 223.5828135
8.9738 | 229.0916 | 8.18555814 | 212.1741 | 7.68846848 | 223.5671385
8.97567 | 229.0314 | 8.1872748 | 212.2112 | 7.690081168 | 223.570625
8.97753 | 229.0813 | 8.18899146 | 212.2499 | 7.69140064 | 223.610696
8.9794 | 229.1655 | 8.19069894 | 212.287 | 7.693013328 | 223.621146
8.98127 | 229.2119 | 8.1924156 | 212.2947 | 7.694617392 | 223.671686
8.98313 | 229.2686 | 8.19413226 | 212.3674 | 7.69623008 | 223.71873
8.985 | 229.2807 | 8.19583974 | 212.4215 | 7.697842768 | 223.791899
8.98687 | 229.291 | 8.1975564 | 212.3983 | 7.699446832 | 223.791899
8.98873 | 229.3254 | 8.19927306 | 212.3056 | 7.70105952 | 223.8894925
8.9906 | 229.3529 | 8.20098054 | 212.3396 | 7.702672208 | 223.917375
8.99247 | 229.4337 | 8.2026972 | 212.4014 | 7.704276272 | 223.8964655
8.99433 | 229.5179 | 8.20441386 | 212.4494 | 7.70588896 | 223.845935
8.9962 | 229.5368 | 8.20612134 | 212.4525 | 7.707501648 | 223.9208425
8.99807 | 229.499 | 8.207838 | 212.5081 | 7.709105712 | 224.025409
8.9996 | 229.5437 | 8.20955466 | 212.4819 | 7.7107184 | 224.041084
9.00147 | 229.5299 | 8.21126214 | 212.4262 | 7.712331088 | 224.018436
9.00333 | 229.5867 | 8.2126116 | 212.4401 | 7.713935152 | 224.0881375
9.0052 | 229.664 | 8.21432826 | 212.4973 | 7.71554784 | 224.110795
9.00707 | 229.7826 | 8.21603574 | 212.5607 | 7.717160528 | 224.0794165
9.00893 | 229.8462 | 8.2177524 | 212.5885 | 7.718764592 | 224.04458
9.0108 | 229.8119 | 8.21946906 | 212.5916 | 7.72037728 | 223.9469865
9.01267 | 229.8239 | 8.22117654 | 212.6226 | 7.721989968 | 223.952221
9.01453 | 229.8273 | 8.2228932 | 212.5885 | 7.723594032 | 223.858114
9.0164 | 229.9167 | 8.22460986 | 212.6396 | 7.72520672 | 223.7309185
9.01827 | 229.9115 | 8.22631734 | 212.698332 | 7.726819408 | 223.753576
9.02013 | 230.0044 | 8.228034 | 212.7772 | 7.728423472 | 223.7413875
9.022 | 230.0199 | 8.22975066 | 212.7942 | 7.73003616 | 223.7657835
9.02387 | 229.9889 | 8.23145814 | 212.7942 | 7.731648848 | 223.589796
9.02567 | 230.0044 | 8.2331748 | 212.9056 | 7.732907952 | 223.488716
9.02753 | 230.0955 | 8.23489146 | 212.9056 | 7.73452064 | 223.3771955
9.0294 | 230.1075 | 8.23659894 | 212.85297 | 7.736133328 | 223.272648
9.03127 | 230.0921 | 8.2383156 | 212.8329 | 7.737737392 | 223.1785695
9.03313 | 230.0267 | 8.24003226 | 212.8437 | 7.73935008 | 222.9886265
9.035 | 230.0147 | 8.24173974 | 212.9628 | 7.740962768 | 222.8805925
9.03687 | 229.9666 | 8.2434564 | 212.9365 | 7.742566832 | 222.9293845
9.03873 | 230.0044 | 8.24517306 | 212.9349 | 7.74417952 | 222.8805925
9.0406 | 229.9924 | 8.24688054 | 212.8978 | 7.745792208 | 222.7952065
9.04247 | 229.9769 | 8.2485972 | 212.8019 | 7.747396272 | 222.849233
9.04433 | 229.9322 | 8.25031386 | 212.836 | 7.74900896 | 222.8805925
9.0462 | 229.982 | 8.25202134 | 212.788 | 7.750621648 | 222.8875655
9.04773 | 230.0302 | 8.253738 | 212.7354 | 7.752225712 | 223.023482
9.0496 | 229.9855 | 8.25545466 | 212.7494 | 7.7538384 | 223.1350025
9.05147 | 230.0233 | 8.25679494 | 212.7494 | 7.755451088 | 223.1280295
9.05333 | 230.0388 | 8.2585116 | 212.7123 | 7.757055152 | 223.2011985
9.0552 | 230.0508 | 8.26022826 | 212.7215 | 7.75866784 | 223.3266745
9.05707 | 229.9202 | 8.26193574 | 212.7045 | 7.760280528 | 223.349332
9.05893 | 230.0491 | 8.2636524 | 212.7184 | 7.761884592 | 223.4660585
9.0608 | 230.1264 | 8.26536906 | 212.7695 | 7.76349728 | 223.610696
9.06267 | 230.1832 | 8.26707654 | 212.7215 | 7.765109968 | 223.595002
9.06453 | 230.1763 | 8.2687932 | 212.7633 | 7.766714032 | 223.6995685
9.0664 | 230.2038 | 8.27050986 | 212.7494 | 7.76832672 | 223.737901
9.06827 | 230.276 | 8.27221734 | 212.7741 | 7.769939408 | 223.86161
9.07013 | 230.2726 | 8.273934 | 212.7973 | 7.771543472 | 223.9626805
9.072 | 230.2726 | 8.27565066 | 212.822 | 7.77315616 | 223.952221
9.07387 | 230.3379 | 8.27735814 | 212.8422 | 7.774423888 | 224.016688
9.07573 | 230.3001 | 8.2790748 | 212.8638 | 7.776027952 | 224.060255
9.0776 | 230.3379 | 8.28079146 | 212.9427 | 7.77764064 | 223.9626805
9.07947 | 230.429 | 8.28249894 | 212.9736 | 7.779253328 | 224.009715
9.08133 | 230.4565 | 8.2842156 | 213.0092 | 7.780857392 | 223.9818515
9.0832 | 230.4565 | 8.28593226 | 213.0014 | 7.78247008 | 224.0288765
9.08507 | 230.429 | 8.28763974 | 213.0184 | 7.784082768 | 224.067228
9.08693 | 230.4668 | 8.2893564 | 212.9937 | 7.785686832 | 223.9713825
9.0888 | 230.5287 | 8.29107306 | 212.9767 | 7.78729952 | 223.9243385
9.09067 | 230.453 | 8.29278054 | 212.9875 | 7.788912208 | 223.8894925
9.09253 | 230.5562 | 8.2944972 | 212.9458 | 7.790516272 | 223.7971335
9.094 | 230.6215 | 8.29621386 | 212.8978 | 7.79212896 | 223.737901
9.09587 | 230.5751 | 8.29792134 | 212.9535 | 7.793741648 | 223.760549
9.09773 | 230.5717 | 8.299638 | 213.007608 | 7.795345712 | 223.7065225
9.0996 | 230.6748 | 8.30098746 | 213.0401 | 7.7969584 | 223.6995685
9.10147 | 230.6628 | 8.30269494 | 212.9952 | 7.798571088 | 223.744874
9.10333 | 230.6507 | 8.3044116 | 212.9906 | 7.800175152 | 223.734405
9.1052 | 230.6748 | 8.30612826 | 213.0184 | 7.80178784 | 223.6995685
9.10707 | 230.7212 | 8.30783574 | 213.0602 | 7.803400528 | 223.734405
9.10893 | 230.6628 | 8.3095524 | 213.105 | 7.805004592 | 223.77972
9.1108 | 230.6748 | 8.31126906 | 213.0556 | 7.80627232 | 223.81107
9.11267 | 230.7126 | 8.31297654 | 213.0911 | 7.807885008 | 223.91215
9.11453 | 230.7659 | 8.3146932 | 213.1004 | 7.809489072 | 223.927825
9.1164 | 230.7436 | 8.31640986 | 213.0849 | 7.81110176 | 223.9818515
9.11827 | 230.7556 | 8.31811734 | 213.0633 | 7.812714448 | 224.0480665
9.12013 | 230.6714 | 8.319834 | 213.122 | 7.814318512 | 224.0637415
9.122 | 230.7195 | 8.32155066 | 213.1607 | 7.8159312 | 224.110795
9.12387 | 230.7693 | 8.32325814 | 213.1499 | 7.817543888 | 224.2466925
9.12573 | 230.8192 | 8.3249748 | 213.186996 | 7.819147952 | 224.373907
9.1276 | 230.8055 | 8.32669146 | 213.1591 | 7.82076064 | 224.356465
9.12947 | 230.8501 | 8.32839894 | 213.153 | 7.822373328 | 224.39133
9.13133 | 230.7367 | 8.3301156 | 213.1777 | 7.823977392 | 224.5028505
9.1332 | 230.7367 | 8.33183226 | 213.1916 | 7.82559008 | 224.5254985
9.13507 | 230.759 | 8.33353974 | 213.2009 | 7.827202768 | 224.455797
9.13693 | 230.7814 | 8.3352564 | 213.221 | 7.828806832 | 224.4366355
9.1388 | 230.8364 | 8.33666094 | 213.1762 | 7.83041952 | 224.5917135
9.14027 | 230.79 | 8.33868054 | 213.1561 | 7.832032208 | 224.6579285
9.14213 | 230.7625 | 8.3403972 | 213.1777 | 7.833636272 | 224.670117
9.144 | 230.8209 | 8.34211386 | 213.1421 | 7.83524896 | 224.6004155
9.14587 | 230.9378 | 8.34382134 | 213.1282 | 7.836861648 | 224.670117
9.14773 | 230.9739 | 8.34523506 | 213.1452 | 7.838465712 | 224.7014955
9.1496 | 230.9533 | 8.34694254 | 213.1329 | 7.8400784 | 224.7903585
9.15147 | 230.9997 | 8.3486592 | 213.1452 | 7.841691088 | 224.797322
9.15333 | 230.9963 | 8.35037586 | 213.1901 | 7.843295152 | 224.802547
9.1552 | 230.9894 | 8.35208334 | 213.1499 | 7.84490784 | 224.837393
9.15707 | 231.0392 | 8.3538 | 213.1143 | 7.846520528 | 224.8670235
9.15893 | 231.1046 | 8.35551666 | 213.1731 | 7.848124592 | 224.8565545
9.1608 | 231.1682 | 8.35722414 | 213.1561 | 7.84973728 | 224.8252045
9.16267 | 231.2335 | 8.3589408 | 213.0633 | 7.851349968 | 224.7816375
9.16453 | 231.2369 | 8.36065746 | 213.1499 | 7.852954032 | 224.797322
9.1664 | 231.2266 | 8.36230986 | 213.1978 | 7.85456672 | 224.8844465
9.16827 | 231.3401 | 8.36401734 | 213.2365 | 7.855834448 | 224.837393
9.17013 | 231.4398 | 8.365734 | 213.153 | 7.857438512 | 224.806043
9.172 | 231.4363 | 8.36745066 | 213.1251 | 7.8590512 | 224.894906
9.17387 | 231.383 | 8.36915814 | 213.1839 | 7.860663888 | 224.938473
9.17573 | 231.4329 | 8.3708748 | 213.1731 | 7.862267952 | 224.968075
9.1776 | 231.4415 | 8.37259146 | 213.2226 | 7.86388064 | 225.0151285
9.17947 | 231.5102 | 8.37429894 | 213.1777 | 7.865493328 | 224.9889845
9.18133 | 231.5738 | 8.3760156 | 213.2287 | 7.867097392 | 225.0151285
9.1832 | 231.5825 | 8.37773226 | 213.1777 | 7.86871008 | 225.109226
9.18507 | 231.5945 | 8.37943974 | 213.1762 | 7.870322768 | 225.08483
9.18693 | 231.6048 | 8.3811564 | 213.1468 | 7.871926832 | 225.086578
9.1888 | 231.6099 | 8.38287306 | 213.1329 | 7.87353952 | 225.1545315
9.19027 | 231.6288 | 8.38458054 | 213.1916 | 7.874858992 | 225.1702065
9.19213 | 231.6443 | 8.3862972 | 213.136 | 7.87647168 | 225.2207465
9.194 | 231.6203 | 8.38801386 | 213.1421 | 7.878084368 | 225.194612
9.19587 | 231.775 | 8.38972134 | 213.153 | 7.879688432 | 225.1405855
9.19773 | 231.8317 | 8.39113506 | 213.1591 | 7.88130112 | 225.2224945
9.1996 | 231.7595 | 8.39284254 | 213.1391 | 7.882913808 | 225.241656
9.20147 | 231.8816 | 8.3945592 | 213.1777 | 7.884517872 | 225.1980985
9.20333 | 231.8627 | 8.39627586 | 213.2287 | 7.88613056 | 225.3113575
9.2052 | 231.8437 | 8.39798334 | 213.2349 | 7.887743248 | 225.2730155
9.20707 | 231.8128 | 8.3997 | 213.2535 | 7.889347312 | 225.1702065
9.20893 | 231.8661 | 8.40141666 | 213.2396 | 7.89096 | 225.185891
9.2108 | 231.8627 | 8.40312414 | 213.3494 | 7.892572688 | 225.1789275
9.21267 | 231.8781 | 8.4048408 | 213.3741 | 7.894176752 | 225.036038
9.21453 | 231.9005 | 8.40655746 | 213.3695 | 7.89578944 | 225.093551
9.2164 | 231.9813 | 8.40826494 | 213.4499 | 7.897402128 | 225.1388565
9.21827 | 231.9847 | 8.4096144 | 213.4468 | 7.899006192 | 225.124901
9.22013 | 231.9194 | 8.41133106 | 213.5318 | 7.90061888 | 225.2207465
9.222 | 231.9967 | 8.41340574 | 213.6076 | 7.902231568 | 225.1562795
9.22387 | 231.909 | 8.4151224 | 213.6463 | 7.903835632 | 225.1405855
9.22573 | 231.885 | 8.41647186 | 213.7004 | 7.90544832 | 225.2068005
9.2276 | 231.9159 | 8.41817934 | 213.618438 | 7.907061008 | 225.185891
9.22947 | 231.9194 | 8.419896 | 213.6571 | 7.908665072 | 225.144072
9.23133 | 231.8919 | 8.42161266 | 213.6633 | 7.91027776 | 225.2712675
9.2332 | 231.8919 | 8.42332014 | 213.6354 | 7.911890448 | 225.2555925
9.23507 | 231.8575 | 8.4250368 | 213.6911 | 7.913494512 | 225.314825
9.23693 | 231.6581 | 8.42675346 | 213.7591 | 7.91476224 | 225.391509
9.2384 | 231.5291 | 8.42846094 | 213.688 | 7.916374928 | 225.408932
9.24027 | 231.2765 | 8.4301776 | 213.7035 | 7.917978992 | 225.415905
9.24213 | 230.9086 | 8.43189426 | 213.722 | 7.91959168 | 225.457724
9.244 | 230.4376 | 8.43360174 | 213.7251 | 7.921204368 | 225.4542375
9.24587 | 230.2004 | 8.4353184 | 213.8071 | 7.922808432 | 225.489074
9.24773 | 230.0989 | 8.43703506 | 213.7777 | 7.92442112 | 225.4786335
9.2496 | 230.0044 | 8.43874254 | 213.7483 | 7.926033808 | 225.4856065
9.25147 | 229.9803 | 8.4404592 | 213.7421 | 7.927637872 | 225.497795
9.25333 | 230.0697 | 8.44217586 | 213.7313 | 7.92925056 | 225.3374825
9.2552 | 230.2485 | 8.44388334 | 213.8071 | 7.930863248 | 225.38104
9.25707 | 230.3912 | 8.4456 | 213.7421 | 7.932467312 | 225.393257
9.25893 | 230.3877 | 8.44731666 | 213.7622 | 7.93408 | 225.334015
9.2608 | 230.5287 | 8.44902414 | 213.7901 | 7.935692688 | 225.2678
9.26267 | 230.7246 | 8.4503736 | 213.787 | 7.937296752 | 225.257331
9.26453 | 230.8055 | 8.45209026 | 213.7143 | 7.93890944 | 225.2712675
9.2664 | 231.0736 | 8.45379774 | 213.7112 | 7.940522128 | 225.2799885
9.26827 | 231.1613 | 8.4555144 | 213.739 | 7.942126192 | 225.1893775
9.27013 | 231.2077 | 8.45723106 | 213.739 | 7.94373888 | 225.1702065
9.272 | 231.2232 | 8.45930574 | 213.7081 | 7.945351568 | 225.1545315
9.27387 | 231.2266 | 8.4610224 | 213.7035 | 7.946955632 | 225.1388565
9.27573 | 231.0616 | 8.46273906 | 213.7081 | 7.94856832 | 225.093551
9.2776 | 230.8278 | 8.46407934 | 213.6463 | 7.950181008 | 225.1039915
9.27947 | 230.4857 | 8.465796 | 213.6602 | 7.951785072 | 225.1388565
9.28133 | 230.1419 | 8.46751266 | 213.6215 | 7.95339776 | 225.1318835
9.2832 | 229.982 | 8.46922014 | 213.5798 | 7.955010448 | 225.08483
9.28507 | 229.8892 | 8.4709368 | 213.5226 | 7.956614512 | 225.0308035
9.2866 | 229.9322 | 8.47265346 | 213.5148 | 7.95788224 | 225.0743705
9.28847 | 229.9425 | 8.47436094 | 213.4452 | 7.959494928 | 225.1719545
9.29033 | 230.0577 | 8.4760776 | 213.4391 | 7.961098992 | 225.1039915
9.2922 | 230.166 | 8.47779426 | 213.3865 | 7.96271168 | 225.077857
9.29407 | 230.2141 | 8.47950174 | 213.3834 | 7.964324368 | 225.128397
9.29593 | 230.3843 | 8.4812184 | 213.4004 | 7.965928432 | 225.144072
9.2978 | 230.5974 | 8.48293506 | 213.3494 | 7.96754112 | 225.1632335
9.29967 | 230.7281 | 8.48464254 | 213.2937 | 7.969153808 | 225.307871
9.30153 | 230.9086 | 8.4863592 | 213.3633 | 7.970757872 | 225.21726
9.3034 | 231.0186 | 8.48807586 | 213.2705 | 7.97237056 | 225.241656
9.30527 | 231.1149 | 8.48978334 | 213.2798 | 7.973983248 | 225.2555925
9.30713 | 231.3297 | 8.4915 | 213.2906 | 7.975587312 | 225.24861
9.309 | 231.4913 | 8.49321666 | 213.2148 | 7.9772 | 225.2207465
9.3108 | 231.5825 | 8.49492414 | 213.1916 | 7.978812688 | 225.151045
9.31267 | 231.6082 | 8.4962736 | 213.1901 | 7.980416752 | 225.2364215
9.31453 | 231.6787 | 8.49799026 | 213.1916 | 7.98202944 | 225.2207465
9.3164 | 231.7733 | 8.49969774 | 213.1329 | 7.983642128 | 225.2904575
9.31827 | 231.7853 | 8.5014144 | 213.0571 | 7.985246192 | 225.3113575
9.32013 | 231.7698 | 8.50313106 | 213.0494 | 7.98685888 | 225.340969
9.322 | 231.732 | 8.50483854 | 213.0494 | 7.988471568 | 225.2869615
9.32387 | 231.7389 | 8.5065552 | 213.0525 | 7.990075632 | 225.340969
9.3254 | 231.8884 | 8.50827186 | 213.0494 | 7.99168832 | 225.3566725
9.32727 | 231.8317 | 8.50997934 | 213.0014 | 7.993301008 | 225.365365
9.32913 | 231.7853 | 8.511696 | 213.0463 | 7.994905072 | 225.377582
9.331 | 231.732 | 8.51341266 | 213.0354 | 7.9961728 | 225.340969
9.33287 | 231.8437 | 8.51512014 | 213.0432 | 7.997785488 | 225.3566725
9.33473 | 231.8919 | 8.5168368 | 213.0385 | 7.999389552 | 225.415905
9.3366 | 231.9589 | 8.51855346 | 213.0385 | 8.00100224 | 225.384536
9.33847 | 231.909 | 8.52026094 | 213.0525 | 8.002614928 | 225.447255
9.34033 | 231.9005 | 8.5219776 | 213.0092 | 8.004218992 | 225.574479
9.3422 | 231.8936 | 8.52369426 | 213.1112 | 8.00583168 | 225.4629585
9.34407 | 231.8317 | 8.52540174 | 213.1499 | 8.007444368 | 225.4699125
9.34593 | 231.885 | 8.5271184 | 213.1901 | 8.009048432 | 225.457724
9.3478 | 231.8472 | 8.52883506 | 213.119 | 8.01066112 | 225.5866675
9.34967 | 231.7698 | 8.53054254 | 213.1004 | 8.012273808 | 225.698188
9.35153 | 231.7165 | 8.5322592 | 213.1004 | 8.013877872 | 225.680765
9.3534 | 231.6082 | 8.53397586 | 213.032358 | 8.01549056 | 225.6685575
9.35527 | 231.5756 | 8.53568334 | 213.0246 | 8.017103248 | 225.663323
9.35713 | 231.3865 | 8.53709706 | 213.0942 | 8.018707312 | 225.597108
9.359 | 231.3229 | 8.53880454 | 213.088 | 8.02032 | 225.625
9.36087 | 231.3143 | 8.5405212 | 213.0834 | 8.021932688 | 225.630225
9.36273 | 231.3212 | 8.54223786 | 213.0602 | 8.023536752 | 225.687719
9.3646 | 231.2713 | 8.54394534 | 213.0772 | 8.02514944 | 225.656369
9.36647 | 231.3143 | 8.545662 | 213.0571 | 8.026762128 | 225.7347725
9.36833 | 231.261 | 8.5473144 | 213.0602 | 8.028366192 | 225.7853125
9.3702 | 231.3108 | 8.54903106 | 213.1159 | 8.02997888 | 225.814924
9.37207 | 231.3951 | 8.55073854 | 213.1143 | 8.031591568 | 225.6947015
9.37393 | 231.4827 | 8.5524552 | 213.1777 | 8.033195632 | 225.766151
9.3758 | 231.5893 | 8.55417186 | 213.1391 | 8.03480832 | 225.722584
9.37767 | 231.6409 | 8.55587934 | 213.1112 | 8.036421008 | 225.766151
9.37913 | 231.6856 | 8.557596 | 213.1669 | 8.037680112 | 225.7452415
9.381 | 231.8008 | 8.55931266 | 213.1561 | 8.0392928 | 225.855014
9.38287 | 231.8695 | 8.56102014 | 213.1607 | 8.040905488 | 225.88986
9.38473 | 231.9434 | 8.5627368 | 213.1282 | 8.042509552 | 225.9351655
9.3866 | 232.1033 | 8.56445346 | 213.0772 | 8.04412224 | 226.029263
9.38847 | 232.1274 | 8.56616094 | 213.122 | 8.045734928 | 226.0414515
9.39033 | 232.1274 | 8.5678776 | 213.0911 | 8.047338992 | 226.137297
9.3922 | 232.203 | 8.56959426 | 213.0772 | 8.04895168 | 226.142503
9.39407 | 232.2615 | 8.57130174 | 213.0834 | 8.050564368 | 226.1233415
9.39593 | 232.3182 | 8.5730184 | 213.1081 | 8.052168432 | 226.1738815
9.3978 | 232.4179 | 8.57473506 | 213.0849 | 8.05378112 | 226.274933
9.39967 | 232.5864 | 8.57644254 | 213.0556 | 8.055393808 | 226.234862
9.40113 | 232.5864 | 8.5781592 | 213.122 | 8.056997872 | 226.2888885
9.403 | 232.6706 | 8.57987586 | 213.0463 | 8.05861056 | 226.402157
9.40487 | 232.7892 | 8.5812804 | 213.2086 | 8.060223248 | 226.395184
9.40673 | 232.8579 | 8.58299706 | 213.2396 | 8.061827312 | 226.3551035
9.4086 | 232.8012 | 8.58470454 | 213.1777 | 8.06344 | 226.4143455
9.41047 | 232.7892 | 8.5864212 | 213.3324 | 8.065052688 | 226.443976
9.41233 | 232.87 | 8.58813786 | 213.3354 | 8.066656752 | 226.35859
9.4142 | 232.8133 | 8.58984534 | 213.3571 | 8.06826944 | 226.335942
9.41607 | 232.7978 | 8.591562 | 213.453 | 8.069882128 | 226.3551035
9.41793 | 232.9766 | 8.59327866 | 213.5427 | 8.071486192 | 226.301077
9.4198 | 233.0419 | 8.59498614 | 213.6014 | 8.07309888 | 226.402157
9.42167 | 233.0385 | 8.5967028 | 213.6942 | 8.074711568 | 226.4718395
9.42353 | 233.1416 | 8.59841946 | 213.7081 | 8.076315632 | 226.417832
9.4254 | 233.1639 | 8.60012694 | 213.7932 | 8.077643728 | 226.395184
9.42727 | 233.1794 | 8.6018436 | 213.821 | 8.079247792 | 226.3986705
9.42913 | 233.2568 | 8.60356026 | 213.8566 | 8.08086048 | 226.3481305
9.431 | 233.2911 | 8.60526774 | 213.8458 | 8.082473168 | 226.4143455
9.43287 | 233.2413 | 8.6069844 | 213.9215 | 8.084077232 | 226.443976
9.43473 | 233.3479 | 8.60870106 | 213.9633 | 8.08568992 | 226.4805605
9.4366 | 233.4338 | 8.61040854 | 213.9045 | 8.087302608 | 226.491001
9.43847 | 233.4321 | 8.6121252 | 213.9633 | 8.088906672 | 226.4369935
9.44033 | 233.3685 | 8.61384186 | 214.0592 | 8.09051936 | 226.4718395
9.4422 | 233.4166 | 8.61554934 | 214.1117 | 8.092132048 | 226.534568
9.44407 | 233.5662 | 8.617266 | 214.1689 | 8.093736112 | 226.4631375
9.44593 | 233.7003 | 8.61898266 | 214.121 | 8.0953488 | 226.468353
9.4478 | 233.7845 | 8.62069014 | 214.2045 | 8.096961488 | 226.393436
9.44927 | 233.7398 | 8.62234254 | 214.1658 | 8.098565552 | 226.234862
9.45113 | 233.7501 | 8.62375626 | 214.1488 | 8.100117872 | 224.553362
9.453 | 233.7862 | 8.62546374 | 214.2045 | 8.10173056 | 220.425441
9.45487 | 233.8395 | 8.6271804 | 214.2354 | 8.103343248 | 219.198725
9.45673 | 233.8962 | 8.62889706 | 214.3514 | 8.104947312 | 219.268436
9.4586 | 233.9031 | 8.63060454 | 214.3452 | 8.10656 | 219.474054
9.46047 | 233.9925 | 8.6323212 | 214.353 | 8.108172688 | 219.5350345
9.46233 | 234.0458 | 8.63403786 | 214.3839 | 8.109776752 | 219.8591365
9.4642 | 234.0114 | 8.63574534 | 214.4256 | 8.11138944 | 220.1971655
9.46607 | 233.9341 | 8.637462 | 214.4411 | 8.113002128 | 220.5387095
9.46793 | 233.8429 | 8.63917866 | 214.4999 | 8.114606192 | 220.8018215
9.4698 | 233.647 | 8.64088614 | 214.6112 | 8.11621888 | 221.111968
9.47167 | 233.1261 | 8.6426028 | 214.5756 | 8.117831568 | 221.368126
9.47353 | 231.2077 | 8.64431946 | 214.5725 | 8.11915104 | 221.5894095
9.4754 | 228.8595 | 8.64602694 | 214.5865 | 8.120763728 | 221.866477
9.47727 | 228.1496 | 8.6477436 | 214.7427 | 8.122367792 | 222.145264
9.47913 | 227.9656 | 8.64946026 | 214.772 | 8.12398048 | 222.36308
9.481 | 228.0688 | 8.65116774 | 214.7628 | 8.125593168 | 222.593075
9.48287 | 228.1994 | 8.6528844 | 214.8308 | 8.127197232 | 222.840512
9.48473 | 228.3576 | 8.65460106 | 214.8339 | 8.12880992 | 223.0356705
9.4866 | 228.5363 | 8.65630854 | 214.8756 | 8.130422608 | 223.1942445
9.48847 | 228.7392 | 8.6580252 | 214.8942 | 8.132026672 | 223.40333
9.49033 | 228.9472 | 8.65974186 | 214.9591 | 8.13363936 | 223.539256
9.4922 | 229.2102 | 8.66144934 | 215.0349 | 8.135252048 | 223.636821
9.49373 | 229.4595 | 8.663166 | 215.021 | 8.136856112 | 223.72918
9.4956 | 229.652 | 8.66488266 | 215.0318 | 8.1384688 | 223.80062
9.49747 | 229.7775 | 8.66659014 | 215.0937 | 8.140081488 | 223.858114
9.49933 | 229.9666 | 8.6679396 | 215.0689 | 8.141685552 | 223.8476735
9.5012 | 230.1574 | 8.66965626 | 215.0349 | 8.14329824 | 223.85116
9.50307 | 230.3826 | 8.67136374 | 215.0829 | 8.144910928 | 223.8128085
9.50493 | 230.4857 | 8.6730804 | 215.1215 | 8.146514992 | 223.671686
9.5068 | 230.6198 | 8.67479706 | 215.2004 | 8.14812768 | 223.645542
9.50867 | 230.8192 | 8.67650454 | 215.2731 | 8.149740368 | 223.629867
9.51053 | 231.0341 | 8.6782212 | 215.2653 | 8.151344432 | 223.5671385
9.5124 | 231.1183 | 8.67993786 | 215.2344 | 8.15295712 | 223.469545
9.5142 | 231.1682 | 8.68164534 | 215.3303 | 8.154569808 | 223.431222
9.51607 | 231.2232 | 8.683362 | 215.3859 | 8.156173872 | 223.446897
9.51793 | 231.2644 | 8.68507866 | 215.406 | 8.15778656 | 223.380682
9.5198 | 231.2214 | 8.68678614 | 215.4169 | 8.159399248 | 223.2953055
9.52167 | 231.1957 | 8.6885028 | 215.5932 | 8.160658352 | 223.387655
9.52353 | 231.1767 | 8.69021946 | 215.5792 | 8.16227104 | 223.3998435
9.5254 | 231.1028 | 8.69192694 | 215.5483 | 8.163883728 | 223.497437
9.52727 | 230.9 | 8.6936436 | 215.5545 | 8.165487792 | 223.497437
9.52913 | 230.7814 | 8.69536026 | 215.6689 | 8.16710048 | 223.563652
9.531 | 230.747 | 8.69706774 | 215.7169 | 8.168713168 | 223.4747795
9.53287 | 230.6628 | 8.6987844 | 215.7339 | 8.170317232 | 223.438195
9.53473 | 230.5132 | 8.70050106 | 215.7957 | 8.17192992 | 223.53576
9.5366 | 230.3688 | 8.70220854 | 215.8483 | 8.173542608 | 223.488716
9.53847 | 230.4015 | 8.7039252 | 215.8483 | 8.175146672 | 223.4660585
9.54033 | 230.2949 | 8.70564186 | 215.9411 | 8.17675936 | 223.497437
9.54187 | 230.2451 | 8.70734934 | 215.9334 | 8.178372048 | 223.3998435
9.54373 | 230.2347 | 8.709066 | 216.0138 | 8.179976112 | 223.4852295
9.5456 | 230.264 | 8.71078266 | 216.0478 | 8.1815888 | 223.4852295
9.54747 | 230.2794 | 8.71212294 | 216.092646 | 8.183201488 | 223.4503835
9.54933 | 230.2227 | 8.7138396 | 216.1622 | 8.184805552 | 223.439943
9.5512 | 230.288 | 8.71555626 | 216.2024 | 8.18641824 | 223.469545
9.55307 | 230.2829 | 8.71726374 | 216.1653 | 8.188030928 | 223.4939505
9.55493 | 230.3327 | 8.7189804 | 216.2488 | 8.189634992 | 223.473041
9.5568 | 230.4135 | 8.72069706 | 216.3694 | 8.19124768 | 223.4591045
9.55867 | 230.3671 | 8.72240454 | 216.3509 | 8.192860368 | 223.469545
9.56053 | 230.4221 | 8.7241212 | 216.4236 | 8.194464432 | 223.497437
9.5624 | 230.551 | 8.72583786 | 216.5024 | 8.19607712 | 223.4904545
9.56427 | 230.4943 | 8.72754534 | 216.521 | 8.197689808 | 223.4660585
9.56613 | 230.5287 | 8.729262 | 216.5334 | 8.199293872 | 223.547977
9.568 | 230.5785 | 8.73097866 | 216.555 | 8.20090656 | 223.4939505
9.56987 | 230.5665 | 8.73268614 | 216.623 | 8.202174288 | 223.513112
9.57173 | 230.5785 | 8.7344028 | 216.7468 | 8.203778352 | 223.5322735
9.5736 | 230.5407 | 8.73611946 | 216.7483 | 8.20539104 | 223.610696
9.57547 | 230.6353 | 8.73782694 | 216.8303 | 8.207003728 | 223.710009
9.57733 | 230.6662 | 8.7395436 | 216.8689 | 8.208607792 | 223.7971335
9.5792 | 230.6972 | 8.74126026 | 216.8751 | 8.21022048 | 223.8076025
9.58107 | 230.7436 | 8.74296774 | 216.8364 | 8.211833168 | 223.8232775
9.58293 | 230.7556 | 8.7446844 | 216.9447 | 8.213437232 | 223.784945
9.5848 | 230.7848 | 8.74640106 | 217.0328 | 8.21504992 | 223.8807715
9.58667 | 230.6714 | 8.74810854 | 217.0375 | 8.216662608 | 223.978365
9.58813 | 230.7092 | 8.7498252 | 217.1102 | 8.218266672 | 224.1038125
9.59 | 230.6937 | 8.75154186 | 217.1535 | 8.21987936 | 224.084651
9.59187 | 230.6851 | 8.75324934 | 217.1581 | 8.221492048 | 224.117749
9.59373 | 230.6937 | 8.754966 | 217.1442 | 8.223096112 | 224.173514
9.5956 | 230.6696 | 8.75668266 | 217.2308 | 8.2247088 | 224.243225
9.59747 | 230.7315 | 8.75802294 | 217.2679 | 8.226321488 | 224.382609
9.59933 | 230.7539 | 8.7597396 | 217.3019 | 8.227925552 | 224.3948165
9.6012 | 230.7212 | 8.76145626 | 217.3096 | 8.22953824 | 224.4453375
9.60307 | 230.7865 | 8.76316374 | 217.3205 | 8.230805968 | 224.429653
9.60493 | 230.8347 | 8.7648804 | 217.3576 | 8.232410032 | 224.420932
9.6068 | 230.7401 | 8.76659706 | 217.4504 | 8.23402272 | 224.490643
9.6124 | 230.7006 | 8.76830454 | 217.5509 | 8.235635408 | 224.546408
9.61427 | 230.747 | 8.7700212 | 217.51686 | 8.237239472 | 224.549904
9.61613 | 230.6817 | 8.77173786 | 217.537 | 8.23885216 | 224.506337
9.618 | 230.594 | 8.77344534 | 217.5787 | 8.240464848 | 224.5028505
9.61987 | 230.6026 | 8.775162 | 217.6406 | 8.242068912 | 224.515039
9.62173 | 230.6215 | 8.77687866 | 217.6297 | 8.2436816 | 224.5098045
9.6236 | 230.5321 | 8.77858614 | 217.7117 | 8.245294288 | 224.628298
9.62547 | 230.5527 | 8.7803028 | 217.7055 | 8.246898352 | 224.704963
9.62733 | 230.551 | 8.78201946 | 217.7566 | 8.24851104 | 224.771178
9.6292 | 230.5098 | 8.78372694 | 217.7411 | 8.250123728 | 224.7833855
9.63107 | 230.5167 | 8.7854436 | 217.801386 | 8.251727792 | 224.713684
9.63293 | 230.4255 | 8.78716026 | 217.9189 | 8.25334048 | 224.7014955
9.6348 | 230.3293 | 8.7885648 | 217.9499 | 8.254953168 | 224.762476
9.63627 | 230.264 | 8.79028146 | 217.9019 | 8.256557232 | 224.8252045
9.63813 | 230.2794 | 8.79198894 | 217.9715 | 8.25816992 | 224.704963
9.64 | 230.233 | 8.7937056 | 217.9607 | 8.259782608 | 224.806043
9.64187 | 230.2004 | 8.79542226 | 217.9684 | 8.26110208 | 224.8252045
9.64373 | 230.2107 | 8.79712974 | 217.8911 | 8.262714768 | 224.919302
9.6456 | 230.1453 | 8.7988464 | 217.871 | 8.264318832 | 224.969823
9.64747 | 230.166 | 8.80056306 | 217.9127 | 8.266216112 | 224.995967
9.64933 | 230.1694 | 8.80227054 | 217.8787 | 8.2678288 | 225.1039915
9.6512 | 230.08 | 8.8039872 | 216.841086 | 8.269441488 | 225.070903
9.65307 | 230.1488 | 8.80570386 | 212.4741 | 8.271045552 | 225.036038
9.65493 | 230.1694 | 8.80741134 | 210.2643 | 8.27265824 | 224.995967
9.6568 | 230.1539 | 8.80906374 | 210.2504 | 8.273977712 | 225.058686
9.65867 | 230.1952 | 8.8107804 | 210.3757 | 8.275530032 | 225.0238495
9.66053 | 230.2846 | 8.81249706 | 210.5164 | 8.27714272 | 225.093551
9.6624 | 230.3172 | 8.81420454 | 210.719 | 8.278755408 | 225.1824235
9.66427 | 230.3791 | 8.8159212 | 210.92 | 8.280359472 | 225.175441
9.66613 | 230.3448 | 8.81763786 | 211.1612 | 8.28197216 | 225.175441
9.668 | 230.3035 | 8.8190424 | 211.3978 | 8.283584848 | 225.1789275
9.66987 | 230.4101 | 8.82075906 | 211.6128 | 8.285188912 | 225.151045
9.67173 | 230.4685 | 8.82277866 | 211.9391 | 8.2868016 | 225.151045
9.6736 | 230.4187 | 8.82448614 | 212.1942 | 8.288414288 | 225.175441
9.67547 | 230.4513 | 8.8262028 | 212.3844 | 8.290018352 | 225.151045
9.67733 | 230.4668 | 8.82791946 | 212.5576 | 8.29163104 | 225.128397
9.6792 | 230.4668 | 8.829324 | 212.7849 | 8.293243728 | 225.1318835
9.68107 | 230.398 | 8.83104066 | 212.9813 | 8.294847792 | 225.1214145
9.68293 | 230.3224 | 8.83274814 | 213.2009 | 8.29646048 | 225.1318835
9.6848 | 230.3826 | 8.8344648 | 213.4421 | 8.298073168 | 225.086578
9.68627 | 230.398 | 8.83618146 | 213.6664 | 8.299677232 | 225.093551
9.68813 | 230.4101 | 8.83788894 | 213.773076 | 8.30128992 | 225.1162085
9.69 | 230.4101 | 8.8396056 | 213.8071 | 8.302609392 | 225.1545315
9.69187 | 230.4977 | 8.84132226 | 213.9586 | 8.30422208 | 225.225981
9.69373 | 230.4668 | 8.84302974 | 214.1241 | 8.305834768 | 225.1702065
9.6956 | 230.4376 | 8.8447464 | 214.1736 | 8.307438832 | 225.1562795
9.69747 | 230.4634 | 8.84646306 | 214.2138 | 8.30905152 | 225.1545315
9.69933 | 230.4977 | 8.84817054 | 214.2633 | 8.310664208 | 225.1893775
9.7012 | 230.5442 | 8.8498872 | 214.2664 | 8.312268272 | 225.159766
9.70307 | 230.5562 | 8.85160386 | 214.2911 | 8.31388096 | 225.1405855
9.70493 | 230.6026 | 8.85331134 | 214.2014 | 8.315493648 | 225.225981
9.7068 | 230.582 | 8.855028 | 214.1009 | 8.317097712 | 225.260827
9.70867 | 230.6129 | 8.85674466 | 214.0623 | 8.3187104 | 225.225981
9.71053 | 230.6215 | 8.85845214 | 213.9385 | 8.320323088 | 225.292177
9.7124 | 230.6284 | 8.8601688 | 213.9215 | 8.321927152 | 225.2712675
9.71427 | 230.6714 | 8.86151826 | 213.7839 | 8.32353984 | 225.232935
9.71613 | 230.6439 | 8.86322574 | 213.6865 | 8.325152528 | 225.2555925
9.718 | 230.7006 | 8.8649424 | 213.6385 | 8.326756592 | 225.283475
9.71987 | 230.6851 | 8.86665906 | 213.6076 | 8.32836928 | 225.3061325
9.72173 | 230.7539 | 8.86836654 | 213.6076 | 8.329981968 | 225.3723475
9.7236 | 230.7745 | 8.8700832 | 213.5457 | 8.331586032 | 225.3618785
9.72547 | 230.7711 | 8.87179986 | 213.47 | 8.33319872 | 225.34969
9.72733 | 230.7539 | 8.87350734 | 213.5148 | 8.334811408 | 225.2904575
9.7292 | 230.7436 | 8.875224 | 213.5488 | 8.336415472 | 225.422859
9.73067 | 230.8691 | 8.87694066 | 213.5736 | 8.33802816 | 225.4856065
9.73253 | 230.9034 | 8.87864814 | 213.5226 | 8.339640848 | 225.4856065
9.7344 | 230.8312 | 8.8803648 | 213.5906 | 8.340899952 | 225.5117315
9.73627 | 230.8192 | 8.88208146 | 213.5535 | 8.34251264 | 225.6284865
9.73813 | 230.79 | 8.88378894 | 213.618438 | 8.344125328 | 225.621504
9.74 | 230.943 | 8.8855056 | 213.6432 | 8.345729392 | 225.6284865
9.74187 | 230.9498 | 8.88722226 | 213.6215 | 8.34734208 | 225.6842325
9.74373 | 230.9189 | 8.88892974 | 213.6602 | 8.348954768 | 225.7835645
9.7456 | 230.9687 | 8.8906464 | 213.6432 | 8.350558832 | 225.8584815
9.74747 | 231.0616 | 8.89236306 | 213.6695 | 8.35217152 | 225.8515275
9.74933 | 231.0203 | 8.89407054 | 213.6014 | 8.353784208 | 225.8776715
9.7512 | 230.9997 | 8.8957872 | 213.6323 | 8.355388272 | 225.9351655
9.75307 | 231.0186 | 8.89750386 | 213.6354 | 8.35700096 | 225.970002
9.75493 | 231.065 | 8.89921134 | 213.6865 | 8.358613648 | 225.9909115
9.7568 | 231.0771 | 8.900928 | 213.6122 | 8.360217712 | 226.0066055
9.75867 | 231.0994 | 8.90264466 | 213.6107 | 8.3618304 | 226.142503
9.76053 | 231.2025 | 8.90398494 | 213.5829 | 8.363443088 | 226.219187
9.7624 | 231.2214 | 8.9057016 | 213.5628 | 8.365047152 | 226.2575195
9.76427 | 231.2077 | 8.90741826 | 213.5086 | 8.36665984 | 226.187818
9.76613 | 231.2077 | 8.90912574 | 213.5736 | 8.368272528 | 226.285402
9.768 | 231.218 | 8.9108424 | 213.5798 | 8.369876592 | 226.344644
9.76987 | 231.2833 | 8.91255906 | 213.6076 | 8.37148928 | 226.4056245
9.77173 | 231.2679 | 8.91426654 | 213.618438 | 8.373101968 | 226.301077
9.7736 | 231.23 | 8.9159832 | 213.6354 | 8.374706032 | 226.3551035
9.77547 | 231.1957 | 8.91769986 | 213.6525 | 8.37631872 | 226.402157
9.77733 | 231.1493 | 8.91940734 | 213.7421 | 8.377931408 | 226.4457145
9.7792 | 231.1682 | 8.921124 | 213.7638 | 8.379535472 | 226.468353
9.78107 | 231.1046 | 8.92284066 | 213.7174 | 8.38114816 | 226.5311005
9.7826 | 231.108 | 8.92454814 | 213.7035 | 8.382415888 | 226.518893
9.78447 | 231.0495 | 8.9262648 | 213.8566 | 8.384019952 | 226.550262
9.78633 | 231.0736 | 8.92798146 | 213.8968 | 8.38563264 | 226.6112425
9.7882 | 231.0341 | 8.92968894 | 213.869 | 8.387245328 | 226.649575
9.79007 | 231.1217 | 8.9314056 | 213.927714 | 8.388849392 | 226.5955675
9.79193 | 230.9687 | 8.93312226 | 213.9772 | 8.39046208 | 226.7123035
9.7938 | 230.9894 | 8.93482974 | 213.9463 | 8.392074768 | 226.8761025
9.79567 | 230.9808 | 8.9365464 | 213.9973 | 8.393678832 | 226.822076
9.79753 | 231.0547 | 8.93826306 | 213.9555 | 8.39529152 | 226.8168415
9.79933 | 231.1269 | 8.93997054 | 214.0251 | 8.396904208 | 226.93011
9.80087 | 231.0805 | 8.9416872 | 214.090074 | 8.398508272 | 226.9841365
9.80307 | 231.0306 | 8.94340386 | 214.0623 | 8.40012096 | 226.973677
9.80493 | 231.065 | 8.94511134 | 214.1179 | 8.401733648 | 227.053838
9.8068 | 230.9877 | 8.946828 | 214.1256 | 8.403337712 | 227.11308
9.80867 | 231.0581 | 8.94817746 | 214.138 | 8.4049504 | 227.11308
9.8102 | 231.1183 | 8.94988494 | 214.1396 | 8.406563088 | 227.120053
9.81207 | 231.1235 | 8.9516016 | 214.0947 | 8.408167152 | 227.1670875
9.81393 | 231.1424 | 8.95331826 | 214.087 | 8.40977984 | 227.2751215
9.8158 | 231.0874 | 8.95502574 | 214.1829 | 8.411392528 | 227.243762
9.81767 | 230.9894 | 8.9567424 | 214.1689 | 8.412996592 | 227.236789
9.81953 | 231.0874 | 8.95845906 | 214.2076 | 8.41460928 | 227.2908155
9.8214 | 231.0684 | 8.96016654 | 214.1736 | 8.416221968 | 227.344823
9.82327 | 231.0461 | 8.9618832 | 214.2215 | 8.417826032 | 227.517324
9.82513 | 231.0719 | 8.96359986 | 214.1937 | 8.41943872 | 227.492928
9.827 | 231.1578 | 8.96530734 | 214.2664 | 8.421051408 | 227.442407
9.82887 | 231.1303 | 8.967024 | 214.3205 | 8.422310512 | 227.4737665
9.83073 | 231.0427 | 8.96874066 | 214.3282 | 8.4239232 | 227.442407
9.8326 | 231.1527 | 8.97044814 | 214.3762 | 8.425535888 | 227.5155855
9.83447 | 231.2713 | 8.9721648 | 214.37 | 8.427139952 | 227.5208105
9.83633 | 231.3108 | 8.97388146 | 214.3932 | 8.42875264 | 227.609683
9.8382 | 231.2558 | 8.97558894 | 214.4102 | 8.430365328 | 227.634079
9.84007 | 231.2387 | 8.9773056 | 214.3932 | 8.431969392 | 227.6480155
9.84193 | 231.2266 | 8.97902226 | 214.469 | 8.43358208 | 227.691573
9.8438 | 231.3023 | 8.98072974 | 214.3653 | 8.435194768 | 227.742113
9.84567 | 231.3366 | 8.9824464 | 214.37 | 8.436798832 | 227.799607
9.84753 | 231.3366 | 8.98416306 | 214.4117 | 8.43841152 | 227.834472
9.849 | 231.4363 | 8.98587054 | 214.4179 | 8.440024208 | 227.8623355
9.85087 | 231.4518 | 8.9875872 | 214.4488 | 8.441628272 | 227.9128755
9.85273 | 231.4569 | 8.98930386 | 214.3932 | 8.44324096 | 227.93901
9.8546 | 231.4552 | 8.9907084 | 214.3313 | 8.444853648 | 227.973856
9.85687 | 231.524 | 8.99242506 | 214.421 | 8.446457712 | 228.041819
9.85873 | 231.5893 | 8.99413254 | 214.4117 | 8.4480704 | 228.0522785
9.8606 | 231.6546 | 8.99578494 | 214.3901 | 8.449683088 | 228.040071
9.86207 | 231.7251 | 8.9975016 | 214.4287 | 8.451287152 | 228.033117
9.86393 | 231.7698 | 8.99921826 | 214.3901 | 8.45289984 | 228.041819
9.8658 | 231.7251 | 9.00092574 | 214.3004 | 8.454512528 | 228.1428895
9.86767 | 231.7922 | 9.0026424 | 214.3483 | 8.456116592 | 228.2422025
9.86953 | 231.744 | 9.00435906 | 214.4458 | 8.45772928 | 228.278787
9.8714 | 231.8042 | 9.00606654 | 214.4411 | 8.459341968 | 228.261364
9.87327 | 231.8008 | 9.0077832 | 214.4102 | 8.460946032 | 228.3084175
9.87513 | 231.7973 | 9.00949986 | 214.3901 | 8.46255872 | 228.261364
9.877 | 231.8592 | 9.01120734 | 214.3081 | 8.463826448 | 228.296229
9.87887 | 231.8231 | 9.012924 | 214.2633 | 8.465430512 | 228.3363
9.88073 | 231.7389 | 9.01464066 | 214.2911 | 8.4670432 | 228.371146
9.8826 | 231.7939 | 9.01634814 | 214.3421 | 8.468655888 | 228.4913875
9.88447 | 231.8506 | 9.0180648 | 214.2664 | 8.470259952 | 228.514045
9.88633 | 231.8695 | 9.01978146 | 214.1705 | 8.47187264 | 228.5419085
9.8882 | 231.7698 | 9.02148894 | 214.1427 | 8.473485328 | 228.569791
9.89007 | 231.8506 | 9.0232056 | 214.1829 | 8.475089392 | 228.6499425
9.89193 | 231.9469 | 9.02492226 | 214.2107 | 8.47670208 | 228.634258
9.8938 | 231.9417 | 9.02662974 | 214.2014 | 8.478314768 | 228.700473
9.89527 | 231.9692 | 9.0283464 | 214.1937 | 8.479918832 | 228.719644
9.89713 | 232.0277 | 9.03006306 | 214.2416 | 8.48153152 | 228.79458
9.899 | 231.9589 | 9.03177054 | 214.1658 | 8.483144208 | 228.883443
9.90087 | 231.9761 | 9.0334872 | 214.2184 | 8.484748272 | 228.949658
9.90273 | 232.1411 | 9.03489174 | 214.2942 | 8.48636096 | 228.949658
9.9046 | 232.1566 | 9.0366084 | 214.3004 | 8.487973648 | 228.892145
9.90647 | 232.1618 | 9.03832506 | 214.3035 | 8.489577712 | 228.968829
9.90833 | 232.191 | 9.04003254 | 214.3004 | 8.4911904 | 228.956612
9.9102 | 232.191 | 9.0417492 | 214.3344 | 8.492803088 | 228.9723155
9.91207 | 232.3027 | 9.04346586 | 214.4009 | 8.494407152 | 229.035044
9.91393 | 232.246 | 9.04517334 | 214.387 | 8.49601984 | 228.95836
9.9158 | 232.2339 | 9.04689 | 214.4736 | 8.497632528 | 228.9217755
9.91767 | 232.2941 | 9.04860666 | 214.4999 | 8.499236592 | 228.9113065
9.91953 | 232.2271 | 9.05031414 | 214.5586 | 8.50084928 | 228.817228
9.9214 | 232.246 | 9.0520308 | 214.6282 | 8.502461968 | 228.5332065
9.92327 | 232.2065 | 9.05374746 | 214.6514 | 8.504066032 | 228.402515
9.92513 | 232.2769 | 9.05545494 | 214.6622 | 8.505394128 | 228.2160585
9.927 | 232.2563 | 9.0571716 | 214.6143 | 8.506998192 | 227.8379585
9.92887 | 232.2941 | 9.05888826 | 214.6793 | 8.50861088 | 227.6061965
9.93073 | 232.2718 | 9.06059574 | 214.7859 | 8.510223568 | 227.2646715
9.9326 | 232.203 | 9.0623124 | 214.8138 | 8.511827632 | 226.8185895
9.93447 | 232.1566 | 9.06402906 | 214.7829 | 8.51344032 | 226.525866
9.93633 | 232.1308 | 9.06573654 | 214.7767 | 8.515053008 | 226.395184
9.9382 | 232.1343 | 9.0674532 | 214.7937 | 8.516657072 | 226.360319
9.94007 | 232.1428 | 9.0691056 | 214.7349 | 8.51826976 | 226.2383485
9.94153 | 232.2219 | 9.07082226 | 214.738 | 8.51982208 | 226.1843505
9.9434 | 232.1772 | 9.07252974 | 214.7968 | 8.521434768 | 226.259258
9.94527 | 232.1377 | 9.0742464 | 214.8787 | 8.523038832 | 226.351617
9.94713 | 232.1222 | 9.07596306 | 214.7798 | 8.52465152 | 226.443976
9.949 | 232.1222 | 9.07767054 | 214.7937 | 8.526264208 | 226.491001
9.95087 | 232.1343 | 9.07908426 | 214.7859 | 8.527868272 | 226.632152
9.95273 | 232.1119 | 9.08079174 | 214.772 | 8.52948096 | 226.6774575
9.9546 | 232.1618 | 9.0825084 | 214.7999 | 8.531093648 | 226.79768
9.95647 | 232.1961 | 9.08422506 | 214.8045 | 8.532697712 | 226.9579925
9.95833 | 232.1222 | 9.08593254 | 214.7999 | 8.5343104 | 227.097405
9.9602 | 232.0466 | 9.0876492 | 214.8726 | 8.535923088 | 227.179295
9.96207 | 232.1961 | 9.08936586 | 214.9035 | 8.537527152 | 227.296031
9.96393 | 232.2769 | 9.09107334 | 214.8942 | 8.53913984 | 227.4301995
9.9658 | 232.2443 | 9.09279 | 214.9081 | 8.540752528 | 227.5469545
9.96767 | 232.2563 | 9.09450666 | 214.9684 | 8.542356592 | 227.6131695
9.96953 | 232.2615 | 9.09621414 | 215.0071 | 8.54396928 | 227.7734915
9.9714 | 232.2254 | 9.0979308 | 215.0071 | 8.545581968 | 227.717717
9.97327 | 232.2615 | 9.09964746 | 215.072 | 8.54690144 | 227.742113
9.97513 | 232.344 | 9.10135494 | 215.1478 | 8.548514128 | 227.9041735
9.977 | 232.2769 | 9.1030716 | 215.1803 | 8.550118192 | 227.998252
9.97887 | 232.2958 | 9.10478826 | 215.1865 | 8.55173088 | 228.1097725
9.98073 | 232.3027 | 9.10649574 | 215.2097 | 8.553343568 | 228.07144
9.9826 | 232.3096 | 9.1082124 | 215.304 | 8.554947632 | 228.106286
9.98447 | 232.2563 | 9.10992906 | 215.2236 | 8.55656032 | 228.1115205
9.98633 | 232.2907 | 9.11163654 | 215.2097 | 8.558173008 | 228.156826
9.9882 | 232.4024 | 9.1133532 | 215.1478 | 8.559777072 | 228.2422025
9.98973 | 232.4523 | 9.11506986 | 215.1865 | 8.56138976 | 228.212572
9.9916 | 232.5056 | 9.11677734 | 215.19729 | 8.563002448 | 228.2108335
9.99347 | 232.3955 | 9.118494 | 215.1926 | 8.564606512 | 228.2282755
9.99533 | 232.4093 | 9.12021066 | 215.1926 | 8.5662192 | 228.212572
9.9972 | 232.411 | 9.12191814 | 215.1865 | 8.567831888 | 228.141151
9.99907 | 232.4145 | 9.1232676 | 215.1942 | 8.569435952 | 228.2265275
10.00093 | 232.4866 | 9.12498426 | 215.1586 | 8.57104864 | 228.2160585
10.00273 | 232.5451 | 9.12669174 | 215.1277 | 8.572661328 | 228.212572
10.0046 | 232.4952 | 9.1284084 | 215.1416 | 8.574265392 | 228.2003835
10.00647 | 232.5331 | 9.13012506 | 215.1834 | 8.57587808 | 228.1759875
10.00833 | 232.5554 | 9.13183254 | 215.17254 | 8.577145808 | 228.2665985
10.0102 | 232.5949 | 9.1335492 | 215.1865 | 8.578749872 | 228.2352295
10.01207 | 232.6465 | 9.13526586 | 215.2174 | 8.58070752 | 228.245689
10.01393 | 232.6173 | 9.13697334 | 215.2004 | 8.581975248 | 228.278787
10.0158 | 232.5795 | 9.13869 | 215.3009 | 8.583579312 | 228.2857695
10.01767 | 232.5623 | 9.14040666 | 215.2375 | 8.585192 | 228.3171385
10.01953 | 232.6053 | 9.14211414 | 215.2684 | 8.587149648 | 228.3833535
10.0214 | 232.6431 | 9.1438308 | 215.27 | 8.588408752 | 228.4321265
10.02327 | 232.6585 | 9.14554746 | 215.3303 | 8.59002144 | 228.386821
10.02513 | 232.6018 | 9.14725494 | 215.3689 | 8.591634128 | 228.378119
10.027 | 232.5949 | 9.1489716 | 215.3751 | 8.593238192 | 228.3432635
10.02887 | 232.662 | 9.15068826 | 215.3828 | 8.59485088 | 228.421686
10.03073 | 232.6431 | 9.15239574 | 215.3148 | 8.596463568 | 228.453036
10.0326 | 232.7084 | 9.1541124 | 215.3751 | 8.598067632 | 228.4913875
10.03447 | 232.6792 | 9.15582906 | 215.3303 | 8.59968032 | 228.421686
10.036 | 232.6517 | 9.15753654 | 215.372 | 8.601293008 | 228.5349545
10.03787 | 232.6465 | 9.1592532 | 215.3767 | 8.602897072 | 228.5994215
10.03973 | 232.7393 | 9.16096986 | 215.4169 | 8.60450976 | 228.5994215
10.0416 | 232.6585 | 9.16267734 | 215.4478 | 8.606122448 | 228.634258
10.04347 | 232.6775 | 9.164394 | 215.4246 | 8.607726512 | 228.7126615
10.04533 | 232.7668 | 9.16611066 | 215.5205 | 8.6093392 | 228.759715
10.0472 | 232.6775 | 9.16745094 | 215.556 | 8.610951888 | 228.836399
10.04907 | 232.6585 | 9.1691676 | 215.4246 | 8.612555952 | 228.8956315
10.05093 | 232.6981 | 9.17088426 | 215.3859 | 8.61416864 | 228.883443
10.0528 | 232.7668 | 9.17259174 | 215.4107 | 8.615781328 | 228.933964
10.05467 | 232.7926 | 9.1743084 | 215.3658 | 8.617385392 | 229.0280615
10.05653 | 232.7823 | 9.17602506 | 215.3442 | 8.61899808 | 229.031548
10.0584 | 232.7359 | 9.17773254 | 215.3798 | 8.620610768 | 229.0089
10.06027 | 232.7583 | 9.1794492 | 215.4076 | 8.622214832 | 229.022827
10.06213 | 232.8425 | 9.18116586 | 215.4354 | 8.62382752 | 229.066394
10.064 | 232.8923 | 9.18287334 | 215.4416 | 8.625095248 | 229.123907
10.06587 | 232.8115 | 9.18459 | 215.4973 | 8.627044272 | 229.148284
10.06773 | 232.7892 | 9.18630666 | 215.5483 | 8.628312 | 229.2284545
10.0696 | 232.8803 | 9.18801414 | 215.5205 | 8.629924688 | 229.2598045
10.07147 | 232.8545 | 9.1897308 | 215.5653 | 8.631528752 | 229.3033715
10.07333 | 232.9078 | 9.19144746 | 215.6318 | 8.63314144 | 229.373073
10.0752 | 232.9044 | 9.19315494 | 215.638 | 8.634754128 | 229.315579
10.07707 | 232.8511 | 9.1948716 | 215.7061 | 8.636358192 | 229.395721
10.07893 | 232.839 | 9.19658826 | 215.7478 | 8.63797088 | 229.341723
10.0808 | 232.8631 | 9.19829574 | 215.8715 | 8.639583568 | 229.338227
10.08267 | 232.882 | 9.2000124 | 215.78337 | 8.641187632 | 229.364371
10.08447 | 232.9422 | 9.20172906 | 215.8127 | 8.64280032 | 229.5089895
10.086 | 232.98 | 9.20343654 | 215.8715 | 8.644413008 | 229.4933145
10.08787 | 233.0144 | 9.2051532 | 215.8127 | 8.646017072 | 229.4497475
10.08973 | 233.0539 | 9.20686986 | 215.9102 | 8.6472848 | 229.5159625
10.0916 | 232.992 | 9.20857734 | 215.8963 | 8.648897488 | 229.5438355
10.09347 | 233.0608 | 9.210294 | 215.8993 | 8.650501552 | 229.547322
10.09533 | 233.1141 | 9.21164346 | 215.9519 | 8.65211424 | 229.622258
10.0972 | 233.0642 | 9.21335094 | 215.9828 | 8.653726928 | 229.6414195
10.09907 | 233.1038 | 9.2150676 | 215.9272 | 8.655330992 | 229.655356
10.10093 | 233.1347 | 9.21678426 | 215.9937 | 8.65694368 | 229.655356
10.1028 | 233.0453 | 9.21849174 | 215.9859 | 8.658556368 | 229.6832385
10.10467 | 233.1485 | 9.2202084 | 216.0246 | 8.660160432 | 229.7581555
10.10653 | 233.1605 | 9.22192506 | 215.9937 | 8.66177312 | 229.7024
10.1084 | 233.2103 | 9.22363254 | 215.9798 | 8.663385808 | 229.7581555
10.11027 | 233.1846 | 9.2253492 | 216.037 | 8.664989872 | 229.812182
10.11213 | 233.2533 | 9.22706586 | 215.9937 | 8.66660256 | 229.850505
10.114 | 233.188 | 9.22877334 | 216.054 | 8.668215248 | 229.819155
10.11587 | 233.0952 | 9.23018706 | 216.0756 | 8.669819312 | 229.772111
10.11773 | 233.0849 | 9.23189454 | 216.1035 | 8.671432 | 229.777336
10.1196 | 233.1192 | 9.2336112 | 216.1746 | 8.673044688 | 229.9080275
10.12147 | 233.1691 | 9.2356308 | 216.1962 | 8.674648752 | 229.970756
10.12333 | 233.1192 | 9.23703534 | 216.1761 | 8.67626144 | 229.862722
10.1252 | 233.1072 | 9.238752 | 216.2488 | 8.677874128 | 229.812182
10.12707 | 233.0986 | 9.24046866 | 216.2349 | 8.679478192 | 229.920216
10.12893 | 233.1072 | 9.24217614 | 216.272 | 8.68109088 | 229.8574875
10.1308 | 233.1106 | 9.2438928 | 216.279756 | 8.682703568 | 229.8574875
10.13227 | 233.1072 | 9.24560946 | 216.2968 | 8.684307632 | 229.8243705
10.13413 | 233.1038 | 9.24731694 | 216.3091 | 8.685635728 | 229.78429
10.136 | 233.1347 | 9.2490336 | 216.2689 | 8.687239792 | 229.777336
10.13787 | 233.1829 | 9.25075026 | 216.2303 | 8.68885248 | 229.7999935
10.13973 | 233.1192 | 9.25245774 | 216.1715 | 8.690465168 | 229.787786
10.1416 | 233.0986 | 9.2541744 | 216.2751 | 8.692069232 | 229.787786
10.14347 | 233.1261 | 9.25589106 | 216.303 | 8.69368192 | 229.78429
10.14533 | 233.1227 | 9.25754346 | 216.2952 | 8.695294608 | 229.6762655
10.1472 | 233.1846 | 9.25925094 | 216.3246 | 8.696846928 | 229.7058865
10.14907 | 233.2654 | 9.2609676 | 216.2643 | 8.698450992 | 229.6570945
10.15093 | 233.3341 | 9.26268426 | 216.204 | 8.70006368 | 229.5821775
10.1528 | 233.3376 | 9.26439174 | 216.1576 | 8.701676368 | 229.6483735
10.15467 | 233.2843 | 9.2661084 | 216.1174 | 8.703280432 | 229.65186
10.15653 | 233.3599 | 9.26782506 | 216.067896 | 8.70489312 | 229.5595295
10.1584 | 233.3908 | 9.26953254 | 216.1622 | 8.706505808 | 229.571718
10.16027 | 233.4029 | 9.27094626 | 216.1406 | 8.708109872 | 229.597862
10.16213 | 233.4441 | 9.27265374 | 216.0988 | 8.70972256 | 229.688473
10.164 | 233.4338 | 9.2743704 | 216.1143 | 8.711335248 | 229.6326985
10.16587 | 233.4751 | 9.27608706 | 216.1298 | 8.712939312 | 229.521178
10.16773 | 233.5473 | 9.27779454 | 216.1143 | 8.714552 | 229.5664835
10.1696 | 233.5507 | 9.2795112 | 216.1267 | 8.716164688 | 229.594366
10.17147 | 233.6246 | 9.28122786 | 216.1143 | 8.717768752 | 229.5525565
10.17333 | 233.5782 | 9.28293534 | 216.1885 | 8.71938144 | 229.56997
10.1752 | 233.5026 | 9.284652 | 216.2102 | 8.720994128 | 229.655356
10.17707 | 233.6057 | 9.28636866 | 216.238 | 8.722598192 | 229.622258
10.17893 | 233.7123 | 9.28807614 | 216.2024 | 8.72421088 | 229.597862
10.1808 | 233.7518 | 9.2897928 | 216.306 | 8.725823568 | 229.637933
10.18227 | 233.7742 | 9.29150946 | 216.2859 | 8.727427632 | 229.65186
10.18413 | 233.7708 | 9.29321694 | 216.2952 | 8.728755728 | 229.6414195
10.186 | 233.8086 | 9.2949336 | 216.279756 | 8.730359792 | 229.7337785
10.18787 | 233.855 | 9.29665026 | 216.3988 | 8.73197248 | 229.679752
10.18973 | 233.7897 | 9.29835774 | 216.5164 | 8.733585168 | 229.671031
10.1916 | 233.8928 | 9.3000744 | 216.4932 | 8.735189232 | 229.6570945
10.19347 | 234.0578 | 9.30179106 | 216.4653 | 8.73680192 | 229.737246
10.19533 | 234.0028 | 9.30349854 | 216.4792 | 8.738414608 | 229.695427
10.1972 | 234.0544 | 9.3052152 | 216.4885 | 8.740018672 | 229.688473
10.19907 | 234.1266 | 9.30693186 | 216.5365 | 8.74163136 | 229.655356
10.20093 | 234.0836 | 9.30863934 | 216.4622 | 8.743244048 | 229.679752
10.2028 | 234.1231 | 9.310356 | 216.4962 | 8.744848112 | 229.6919405
10.20467 | 234.1713 | 9.31207266 | 216.4576 | 8.7464608 | 229.629212
10.20653 | 234.1644 | 9.31378014 | 216.4854 | 8.748073488 | 229.594366
10.2084 | 234.2865 | 9.3151296 | 216.4901 | 8.749677552 | 229.597862
10.21027 | 234.3724 | 9.31684626 | 216.4962 | 8.75129024 | 229.571718
10.21213 | 234.3759 | 9.31855374 | 216.5365 | 8.752902928 | 229.613537
10.2136 | 234.3673 | 9.3202704 | 216.4514 | 8.754506992 | 229.7145885
10.21547 | 234.4446 | 9.32198706 | 216.4406 | 8.75611968 | 229.6919405
10.21733 | 234.4549 | 9.32369454 | 216.4653 | 8.757732368 | 229.6832385
10.2192 | 234.3982 | 9.3254112 | 216.5024 | 8.759336432 | 229.7337785
10.22107 | 234.4979 | 9.32712786 | 216.5658 | 8.76094912 | 229.7389845
10.22293 | 234.5013 | 9.32883534 | 216.5473 | 8.762561808 | 229.78429
10.2248 | 234.4377 | 9.330552 | 216.5751 | 8.764165872 | 229.777336
10.22667 | 234.5134 | 9.33226866 | 216.6029 | 8.765718192 | 229.8243705
10.22853 | 234.6062 | 9.33397614 | 216.6199 | 8.767046288 | 229.878397
10.2304 | 234.6904 | 9.3356928 | 216.5782 | 8.768650352 | 229.9742425
10.23227 | 234.7093 | 9.33740946 | 216.5519 | 8.77026304 | 230.1380225
10.23413 | 234.7317 | 9.33911694 | 216.6138 | 8.771875728 | 229.9794485
10.236 | 234.7317 | 9.3408336 | 216.6509 | 8.773479792 | 229.942864
10.23787 | 234.7936 | 9.34255026 | 216.6787 | 8.77509248 | 230.040429
10.23973 | 234.8245 | 9.34425774 | 216.637 | 8.776705168 | 230.1972645
10.2416 | 234.7815 | 9.3459744 | 216.6787 | 8.778309232 | 230.2861275
10.24347 | 234.828 | 9.34769106 | 216.6988 | 8.77992192 | 230.2112105
10.24533 | 234.9087 | 9.34939854 | 216.7267 | 8.781534608 | 230.308785
10.2472 | 234.95 | 9.3511152 | 216.6648 | 8.783138672 | 230.375
10.24873 | 234.9414 | 9.35283186 | 216.6478 | 8.78475136 | 230.3784865
10.2506 | 234.9655 | 9.35453934 | 216.6988 | 8.786364048 | 230.5109165
10.25247 | 234.9913 | 9.356256 | 216.6478 | 8.787968112 | 230.5684105
10.25433 | 235.0755 | 9.35797266 | 216.7298 | 8.7895808 | 230.5997795
10.25653 | 235.0772 | 9.35931294 | 216.7607 | 8.791193488 | 230.564924
10.2584 | 235.0617 | 9.3610296 | 216.7916 | 8.792797552 | 230.624185
10.25993 | 235.2147 | 9.36274626 | 216.7344 | 8.79441024 | 230.5997795
10.2618 | 235.2955 | 9.36445374 | 216.6988 | 8.796022928 | 230.6032755
10.26367 | 235.2096 | 9.3661704 | 216.8024 | 8.797626992 | 230.672958
10.26553 | 235.2646 | 9.36788706 | 216.671 | 8.79923968 | 230.723498
10.2674 | 235.3746 | 9.36959454 | 216.7375 | 8.800852368 | 230.728723
10.26927 | 235.4055 | 9.3713112 | 216.8194 | 8.802456432 | 230.7583535
10.27113 | 235.3522 | 9.37302786 | 216.8241 | 8.80406912 | 230.786217
10.273 | 235.4021 | 9.37473534 | 216.8071 | 8.805681808 | 230.7757765
10.27487 | 235.3437 | 9.376452 | 216.7468 | 8.807285872 | 230.763569
10.27673 | 235.3522 | 9.37816866 | 216.7916 | 8.8085536 | 230.786217
10.2786 | 235.4485 | 9.37987614 | 216.8364 | 8.810166288 | 230.880324
10.28047 | 235.5517 | 9.3815928 | 216.855 | 8.811770352 | 230.930864
10.28233 | 235.5327 | 9.38330946 | 216.872 | 8.81338304 | 230.871603
10.2842 | 235.464 | 9.38501694 | 216.8921 | 8.814995728 | 230.868107
10.286 | 235.4262 | 9.3867336 | 216.9401 | 8.816599792 | 230.927368
10.28787 | 235.4245 | 9.38845026 | 216.92 | 8.81821248 | 230.995331
10.28973 | 235.4674 | 9.39015774 | 216.9679 | 8.819825168 | 231.035402
10.2916 | 235.4777 | 9.3918744 | 216.9818 | 8.821429232 | 231.0824555
10.29347 | 235.5706 | 9.39359106 | 217.0576 | 8.82304192 | 231.042356
10.29533 | 235.6273 | 9.39529854 | 217.0715 | 8.824654608 | 231.0963825
10.29687 | 235.5792 | 9.3970152 | 217.0344 | 8.826258672 | 231.1486705
10.29873 | 235.5551 | 9.39873186 | 216.988 | 8.82787136 | 231.0807075
10.3006 | 235.6015 | 9.40043934 | 217.0746 | 8.829484048 | 231.1312285
10.30247 | 235.5517 | 9.4017888 | 217.0019 | 8.831088112 | 231.1991915
10.30433 | 235.5138 | 9.40350546 | 217.0545 | 8.8327008 | 231.2636585
10.3062 | 235.5792 | 9.40521294 | 217.0746 | 8.834313488 | 231.2479835
10.30807 | 235.5138 | 9.4069296 | 217.0236 | 8.835917552 | 231.2950275
10.30993 | 235.5276 | 9.40864626 | 216.92 | 8.83753024 | 231.3385945
10.3118 | 235.5448 | 9.41035374 | 216.9926 | 8.839142928 | 231.3542695
10.31367 | 235.5173 | 9.4120704 | 216.9849 | 8.840746992 | 231.458817
10.31553 | 235.5207 | 9.41378706 | 216.906 | 8.84235968 | 231.5790585
10.3174 | 235.4932 | 9.41549454 | 216.9029 | 8.843972368 | 231.5441935
10.31927 | 235.409 | 9.4172112 | 216.9339 | 8.845576432 | 231.674885
10.32113 | 235.3746 | 9.41892786 | 216.8364 | 8.84718912 | 231.6870925
10.323 | 235.3746 | 9.42063534 | 216.872 | 8.848801808 | 231.582545
10.32487 | 235.4141 | 9.422352 | 216.8813 | 8.850060912 | 231.613895
10.32673 | 235.3333 | 9.42406866 | 216.8519 | 8.8516736 | 231.613895
10.3286 | 235.2027 | 9.42577614 | 216.8674 | 8.853286288 | 231.68011
10.33047 | 235.1425 | 9.4274928 | 216.8055 | 8.854890352 | 231.664435
10.33233 | 235.0652 | 9.42920946 | 216.8055 | 8.85650304 | 231.721929
10.3342 | 235.103 | 9.43091694 | 216.8581 | 8.858115728 | 231.7376325
10.33607 | 235.0755 | 9.4326336 | 216.8581 | 8.859719792 | 231.7254155
10.33793 | 235.0806 | 9.43435026 | 216.9432 | 8.86133248 | 231.7602805
10.3398 | 235.0222 | 9.43605774 | 216.9571 | 8.862945168 | 231.8038475
10.34167 | 235.0755 | 9.4377744 | 216.9895 | 8.864549232 | 231.7689825
10.34313 | 235.158 | 9.43949106 | 217.0019 | 8.86616192 | 231.8421705
10.345 | 235.0927 | 9.44119854 | 216.9895 | 8.867774608 | 231.904899
10.34687 | 235.1649 | 9.4429152 | 216.9648 | 8.869378672 | 231.807315
10.34873 | 235.2147 | 9.44463186 | 216.971 | 8.87099136 | 231.8508725
10.3506 | 235.3677 | 9.44597214 | 217.0266 | 8.872604048 | 231.920574
10.35247 | 235.4021 | 9.4476888 | 217.0437 | 8.874208112 | 231.838684
10.35433 | 235.3608 | 9.44940546 | 217.0035 | 8.8758208 | 231.838684
10.3562 | 235.4365 | 9.45111294 | 217.0158 | 8.877433488 | 231.904899
10.35807 | 235.3866 | 9.4528296 | 217.0375 | 8.879037552 | 231.9170875
10.35993 | 235.4245 | 9.45454626 | 216.9571 | 8.88065024 | 231.878755
10.3618 | 235.4605 | 9.45625374 | 216.9122 | 8.882262928 | 231.882251
10.36367 | 235.5792 | 9.4579704 | 216.9308 | 8.883866992 | 231.978087
10.36553 | 235.6238 | 9.45968706 | 216.8241 | 8.88547968 | 232.002464
10.3674 | 235.5929 | 9.46139454 | 216.8102 | 8.887092368 | 232.028608
10.36927 | 235.5792 | 9.4631112 | 216.8071 | 8.888696432 | 232.1227055
10.37113 | 235.6015 | 9.46482786 | 216.7483 | 8.89030912 | 232.079148
10.373 | 235.574 | 9.46653534 | 216.7684 | 8.891576848 | 232.134894
10.37487 | 235.5671 | 9.468252 | 216.7823 | 8.893180912 | 232.185434
10.37673 | 235.5173 | 9.46996866 | 216.7545 | 8.8947936 | 232.169759
10.3786 | 235.5895 | 9.47167614 | 216.7298 | 8.896406288 | 232.1227055
10.38047 | 235.617 | 9.4733928 | 216.898308 | 8.898010352 | 232.1070305
10.38233 | 235.4863 | 9.47510946 | 216.8674 | 8.89962304 | 232.1070305
10.3842 | 235.4898 | 9.47681694 | 216.7854 | 8.901235728 | 232.072175
10.38607 | 235.4984 | 9.4785336 | 216.7576 | 8.902839792 | 232.0338425
10.38793 | 235.5431 | 9.48025026 | 216.7777 | 8.90445248 | 231.997258
10.3898 | 235.5327 | 9.48195774 | 216.8674 | 8.906065168 | 232.012933
10.39127 | 235.5241 | 9.4836744 | 216.8674 | 8.907669232 | 231.9014125
10.39313 | 235.4365 | 9.48539106 | 216.906 | 8.90928192 | 231.7376325
10.395 | 235.464 | 9.48709854 | 216.9308 | 8.910894608 | 231.606941
10.39687 | 235.4588 | 9.4888152 | 216.9432 | 8.912498672 | 231.136463
10.39873 | 235.4984 | 9.49021974 | 216.9277 | 8.91411136 | 229.240643
10.4006 | 235.5104 | 9.4919364 | 216.971 | 8.915724048 | 226.278429
10.40247 | 235.5241 | 9.49365306 | 216.9679 | 8.917328112 | 225.49257
10.40433 | 235.5087 | 9.49536054 | 217.0189 | 8.9189408 | 225.4629585
10.4062 | 235.5293 | 9.4970772 | 217.0328 | 8.920553488 | 225.6023425
10.40807 | 235.5929 | 9.49879386 | 217.0962 | 8.922157552 | 225.814924
10.40993 | 235.5946 | 9.50050134 | 217.0638 | 8.92377024 | 226.0257765
10.4118 | 235.6445 | 9.502218 | 217.0653 | 8.925382928 | 226.262754
10.41367 | 235.5946 | 9.50393466 | 217.1998 | 8.926986992 | 226.4944875
10.41553 | 235.586 | 9.50564214 | 217.2091 | 8.92859968 | 226.7854915
10.4174 | 235.574 | 9.5073588 | 217.2029 | 8.930212368 | 227.1078455
10.41927 | 235.5293 | 9.50907546 | 217.175112 | 8.931816432 | 227.2995175
10.42113 | 235.4519 | 9.51078294 | 217.2571 | 8.933144528 | 227.411038
10.423 | 235.4485 | 9.5124996 | 217.2849 | 8.934748592 | 227.702042
10.42487 | 235.4365 | 9.51421626 | 217.2895 | 8.93636128 | 227.9634155
10.42673 | 235.3677 | 9.51592374 | 217.32975 | 8.937973968 | 228.2578775
10.4286 | 235.2904 | 9.51757614 | 217.305 | 8.939578032 | 228.3833535
10.43047 | 235.1803 | 9.5192928 | 217.3158 | 8.941130352 | 228.677825
10.43233 | 235.0772 | 9.52100946 | 217.3189 | 8.94274304 | 228.9148025
10.4342 | 234.9809 | 9.52271694 | 217.3096 | 8.944355728 | 229.0385115
10.43607 | 234.8073 | 9.5244336 | 217.3437 | 8.945959792 | 229.174428
10.43753 | 234.7007 | 9.52615026 | 217.3545 | 8.94757248 | 229.3765595
10.4394 | 234.7128 | 9.52785774 | 217.3096 | 8.949185168 | 229.465432
10.44127 | 234.6165 | 9.5295744 | 217.3158 | 8.950789232 | 229.6100505
10.44313 | 234.5357 | 9.53129106 | 217.3127 | 8.95240192 | 229.772111
10.445 | 234.5357 | 9.5326956 | 217.2679 | 8.954014608 | 229.942864
10.44687 | 234.3879 | 9.53441226 | 217.32975 | 8.955618672 | 229.9324045
10.44873 | 234.3948 | 9.53611974 | 217.3189 | 8.95723136 | 229.928937
10.4506 | 234.3518 | 9.5378364 | 217.2895 | 8.958844048 | 229.8243705
10.45247 | 234.2865 | 9.53955306 | 217.2988 | 8.960448112 | 229.7058865
10.45433 | 234.3054 | 9.54126054 | 217.3499 | 8.9620608 | 229.644906
10.4562 | 234.3226 | 9.5429772 | 217.3096 | 8.963673488 | 229.465432
10.45807 | 234.4068 | 9.54469386 | 217.3746 | 8.965277552 | 229.2371565
10.45993 | 234.436 | 9.54640134 | 217.4364 | 8.96689024 | 229.041998
10.4618 | 234.4223 | 9.548118 | 217.3777 | 8.968502928 | 228.8799565
10.46367 | 234.4549 | 9.54983466 | 217.3653 | 8.970106992 | 228.735319
10.46553 | 234.491 | 9.55154214 | 217.4272 | 8.97171968 | 228.6011695
10.4674 | 234.522 | 9.5532588 | 217.4086 | 8.973039152 | 228.47918
10.46927 | 234.6096 | 9.55497546 | 217.4534 | 8.97465184 | 228.4094785
10.47113 | 234.5134 | 9.55668294 | 217.51686 | 8.976264528 | 228.3432635
10.473 | 234.4824 | 9.5583996 | 217.523 | 8.977868592 | 228.313652
10.47487 | 234.5907 | 9.56011626 | 217.5029 | 8.97948128 | 228.2578775
10.47673 | 234.601 | 9.56182374 | 217.4813 | 8.981093968 | 228.2822735
10.4786 | 234.6904 | 9.5635404 | 217.5401 | 8.982698032 | 228.444334
10.48047 | 234.785 | 9.56525706 | 217.5122 | 8.98431072 | 228.6394925
10.48233 | 234.7386 | 9.56696454 | 217.5787 | 8.985923408 | 228.58026
10.4842 | 234.6904 | 9.5686812 | 217.6638 | 8.987527472 | 228.6046275
10.48573 | 234.7575 | 9.57039786 | 217.6668 | 8.98914016 | 228.5837275
10.4876 | 234.7695 | 9.57210534 | 217.6328 | 8.990752848 | 228.5506295
10.48947 | 234.7592 | 9.573822 | 217.6096 | 8.992356912 | 228.6081235
10.49127 | 234.7695 | 9.57553866 | 217.588 | 8.9939696 | 228.677825
10.49313 | 234.7059 | 9.57687894 | 217.5261 | 8.995582288 | 228.6935
10.495 | 234.7042 | 9.5785956 | 217.52 | 8.997186352 | 228.6743385
10.49687 | 234.7626 | 9.58031226 | 217.588 | 8.99879904 | 228.7057075
10.49873 | 234.7059 | 9.58201974 | 217.6297 | 9.000411728 | 228.7161575
10.5006 | 234.6904 | 9.5837364 | 217.5648 | 9.002015792 | 228.7475265
10.50247 | 234.7403 | 9.58545306 | 217.5911 | 9.00328352 | 228.810255
10.50433 | 234.797 | 9.58716054 | 217.6189 | 9.004896208 | 228.703969
10.5062 | 234.8778 | 9.5888772 | 217.6297 | 9.006500272 | 228.719644
10.50807 | 234.84 | 9.59059386 | 217.6019 | 9.00811296 | 228.7405535
10.50993 | 234.7626 | 9.59230134 | 217.6127 | 9.009725648 | 228.7719225
10.5118 | 234.7351 | 9.594018 | 217.605 | 9.011329712 | 228.7980665
10.51367 | 234.7781 | 9.59573466 | 217.5988 | 9.0129424 | 228.770184
10.51553 | 234.7386 | 9.59744214 | 217.588 | 9.014555088 | 228.7788765
10.5174 | 234.7248 | 9.5991588 | 217.5571 | 9.016159152 | 228.7823725
10.51927 | 234.7197 | 9.60087546 | 217.6297 | 9.01777184 | 228.8799565
10.52113 | 234.6664 | 9.60258294 | 217.6359 | 9.019384528 | 228.841624
10.523 | 234.7471 | 9.6042996 | 217.6668 | 9.020988592 | 228.949658
10.52487 | 234.7575 | 9.60601626 | 217.6576 | 9.02260128 | 228.9061005
10.52673 | 234.7403 | 9.60772374 | 217.7581 | 9.024213968 | 228.9618465
10.5286 | 234.7231 | 9.6090732 | 217.7782 | 9.025818032 | 229.035044
10.53047 | 234.7231 | 9.61078986 | 217.7442 | 9.02743072 | 229.035044
10.532 | 234.6354 | 9.61249734 | 217.7705 | 9.029043408 | 229.057692
10.53387 | 234.5512 | 9.614214 | 217.7983 | 9.030647472 | 229.174428
10.53573 | 234.5409 | 9.61593066 | 217.8169 | 9.03226016 | 229.1935895
10.5376 | 234.6165 | 9.61763814 | 217.888 | 9.033527888 | 229.1622395
10.53947 | 234.6389 | 9.6193548 | 217.8478 | 9.035131952 | 229.230193
10.54133 | 234.5976 | 9.62107146 | 217.7813 | 9.03674464 | 229.263291
10.5432 | 234.5856 | 9.62277894 | 217.84 | 9.038702288 | 229.329506
10.54507 | 234.5512 | 9.6244956 | 217.8601 | 9.040306352 | 229.3504155
10.54693 | 234.4721 | 9.62621226 | 217.8911 | 9.04191904 | 229.404442
10.5488 | 234.4377 | 9.62791974 | 217.9545 | 9.043531728 | 229.414892
10.55067 | 234.3879 | 9.6296364 | 217.980774 | 9.045135792 | 229.4114055
10.55253 | 234.4068 | 9.63135306 | 217.9529 | 9.04640352 | 229.3922345
10.5544 | 234.3569 | 9.63306054 | 217.9406 | 9.048016208 | 229.3539115
10.55627 | 234.326 | 9.6347772 | 217.9529 | 9.049620272 | 229.430567
10.55813 | 234.2641 | 9.63649386 | 217.9777 | 9.05123296 | 229.547322
10.56 | 234.0957 | 9.63820134 | 218.0426 | 9.052845648 | 229.461936
10.56187 | 234.1042 | 9.639918 | 218.0225 | 9.054449712 | 229.4741245
10.56373 | 234.173 | 9.64126746 | 217.9993 | 9.0560624 | 229.481107
10.5656 | 234.0544 | 9.64297494 | 218.0333 | 9.057675088 | 229.4340535
10.56747 | 234.0269 | 9.6450588 | 218.0272 | 9.059279152 | 229.505503
10.56933 | 234.02 | 9.64677546 | 218.0983 | 9.06089184 | 229.430567
10.57113 | 233.9856 | 9.64848294 | 218.089 | 9.062504528 | 229.4166305
10.573 | 233.9736 | 9.6501996 | 218.0983 | 9.064108592 | 229.461936
10.57487 | 234.008 | 9.65191626 | 218.1401 | 9.06572128 | 229.4514955
10.57673 | 233.9461 | 9.65362374 | 218.1633 | 9.067333968 | 229.461936
10.5786 | 233.965 | 9.6549732 | 218.1633 | 9.068938032 | 229.430567
10.58013 | 234.0269 | 9.65668986 | 218.1602 | 9.07055072 | 229.5159625
10.582 | 233.9238 | 9.65839734 | 218.2436 | 9.072163408 | 229.5821775
10.58387 | 234.0045 | 9.660114 | 218.2668 | 9.073422512 | 229.430567
10.58573 | 234.0372 | 9.66183066 | 218.2019 | 9.0750352 | 229.4863415
10.5876 | 234.0733 | 9.66353814 | 218.171 | 9.076647888 | 229.4584495
10.58947 | 234.0802 | 9.6652548 | 218.2406 | 9.078251952 | 229.5508085
10.59133 | 234.1369 | 9.66697146 | 218.2359 | 9.07986464 | 229.62051
10.5932 | 234.1919 | 9.66867894 | 218.2235 | 9.081477328 | 229.587393
10.59507 | 234.2641 | 9.6703956 | 218.2684 | 9.083081392 | 229.585645
10.59693 | 234.1988 | 9.67211226 | 218.232828 | 9.08469408 | 229.6483735
10.5988 | 234.118 | 9.67381974 | 218.3334 | 9.086306768 | 229.56997
10.60067 | 234.1833 | 9.6755364 | 218.3225 | 9.087910832 | 229.531647
10.60253 | 234.1919 | 9.67725306 | 218.2746 | 9.08952352 | 229.4741245
10.6044 | 234.2108 | 9.67896054 | 218.2916 | 9.091136208 | 229.4845935
10.60627 | 234.3174 | 9.6806772 | 218.2529 | 9.092740272 | 229.470657
10.60813 | 234.3174 | 9.68239386 | 218.2885 | 9.09435296 | 229.4166305
10.61 | 234.2486 | 9.68410134 | 218.3086 | 9.095965648 | 229.404442
10.61187 | 234.2263 | 9.68551506 | 218.3473 | 9.097569712 | 229.3660905
10.61373 | 234.2177 | 9.68722254 | 218.3751 | 9.0991824 | 229.322533
10.6156 | 234.2074 | 9.6889392 | 218.3225 | 9.100795088 | 229.233689
10.61747 | 234.2452 | 9.69065586 | 218.2359 | 9.102399152 | 229.331254
10.61933 | 234.2985 | 9.69236334 | 218.3163 | 9.10401184 | 229.1953375
10.6212 | 234.2263 | 9.69408 | 218.4045 | 9.105624528 | 229.1622395
10.62307 | 234.2229 | 9.69579666 | 218.4184 | 9.107228592 | 229.155257
10.62493 | 234.3054 | 9.69750414 | 218.3782 | 9.10884128 | 229.1935895
10.6268 | 234.295 | 9.6992208 | 218.3055 | 9.110453968 | 229.148284
10.62827 | 234.3518 | 9.70093746 | 218.3024 | 9.112058032 | 229.214499
10.63013 | 234.3054 | 9.70264494 | 218.3117 | 9.113386128 | 229.1448165
10.632 | 234.3759 | 9.70429734 | 218.2189 | 9.114990192 | 229.2127605
10.63387 | 234.4257 | 9.706014 | 218.1957 | 9.116542512 | 229.331254
10.63573 | 234.4446 | 9.70773066 | 218.2297 | 9.1181552 | 229.3539115
10.6376 | 234.4566 | 9.70943814 | 218.1772 | 9.119767888 | 229.3852805
10.63947 | 234.4893 | 9.7111548 | 218.10294 | 9.121371952 | 229.489828
10.64133 | 234.5357 | 9.71287146 | 218.1401 | 9.12298464 | 229.439288
10.6432 | 234.6199 | 9.71457894 | 218.1462 | 9.124597328 | 229.4741245
10.64507 | 234.6199 | 9.7162956 | 218.1122 | 9.126201392 | 229.531647
10.64693 | 234.6939 | 9.71801226 | 218.12 | 9.12781408 | 229.5246645
10.6488 | 234.7471 | 9.71971974 | 218.1153 | 9.129426768 | 229.5351335
10.65067 | 234.7197 | 9.7214364 | 218.1292 | 9.131030832 | 229.578691
10.65253 | 234.7093 | 9.72315306 | 218.1339 | 9.13264352 | 229.6013485
10.6544 | 234.7747 | 9.72486054 | 218.1741 | 9.134256208 | 229.671031
10.65627 | 234.8692 | 9.72627426 | 218.2854 | 9.135860272 | 229.6989135
10.65813 | 234.9242 | 9.72798174 | 218.3163 | 9.13747296 | 229.777336
10.66 | 235.0033 | 9.7296984 | 218.2529 | 9.139085648 | 229.7233095
10.66187 | 234.9878 | 9.73141506 | 218.257578 | 9.140689712 | 229.7145885
10.66373 | 234.993 | 9.73312254 | 218.2668 | 9.1423024 | 229.761642
10.6656 | 235.0497 | 9.7348392 | 218.2545 | 9.143915088 | 229.7233095
10.66747 | 235.0273 | 9.73655586 | 218.2808 | 9.145519152 | 229.7999935
10.66933 | 235.0583 | 9.73826334 | 218.3334 | 9.14713184 | 229.819155
10.6712 | 235.1339 | 9.73998 | 218.3844 | 9.148744528 | 229.803461
10.67307 | 235.0755 | 9.74169666 | 218.412216 | 9.150348592 | 229.7389845
10.67453 | 235.1064 | 9.74340414 | 218.4632 | 9.15196128 | 229.7651285
10.6764 | 235.1752 | 9.7451208 | 218.4679 | 9.153280752 | 229.8731625
10.67827 | 235.0755 | 9.74683746 | 218.5127 | 9.15489344 | 229.768615
10.68013 | 235.1339 | 9.74854494 | 218.5297 | 9.156506128 | 229.718075
10.682 | 235.1769 | 9.7502616 | 218.5406 | 9.158110192 | 229.8731625
10.68387 | 235.0153 | 9.75197826 | 218.5545 | 9.15972288 | 229.901045
10.68573 | 235.1425 | 9.75368574 | 218.5545 | 9.161335568 | 229.8888375
10.6876 | 235.1924 | 9.7554024 | 218.522 | 9.162939632 | 229.901045
10.68947 | 235.2457 | 9.75711906 | 218.566854 | 9.16455232 | 229.9393775
10.69133 | 235.28 | 9.75882654 | 218.5297 | 9.166165008 | 229.9637735
10.6932 | 235.256 | 9.7605432 | 218.5127 | 9.167769072 | 230.059619
10.69507 | 235.2715 | 9.76225986 | 218.4957 | 9.16938176 | 230.0055925
10.69693 | 235.3952 | 9.76396734 | 218.5529 | 9.170994448 | 230.0456635
10.6984 | 235.4021 | 9.765684 | 218.5885 | 9.172598512 | 230.1310495
10.70067 | 235.3144 | 9.76740066 | 218.6009 | 9.1742112 | 230.075294
10.70253 | 235.2869 | 9.76910814 | 218.5576 | 9.175823888 | 230.176355
10.7044 | 235.3488 | 9.7704576 | 218.522 | 9.177427952 | 230.249543
10.70587 | 235.4141 | 9.77217426 | 218.5885 | 9.17904064 | 230.3122715
10.70773 | 235.3832 | 9.77388174 | 218.5158 | 9.180653328 | 230.3209925
10.7096 | 235.4588 | 9.7755984 | 218.5529 | 9.182257392 | 230.23212
10.71147 | 235.5241 | 9.77731506 | 218.5158 | 9.18387008 | 230.2303815
10.71333 | 235.5448 | 9.77902254 | 218.5127 | 9.185482768 | 230.266966
10.7152 | 235.5207 | 9.7807392 | 218.488 | 9.187035088 | 230.359325
10.71707 | 235.4743 | 9.78245586 | 218.5096 | 9.188639152 | 230.375
10.71893 | 235.4519 | 9.78416334 | 218.4957 | 9.19025184 | 230.4603765
10.7208 | 235.4829 | 9.78588 | 218.566854 | 9.191864528 | 230.4447015
10.72267 | 235.5774 | 9.78759666 | 218.5916 | 9.193184 | 230.4011345
10.72453 | 235.586 | 9.78930414 | 218.5885 | 9.194796688 | 230.5196185
10.7264 | 235.5774 | 9.7910208 | 218.4803 | 9.196400752 | 230.549249
10.72827 | 235.5138 | 9.79273746 | 218.5267 | 9.19801344 | 230.545753
10.73013 | 235.5774 | 9.79444494 | 218.4679 | 9.199626128 | 230.6189505
10.732 | 235.6015 | 9.7961616 | 218.5297 | 9.201230192 | 230.653787
10.73387 | 235.629 | 9.79787826 | 218.4988 | 9.20284288 | 230.754867
10.73573 | 235.5602 | 9.79958574 | 218.4679 | 9.204455568 | 230.7513805
10.7376 | 235.6324 | 9.8013024 | 218.574576 | 9.206059632 | 230.8019205
10.73947 | 235.5895 | 9.80301906 | 218.5081 | 9.20767232 | 230.7914515
10.74133 | 235.6273 | 9.80472654 | 218.423 | 9.209285008 | 230.789713
10.74287 | 235.5362 | 9.8064432 | 218.5019 | 9.210889072 | 230.805388
10.74473 | 235.629 | 9.80815986 | 218.4849 | 9.21250176 | 230.876828
10.7466 | 235.6617 | 9.80986734 | 218.4679 | 9.214114448 | 230.984862
10.74847 | 235.727 | 9.8112168 | 218.4772 | 9.215718512 | 231.0301675
10.75033 | 235.7287 | 9.81293346 | 218.44 | 9.2173312 | 231.077221
10.7522 | 235.727 | 9.81464094 | 218.4153 | 9.218943888 | 231.1399495
10.75407 | 235.7425 | 9.8163576 | 218.3674 | 9.220547952 | 231.143436
10.75593 | 235.7579 | 9.81807426 | 218.3844 | 9.22216064 | 231.218353
10.7578 | 235.7957 | 9.81978174 | 218.4153 | 9.223773328 | 231.183507
10.75967 | 235.7614 | 9.8214984 | 218.412216 | 9.225377392 | 231.216605
10.76153 | 235.8164 | 9.82321506 | 218.3674 | 9.22699008 | 231.253218
10.7634 | 235.7957 | 9.82492254 | 218.3921 | 9.228602768 | 231.2567045
10.76527 | 235.782 | 9.8266392 | 218.3844 | 9.230206832 | 231.3229195
10.76713 | 235.7511 | 9.82835586 | 218.389 | 9.23181952 | 231.3229195
10.769 | 235.782 | 9.83006334 | 218.3024 | 9.233432208 | 231.4048095
10.77087 | 235.8233 | 9.83178 | 218.3705 | 9.235036272 | 231.4466285
10.77273 | 235.7957 | 9.83349666 | 218.3705 | 9.236304 | 231.3525215
10.7746 | 235.8043 | 9.83520414 | 218.3334 | 9.237916688 | 231.357756
10.7764 | 235.904 | 9.8369208 | 218.2916 | 9.239520752 | 231.450115
10.77827 | 235.9161 | 9.83863746 | 218.3117 | 9.24113344 | 231.5215455
10.78013 | 235.8353 | 9.84034494 | 218.239 | 9.242746128 | 231.5441935
10.782 | 235.8765 | 9.8420616 | 218.232828 | 9.244350192 | 231.6052025
10.78387 | 235.8542 | 9.84377826 | 218.2545 | 9.24596288 | 231.657462
10.78573 | 235.7923 | 9.84548574 | 218.2545 | 9.247575568 | 231.641787
10.7876 | 235.8473 | 9.8472024 | 218.2235 | 9.249179632 | 231.7533075
10.78947 | 235.9298 | 9.84891906 | 218.2235 | 9.25079232 | 231.831711
10.791 | 235.947 | 9.85062654 | 218.2808 | 9.252405008 | 231.8578455
10.79287 | 235.9917 | 9.8523432 | 218.3055 | 9.254009072 | 231.9240605
10.79473 | 235.9814 | 9.85405986 | 218.2808 | 9.25562176 | 231.8665665
10.7966 | 235.935 | 9.85576734 | 218.3055 | 9.257234448 | 231.838684
10.79847 | 235.9384 | 9.8571168 | 218.2668 | 9.258838512 | 231.9083855
10.80033 | 235.9264 | 9.85883346 | 218.2529 | 9.2604512 | 231.946718
10.8022 | 235.947 | 9.86054094 | 218.3504 | 9.262063888 | 232.0408155
10.80407 | 235.9659 | 9.8622576 | 218.3952 | 9.263667952 | 232.0495175
10.80593 | 235.9797 | 9.86397426 | 218.3736 | 9.26528064 | 232.1331555
10.8078 | 236.0536 | 9.86568174 | 218.387466 | 9.266893328 | 232.154065
10.80967 | 236.0691 | 9.8673984 | 218.4261 | 9.268497392 | 232.1331555
10.81153 | 235.9952 | 9.86911506 | 218.4679 | 9.27011008 | 232.204605
10.8134 | 235.9917 | 9.87082254 | 218.4988 | 9.271722768 | 232.2342355
10.81527 | 235.947 | 9.8725392 | 218.4648 | 9.273326832 | 232.277793
10.81713 | 235.9109 | 9.87425586 | 218.566854 | 9.27493952 | 232.359683
10.819 | 235.8886 | 9.87596334 | 218.5576 | 9.276552208 | 232.425898
10.82087 | 235.7957 | 9.87768 | 218.6194 | 9.277811312 | 232.3561965
10.82273 | 235.7786 | 9.87939666 | 218.6534 | 9.279424 | 232.3718715
10.8246 | 235.6978 | 9.88110414 | 218.6163 | 9.281036688 | 232.4712035
10.82647 | 235.5431 | 9.8828208 | 218.6333 | 9.282640752 | 232.436348
10.82833 | 235.2749 | 9.88453746 | 218.7509 | 9.28425344 | 232.441573
10.8302 | 235.0652 | 9.88624494 | 218.6674 | 9.285866128 | 232.5722645
10.83207 | 234.8589 | 9.8879616 | 218.6426 | 9.287470192 | 232.549607
10.83393 | 234.4326 | 9.88967826 | 218.6194 | 9.28908288 | 232.5530935
10.8358 | 234.0183 | 9.89138574 | 218.6705 | 9.290695568 | 232.6785505
10.83727 | 233.5249 | 9.8931024 | 218.6364 | 9.292299632 | 232.657641
10.83913 | 233.0608 | 9.89481906 | 218.6643 | 9.29391232 | 232.6698485
10.841 | 232.7084 | 9.89652654 | 218.6302 | 9.295525008 | 232.7622075
10.84287 | 232.4437 | 9.8982432 | 218.6333 | 9.297129072 | 232.783117
10.84473 | 232.3904 | 9.89995986 | 218.6148 | 9.29874176 | 232.8946185
10.8466 | 232.3869 | 9.90130014 | 218.6086 | 9.300354448 | 232.999185
10.84847 | 232.4454 | 9.9030168 | 218.5406 | 9.301958512 | 233.004391
10.85033 | 232.4781 | 9.90473346 | 218.4679 | 9.3035712 | 233.0113735
10.8522 | 232.6121 | 9.90644094 | 218.5359 | 9.305183888 | 233.1159115
10.85407 | 232.674 | 9.9081576 | 218.6163 | 9.306787952 | 233.169938
10.85593 | 232.8047 | 9.90987426 | 218.6534 | 9.30840064 | 233.1664515
10.8578 | 232.9267 | 9.91158174 | 218.7122 | 9.310013328 | 233.203036
10.85967 | 233.0316 | 9.9132984 | 218.6983 | 9.311617392 | 233.19783
10.86153 | 233.1485 | 9.91501506 | 218.7122 | 9.31323008 | 233.187361
10.8634 | 233.2499 | 9.91672254 | 218.7462 | 9.314842768 | 233.2169915
10.86527 | 233.3341 | 9.9184392 | 218.6009 | 9.316446832 | 233.2832065
10.86713 | 233.4562 | 9.92015586 | 218.6333 | 9.31805952 | 233.3807715
10.869 | 233.5971 | 9.92186334 | 218.7401 | 9.319327248 | 233.3999425
10.87087 | 233.7123 | 9.92358 | 218.7663 | 9.320931312 | 233.3424485
10.87273 | 233.8395 | 9.92529666 | 218.8328 | 9.322544 | 233.4313115
10.8746 | 233.8395 | 9.92700414 | 218.8576 | 9.324156688 | 233.485319
10.87647 | 233.8429 | 9.9287208 | 218.9318 | 9.325760752 | 233.4818325
10.87833 | 233.855 | 9.93043746 | 218.908602 | 9.32737344 | 233.528886
10.8802 | 233.9083 | 9.93214494 | 218.908602 | 9.328986128 | 233.485319
10.88207 | 233.9358 | 9.9338616 | 218.8885 | 9.330590192 | 233.377285
10.88353 | 233.8705 | 9.93557826 | 218.9395 | 9.33220288 | 233.462671
10.8854 | 233.8962 | 9.93728574 | 218.9395 | 9.333815568 | 233.6404065
10.88727 | 233.8653 | 9.9390024 | 218.8916 | 9.335419632 | 233.5985875
10.88913 | 233.7931 | 9.94071906 | 218.908602 | 9.33703232 | 233.6142625
10.891 | 233.7364 | 9.94242654 | 219.0076 | 9.338645008 | 233.6369105
10.89287 | 233.5782 | 9.9441432 | 219.0292 | 9.340249072 | 233.6648025
10.89473 | 233.4373 | 9.94585986 | 218.9643 | 9.34186176 | 233.694433
10.8966 | 233.384 | 9.9472644 | 218.8916 | 9.343474448 | 233.652614
10.89847 | 233.2568 | 9.94898106 | 218.8715 | 9.345078512 | 233.699639
10.90033 | 233.1192 | 9.95068854 | 218.9643 | 9.3466912 | 233.7954845
10.9022 | 233.0298 | 9.9524052 | 218.9906 | 9.348010672 | 233.807692
10.90407 | 233.0144 | 9.95412186 | 218.9163 | 9.34962336 | 233.858213
10.90593 | 232.9164 | 9.95582934 | 218.9055 | 9.351236048 | 233.9714815
10.9078 | 232.9766 | 9.957546 | 218.9256 | 9.352840112 | 234.032462
10.90967 | 233.023 | 9.95926266 | 218.9395 | 9.3544528 | 233.981941
10.91153 | 233.0264 | 9.96097014 | 218.9766 | 9.35635008 | 234.0133005
10.9134 | 233.0385 | 9.9626868 | 218.9426 | 9.357669552 | 234.067327
10.91527 | 233.023 | 9.96440346 | 218.9504 | 9.35928224 | 234.056858
10.91713 | 233.0694 | 9.96605586 | 218.9983 | 9.360894928 | 234.041183
10.919 | 233.1416 | 9.96776334 | 218.9627 | 9.362447248 | 234.0359485
10.92087 | 233.1485 | 9.96948 | 218.9766 | 9.364051312 | 234.1178385
10.92273 | 233.1536 | 9.97119666 | 219.0076 | 9.365664 | 234.138748
10.9246 | 233.1914 | 9.97290414 | 218.9813 | 9.367276688 | 234.114352
10.92647 | 233.2344 | 9.9746208 | 219.0091 | 9.368880752 | 234.1265595
10.92833 | 233.2654 | 9.97633746 | 219.0369 | 9.37049344 | 234.1457305
10.9302 | 233.2654 | 9.977742 | 219.0833 | 9.372106128 | 234.231107
10.93167 | 233.2654 | 9.97945866 | 219.088 | 9.373710192 | 234.312997
10.93353 | 233.2757 | 9.98116614 | 219.1019 | 9.37532288 | 234.2589895
10.9354 | 233.2533 | 9.9828828 | 219.1158 | 9.376935568 | 234.2502685
10.93727 | 233.3341 | 9.98459946 | 219.1916 | 9.378539632 | 234.3583025
10.93913 | 233.3376 | 9.98661906 | 219.122 | 9.38015232 | 234.3252045
10.941 | 233.2499 | 9.9880236 | 219.2086 | 9.381765008 | 234.281647
10.94287 | 233.3255 | 9.98974026 | 219.1746 | 9.383369072 | 234.31997
10.94473 | 233.3221 | 9.99144774 | 219.2364 | 9.38498176 | 234.31997
10.9466 | 233.4063 | 9.9931644 | 219.2766 | 9.386594448 | 234.328691
10.94847 | 233.4716 | 9.99488106 | 219.2395 | 9.388198512 | 234.323466
10.95033 | 233.4338 | 9.99658854 | 219.2086 | 9.3898112 | 234.2276205
10.9522 | 233.4441 | 9.9983052 | 219.2333 | 9.391423888 | 234.0882365
10.95407 | 233.537 | 10.00002186 | 219.2426 | 9.393027952 | 233.9122395
10.95593 | 233.5507 | 10.00172934 | 219.217878 | 9.39464064 | 233.352889
10.9578 | 233.5834 | 10.003446 | 219.2503 | 9.395960112 | 231.1660935
10.95967 | 233.5868 | 10.00516266 | 219.187 | 9.397857392 | 228.735319
10.96153 | 233.5507 | 10.00687014 | 219.2457 | 9.399185488 | 228.1341685
10.9634 | 233.6006 | 10.0085868 | 219.3122 | 9.400789552 | 228.130682
10.96527 | 233.6006 | 10.01030346 | 219.3462 | 9.40240224 | 228.297958
10.96713 | 233.6246 | 10.01201094 | 219.4081 | 9.404014928 | 228.44783
10.969 | 233.6625 | 10.0137276 | 219.4746 | 9.405618992 | 228.5889525
10.97087 | 233.6814 | 10.01544426 | 219.4916 | 9.40723168 | 228.890397
10.97273 | 233.671 | 10.01715174 | 219.4607 | 9.408844368 | 229.155257
10.9746 | 233.6934 | 10.0188684 | 219.4777 | 9.410448432 | 229.3695865
10.97647 | 233.6968 | 10.02058506 | 219.5813 | 9.41206112 | 229.536872
10.97833 | 233.7209 | 10.02229254 | 219.5055 | 9.413673808 | 229.730292
10.9802 | 233.671 | 10.0240092 | 219.4869 | 9.415277872 | 230.024754
10.98167 | 233.7518 | 10.02572586 | 219.5565 | 9.41689056 | 230.2965965
10.98353 | 233.7433 | 10.02706614 | 219.5534 | 9.418158288 | 230.545753
10.9854 | 233.7175 | 10.02915 | 219.5364 | 9.419762352 | 230.6904
10.98727 | 233.7003 | 10.03049946 | 219.5906 | 9.42137504 | 230.894251
10.98913 | 233.7708 | 10.03220694 | 219.6122 | 9.422987728 | 231.1469225
10.991 | 233.7003 | 10.0339236 | 219.6431 | 9.424591792 | 231.4117825
10.99287 | 233.7175 | 10.03564026 | 219.6632 | 9.42620448 | 231.6295985
10.99473 | 233.8051 | 10.03734774 | 219.7143 | 9.427817168 | 231.7759555
10.9966 | 233.7587 | 10.0390644 | 219.7529 | 9.429421232 | 231.8665665
10.99847 | 233.7931 | 10.04078106 | 219.6911 | 9.43103392 | 231.9902755
11.00033 | 233.8653 | 10.04248854 | 219.671 | 9.432646608 | 232.0408155
11.0022 | 233.8464 | 10.0442052 | 219.6849 | 9.434250672 | 232.129688
11.00407 | 234.0028 | 10.04592186 | 219.7112 | 9.43586336 | 232.195903
11.00593 | 234.0148 | 10.04762934 | 219.756 | 9.437476048 | 232.1505975
11.0078 | 234.0372 | 10.049346 | 219.7947 | 9.439080112 | 232.053004
11.00967 | 234.0235 | 10.05069546 | 219.8256 | 9.4406928 | 231.882251
11.01153 | 234.0183 | 10.05240294 | 219.8318 | 9.442305488 | 231.674885
11.0134 | 234.0389 | 10.0541196 | 219.8287 | 9.443909552 | 231.5128435
11.01527 | 234.0148 | 10.05583626 | 219.8766 | 9.44552224 | 231.310712
11.01713 | 233.9959 | 10.05754374 | 219.8967 | 9.447134928 | 231.1399495
11.019 | 234.0613 | 10.0592604 | 219.9323 | 9.448738992 | 230.911674
11.02087 | 234.0922 | 10.06097706 | 220.0452 | 9.45035168 | 230.744398
11.02273 | 234.0802 | 10.06268454 | 220.1117 | 9.451964368 | 230.720002
11.0246 | 234.0372 | 10.0644012 | 220.0761 | 9.453568432 | 230.7583535
11.02647 | 233.9994 | 10.06611786 | 220.1117 | 9.45518112 | 230.763569
11.028 | 233.977 | 10.06782534 | 220.1225 | 9.456793808 | 230.779263
11.02987 | 233.965 | 10.069542 | 220.138 | 9.458397872 | 230.855928
11.03173 | 234.0028 | 10.07125866 | 220.120956 | 9.4596656 | 230.984862
11.0336 | 234.0114 | 10.07296614 | 220.1658 | 9.461278288 | 231.042356
11.03547 | 233.9959 | 10.0746828 | 220.1906 | 9.462882352 | 231.0981305
11.03733 | 233.9959 | 10.07639946 | 220.2354 | 9.46449504 | 231.143436
11.0392 | 233.9547 | 10.07810694 | 220.243122 | 9.466107728 | 231.152138
11.04107 | 233.9238 | 10.0798236 | 220.1086 | 9.467711792 | 231.202678
11.04293 | 233.977 | 10.08154026 | 220.1565 | 9.46932448 | 231.3385945
11.0448 | 234.0527 | 10.08324774 | 220.1287 | 9.470937168 | 231.3612425
11.04667 | 234.008 | 10.0849644 | 220.0699 | 9.472541232 | 231.408296
11.04853 | 234.0871 | 10.08668106 | 220.1936 | 9.47415392 | 231.4971685
11.0504 | 234.0871 | 10.08838854 | 220.2184 | 9.475766608 | 231.3229195
11.05227 | 234.1146 | 10.0901052 | 220.2215 | 9.477370672 | 231.2567045
11.05413 | 234.1541 | 10.09182186 | 220.1426 | 9.47898336 | 231.3298735
11.056 | 234.1953 | 10.09352934 | 220.2663 | 9.480596048 | 231.3037295
11.05787 | 234.173 | 10.0948788 | 220.3112 | 9.482200112 | 231.2479835
11.05967 | 234.161 | 10.09659546 | 220.305 | 9.4838128 | 231.187003
11.06153 | 234.1644 | 10.09830294 | 220.3591 | 9.485425488 | 231.054573
11.0634 | 234.2607 | 10.1000196 | 220.288 | 9.487029552 | 231.045852
11.06527 | 234.2177 | 10.10173626 | 220.3808 | 9.48864224 | 231.042356
11.06713 | 234.1799 | 10.10344374 | 220.438 | 9.490254928 | 231.011006
11.069 | 234.1799 | 10.1051604 | 220.4627 | 9.491858992 | 230.9151605
11.07087 | 234.1764 | 10.10687706 | 220.4086 | 9.49347168 | 230.9726735
11.07273 | 234.0544 | 10.10858454 | 220.5385 | 9.495084368 | 230.944791
11.0746 | 234.1369 | 10.1103012 | 220.5972 | 9.496688432 | 230.953512
11.07613 | 234.118 | 10.11201786 | 220.5802 | 9.49830112 | 231.063294
11.078 | 234.0578 | 10.11372534 | 220.5632 | 9.499568848 | 231.108571
11.07987 | 234.0269 | 10.115442 | 220.5632 | 9.501172912 | 231.1312285
11.08173 | 233.9048 | 10.11715866 | 220.6498 | 9.5027856 | 231.101617
11.0836 | 233.7862 | 10.11886614 | 220.673 | 9.504398288 | 231.1051035
11.08547 | 233.8498 | 10.1205828 | 220.7117 | 9.506002352 | 231.101617
11.08733 | 233.9151 | 10.12229946 | 220.8107 | 9.50761504 | 231.2479835
11.0892 | 233.824 | 10.12400694 | 220.7797 | 9.509227728 | 231.2479835
11.09107 | 233.7862 | 10.1257236 | 220.7457 | 9.510831792 | 231.1660935
11.09293 | 233.7518 | 10.12744026 | 220.7488 | 9.51244448 | 231.1713185
11.0948 | 233.7433 | 10.12914774 | 220.8323 | 9.514057168 | 231.117292
11.09667 | 233.6521 | 10.1308644 | 220.8555 | 9.515661232 | 231.0580595
11.09853 | 233.5473 | 10.13258106 | 220.8632 | 9.51727392 | 231.0894095
11.1004 | 233.5129 | 10.13428854 | 220.9081 | 9.518886608 | 230.9761695
11.10227 | 233.4252 | 10.1360052 | 220.9003 | 9.520490672 | 230.9256295
11.10413 | 233.3668 | 10.13772186 | 220.8694 | 9.52210336 | 230.8750895
11.106 | 233.4098 | 10.1391264 | 220.9452 | 9.523716048 | 230.836757
11.10787 | 233.384 | 10.14084306 | 220.9653 | 9.525320112 | 230.871603
11.10933 | 233.3341 | 10.14255054 | 220.9514 | 9.5269328 | 230.902972
11.1112 | 233.4665 | 10.1442672 | 221.0101 | 9.528545488 | 230.876828
11.11307 | 233.4183 | 10.14598386 | 220.99 | 9.530149552 | 230.880324
11.11493 | 233.4476 | 10.14769134 | 220.973 | 9.53176224 | 230.930864
11.1168 | 233.4665 | 10.149408 | 220.9978 | 9.533374928 | 231.051077
11.11867 | 233.5129 | 10.15112466 | 220.9978 | 9.534978992 | 231.108571
11.12053 | 233.6006 | 10.15277706 | 221.0596 | 9.53659168 | 231.112067
11.1224 | 233.5627 | 10.15448454 | 221.1137 | 9.538204368 | 231.152138
11.12427 | 233.5524 | 10.1562012 | 220.973 | 9.539463472 | 231.051077
11.12613 | 233.6126 | 10.15791786 | 220.939 | 9.54107616 | 231.1051035
11.128 | 233.7742 | 10.15962534 | 220.8555 | 9.542688848 | 231.108571
11.12987 | 233.8206 | 10.161342 | 220.6653 | 9.544292912 | 231.117292
11.13173 | 233.812 | 10.16305866 | 219.2596 | 9.5459056 | 231.101617
11.1336 | 233.9306 | 10.16476614 | 216.3091 | 9.547518288 | 231.1660935
11.13547 | 233.9238 | 10.1664828 | 215.2653 | 9.549122352 | 231.2218395
11.13733 | 233.855 | 10.16819946 | 215.2452 | 9.55073504 | 231.136463
11.1392 | 233.855 | 10.16990694 | 215.3859 | 9.552347728 | 231.0824555
11.14107 | 233.9238 | 10.1716236 | 215.5731 | 9.553951792 | 231.112067
11.14293 | 233.9547 | 10.17334026 | 215.7694 | 9.55556448 | 231.070248
11.1444 | 234.008 | 10.17504774 | 215.9519 | 9.557177168 | 231.0737345
11.14627 | 234.1042 | 10.1767644 | 216.1746 | 9.558781232 | 231.0807075
11.14853 | 233.9839 | 10.17848106 | 216.354 | 9.56039392 | 231.1155535
11.1504 | 234.1146 | 10.1798856 | 216.623 | 9.562006608 | 231.136463
11.15227 | 234.1575 | 10.18160226 | 216.838 | 9.563610672 | 231.042356
11.15413 | 234.1369 | 10.18330974 | 216.9926 | 9.56522336 | 231.0807075
11.156 | 234.173 | 10.1850264 | 217.2029 | 9.566836048 | 231.159111
11.15787 | 234.1146 | 10.18674306 | 217.3576 | 9.568440112 | 231.0824555
11.15973 | 234.1042 | 10.18845054 | 217.6158 | 9.5700528 | 231.1486705
11.1612 | 234.0888 | 10.1901672 | 217.9127 | 9.571665488 | 231.1469225
11.16347 | 234.1111 | 10.19188386 | 218.0751 | 9.573269552 | 231.1974435
11.16533 | 234.1988 | 10.19359134 | 218.1648 | 9.57488224 | 231.3455675
11.1668 | 234.1489 | 10.195308 | 218.3442 | 9.576494928 | 231.317685
11.16907 | 234.1919 | 10.19702466 | 218.5297 | 9.578098992 | 231.2723795
11.17053 | 234.1421 | 10.19873214 | 218.5529 | 9.57971168 | 231.310712
11.1724 | 234.1369 | 10.2004488 | 218.566854 | 9.581031152 | 231.30201
11.17427 | 234.1369 | 10.20216546 | 218.5839 | 9.58264384 | 231.3455675
11.17613 | 234.204 | 10.20387294 | 218.5158 | 9.584256528 | 231.368225
11.178 | 234.1524 | 10.2055896 | 218.4601 | 9.585860592 | 231.335108
11.17987 | 234.1713 | 10.20730626 | 218.3303 | 9.58747328 | 231.4466285
11.18173 | 234.1764 | 10.20901374 | 218.2189 | 9.589085968 | 231.4117825
11.1836 | 234.2486 | 10.2107304 | 217.9607 | 9.590690032 | 231.4466285
11.18547 | 234.2143 | 10.21244706 | 217.8169 | 9.59230272 | 231.3612425
11.18733 | 234.2796 | 10.21415454 | 217.6746 | 9.593915408 | 231.291541
11.1892 | 234.3329 | 10.2158712 | 217.6158 | 9.595519472 | 231.4779785
11.19107 | 234.4257 | 10.21758786 | 217.6638 | 9.59713216 | 231.481465
11.19253 | 234.4051 | 10.21929534 | 217.5478 | 9.598744848 | 231.5128435
11.1944 | 234.4704 | 10.221012 | 217.5478 | 9.600348912 | 231.439646
11.19627 | 234.5357 | 10.22272866 | 217.51686 | 9.6019616 | 231.4048095
11.19813 | 234.5598 | 10.22443614 | 217.605 | 9.603574288 | 231.505861
11.2 | 234.5598 | 10.2257856 | 217.6854 | 9.605178352 | 231.4692765
11.20187 | 234.5409 | 10.22750226 | 217.7194 | 9.60679104 | 231.3229195
11.20373 | 234.5632 | 10.22920974 | 217.8431 | 9.60834336 | 231.326387
11.2056 | 234.6818 | 10.2309264 | 217.888 | 9.609956048 | 231.423971
11.20747 | 234.7231 | 10.23264306 | 217.9406 | 9.611560112 | 231.450115
11.20933 | 234.7059 | 10.23435054 | 218.0875 | 9.6131728 | 231.484961
11.2112 | 234.7437 | 10.2360672 | 218.0875 | 9.614785488 | 231.509357
11.21307 | 234.7781 | 10.23778386 | 218.1633 | 9.616389552 | 231.5546625
11.21493 | 234.6887 | 10.23949134 | 218.1648 | 9.61800224 | 231.525032
11.2168 | 234.6973 | 10.241208 | 218.239 | 9.619614928 | 231.5546625
11.21867 | 234.7197 | 10.24292466 | 218.2266 | 9.6209344 | 231.5354915
11.22053 | 234.7471 | 10.24463214 | 218.2529 | 9.622547088 | 231.559897
11.2224 | 234.8039 | 10.2463488 | 218.2607 | 9.624151152 | 231.573824
11.22427 | 234.8125 | 10.24806546 | 218.2189 | 9.62576384 | 231.5703375
11.22613 | 234.7351 | 10.24977294 | 218.1911 | 9.627376528 | 231.5860315
11.228 | 234.6629 | 10.2514896 | 218.171 | 9.628980592 | 231.626112
11.22987 | 234.7575 | 10.25320626 | 218.1432 | 9.63059328 | 231.624364
11.23173 | 234.8245 | 10.25491374 | 218.0225 | 9.632205968 | 231.657462
11.24073 | 234.9689 | 10.2566304 | 218.0132 | 9.633810032 | 231.7097405
11.2426 | 234.9809 | 10.25834706 | 217.9684 | 9.63542272 | 231.721929
11.24447 | 235.0222 | 10.26005454 | 217.8741 | 9.637035408 | 231.7184425
11.24633 | 234.9689 | 10.2617712 | 217.9096 | 9.638639472 | 231.721929
11.2482 | 234.9775 | 10.26348786 | 217.9468 | 9.64025216 | 231.699281
11.25007 | 235.0909 | 10.26519534 | 217.9189 | 9.641864848 | 231.78119
11.25193 | 235.158 | 10.2665448 | 217.8509 | 9.643468912 | 231.796865
11.2538 | 235.1425 | 10.26826146 | 217.857 | 9.6450816 | 231.7376325
11.25567 | 235.0583 | 10.26996894 | 217.8772 | 9.646694288 | 231.796865
11.25753 | 235.0463 | 10.2716856 | 217.8911 | 9.648298352 | 231.854359
11.2594 | 235.072 | 10.27340226 | 217.8787 | 9.64991104 | 231.86308
11.2612 | 235.1374 | 10.27510974 | 217.8648 | 9.651523728 | 231.854359
11.26307 | 235.146 | 10.2768264 | 217.9127 | 9.653127792 | 231.8038475
11.26493 | 235.103 | 10.27854306 | 218.0473 | 9.65474048 | 231.7846575
11.27613 | 235.0617 | 10.28025054 | 218.0024 | 9.656353168 | 231.8613415
11.278 | 235.0033 | 10.2819672 | 217.9854 | 9.657957232 | 231.9833025
11.27987 | 235.0239 | 10.28368386 | 217.9947 | 9.65956992 | 232.0181675
11.28173 | 234.9809 | 10.28539134 | 218.0163 | 9.661182608 | 231.8926915
11.2836 | 234.9277 | 10.287108 | 217.9854 | 9.662786672 | 231.929295
11.28547 | 234.9964 | 10.28882466 | 217.9545 | 9.6640544 | 232.0495175
11.287 | 235.0617 | 10.29053214 | 218.0302 | 9.665667088 | 231.9902755
11.28887 | 235.1081 | 10.2922488 | 218.0473 | 9.667271152 | 232.0477695
11.29073 | 235.0652 | 10.29396546 | 217.9916 | 9.66888384 | 232.08785
11.2926 | 234.95 | 10.29567294 | 217.9499 | 9.670496528 | 232.1174805
11.29447 | 234.95 | 10.2973896 | 217.9777 | 9.672100592 | 232.1488495
11.29633 | 235.0033 | 10.29910626 | 217.9406 | 9.67371328 | 232.1174805
11.2982 | 235.0772 | 10.30081374 | 217.9993 | 9.675325968 | 232.154065
11.30007 | 235.0772 | 10.3025304 | 218.0117 | 9.676930032 | 232.1575515
11.30193 | 235.0566 | 10.30424706 | 217.9298 | 9.67854272 | 232.27082
11.3038 | 234.9913 | 10.30595454 | 217.9019 | 9.680155408 | 232.3056565
11.30567 | 235.0806 | 10.3076712 | 217.9576 | 9.681759472 | 232.3213505
11.30753 | 235.0617 | 10.30938786 | 217.9529 | 9.68337216 | 232.4555285
11.3094 | 235.0875 | 10.31109534 | 217.871 | 9.684984848 | 232.401502
11.31127 | 235.1614 | 10.3124448 | 217.9545 | 9.686588912 | 232.3910615
11.31313 | 235.0875 | 10.31416146 | 218.0272 | 9.6882016 | 232.4485555
11.315 | 235.1339 | 10.31586894 | 217.9947 | 9.689814288 | 232.4729515
11.31687 | 235.0927 | 10.3175856 | 217.9298 | 9.691418352 | 232.4293845
11.31873 | 235.1374 | 10.31930226 | 218.0132 | 9.69303104 | 232.4990955
11.3206 | 235.2147 | 10.32100974 | 218.0256 | 9.694643728 | 232.460744
11.32247 | 235.115 | 10.3227264 | 218.0194 | 9.696247792 | 232.4224115
11.32433 | 235.1116 | 10.32444306 | 218.0163 | 9.69786048 | 232.4729515
11.3262 | 235.0961 | 10.32615054 | 218.0705 | 9.699473168 | 232.5530935
11.32807 | 235.0772 | 10.3278672 | 218.12 | 9.701077232 | 232.5618145
11.32993 | 235.2457 | 10.32958386 | 218.2096 | 9.70268992 | 232.4485555
11.3314 | 235.2715 | 10.33129134 | 218.2297 | 9.703957648 | 232.3980155
11.33327 | 235.2594 | 10.333008 | 218.1957 | 9.705561712 | 232.401502
11.33513 | 235.3144 | 10.33472466 | 218.1849 | 9.7071744 | 232.502563
11.337 | 235.3402 | 10.33643214 | 218.232828 | 9.708787088 | 232.540905
11.33887 | 235.3213 | 10.3381488 | 218.2096 | 9.710391152 | 232.476438
11.34073 | 235.3901 | 10.33986546 | 218.2096 | 9.71200384 | 232.4642305
11.3426 | 235.5396 | 10.34157294 | 218.2266 | 9.713616528 | 232.5374185
11.34447 | 235.4898 | 10.3432896 | 218.2235 | 9.715220592 | 232.568778
11.34633 | 235.4296 | 10.34500626 | 218.2359 | 9.71683328 | 232.5147705
11.3482 | 235.5276 | 10.34671374 | 218.1787 | 9.718445968 | 232.523463
11.35007 | 235.6359 | 10.3484304 | 218.1432 | 9.720050032 | 232.5722645
11.35193 | 235.6393 | 10.35014706 | 218.0921 | 9.72166272 | 232.608868
11.3538 | 235.6771 | 10.35185454 | 218.0751 | 9.723275408 | 232.6036335
11.35567 | 235.727 | 10.3535712 | 218.0426 | 9.724879472 | 232.641966
11.35753 | 235.7356 | 10.35528786 | 218.07819 | 9.72649216 | 232.7273425
11.3594 | 235.7768 | 10.35662814 | 218.0194 | 9.728104848 | 232.708181
11.36127 | 235.8267 | 10.3583448 | 217.9823 | 9.729708912 | 232.659389
11.36313 | 235.892 | 10.36006146 | 217.9545 | 9.7313216 | 232.673335
11.365 | 235.9195 | 10.36176894 | 217.9993 | 9.732934288 | 232.7203695
11.36687 | 235.8319 | 10.3634856 | 218.0132 | 9.734538352 | 232.7203695
11.36873 | 235.9109 | 10.36520226 | 217.9978 | 9.73615104 | 232.6855235
11.3706 | 236.0003 | 10.36690974 | 218.0272 | 9.737763728 | 232.701208
11.37247 | 235.9883 | 10.3686264 | 218.0055 | 9.739367792 | 232.805765
11.37433 | 236.0759 | 10.37034306 | 218.0534 | 9.74098048 | 232.7953055
11.3762 | 236.1155 | 10.37205054 | 218.1153 | 9.742593168 | 232.708181
11.37807 | 236.1224 | 10.3737672 | 218.1122 | 9.744197232 | 232.723856
11.37953 | 236.057 | 10.37548386 | 218.1292 | 9.74546496 | 232.790071
11.3814 | 236.088 | 10.37719134 | 218.1153 | 9.747077648 | 232.8127285
11.38327 | 236.0949 | 10.378908 | 218.0705 | 9.748681712 | 232.7778825
11.38513 | 236.1103 | 10.38062466 | 218.0983 | 9.7502944 | 232.856286
11.387 | 236.1757 | 10.38233214 | 218.1014 | 9.751907088 | 232.9190145
11.38887 | 236.2307 | 10.3840488 | 218.0364 | 9.753511152 | 232.880682
11.39073 | 236.2186 | 10.38576546 | 218.0565 | 9.75512384 | 232.9294835
11.3926 | 236.2754 | 10.38747294 | 217.9947 | 9.756736528 | 232.915528
11.39447 | 236.3183 | 10.3891896 | 218.0225 | 9.758340592 | 232.9294835
11.39633 | 236.3338 | 10.39090626 | 217.980774 | 9.75995328 | 232.9259875
11.3982 | 236.406 | 10.39261374 | 217.9096 | 9.761565968 | 232.898105
11.40007 | 236.3871 | 10.3943304 | 218.0395 | 9.76288544 | 232.8597725
11.40193 | 236.394 | 10.39604706 | 218.0612 | 9.764498128 | 232.8597725
11.4038 | 236.3974 | 10.39775454 | 217.9545 | 9.766102192 | 232.8789435
11.40567 | 236.3716 | 10.3994712 | 217.8818 | 9.76771488 | 232.814467
11.40753 | 236.3682 | 10.40087574 | 217.9437 | 9.769327568 | 232.790071
11.4094 | 236.4146 | 10.4025924 | 217.9545 | 9.770931632 | 232.8284035
11.41127 | 236.5023 | 10.40430906 | 217.9684 | 9.77254432 | 232.931222
11.41313 | 236.547 | 10.40601654 | 217.9638 | 9.774157008 | 232.8214495
11.415 | 236.6054 | 10.4077332 | 218.0225 | 9.775761072 | 232.8127285
11.41687 | 236.5676 | 10.40944986 | 218.0643 | 9.77737376 | 233.0009235
11.41873 | 236.6243 | 10.41115734 | 218.0581 | 9.778986448 | 233.0270485
11.4206 | 236.6501 | 10.412874 | 218.1184 | 9.780590512 | 232.9956985
11.42247 | 236.7275 | 10.4145264 | 218.106 | 9.7822032 | 232.9451585
11.42433 | 236.7997 | 10.41624306 | 218.2081 | 9.78375552 | 233.04621
11.4262 | 236.7429 | 10.4176476 | 218.2668 | 9.785368208 | 233.17864
11.42767 | 236.6553 | 10.41936426 | 218.2607 | 9.786972272 | 233.162965
11.42953 | 236.7086 | 10.42107174 | 218.2684 | 9.78858496 | 233.2413875
11.4314 | 236.7275 | 10.42309134 | 218.3256 | 9.790197648 | 233.2727375
11.43327 | 236.7928 | 10.42450506 | 218.3194 | 9.791801712 | 233.295395
11.43513 | 236.7928 | 10.42652466 | 218.3364 | 9.7934144 | 233.4225905
11.437 | 236.8203 | 10.4279292 | 218.4571 | 9.795027088 | 233.41215
11.43887 | 236.8856 | 10.42964586 | 218.412216 | 9.796631152 | 233.4435
11.44073 | 236.9114 | 10.43135334 | 218.406 | 9.79824384 | 233.5044805
11.4426 | 236.8805 | 10.43307 | 218.471 | 9.799856528 | 233.567228
11.44447 | 236.8925 | 10.43478666 | 218.4957 | 9.801460592 | 233.683964
11.44633 | 236.9509 | 10.43649414 | 218.4493 | 9.80307328 | 233.7153425
11.4482 | 236.9492 | 10.4382108 | 218.488 | 9.804685968 | 233.791998
11.45007 | 236.9836 | 10.43992746 | 218.4571 | 9.80600544 | 233.807692
11.45193 | 237.0077 | 10.44163494 | 218.488 | 9.807618128 | 233.915726
11.4538 | 237.0008 | 10.4433516 | 218.4648 | 9.809515408 | 233.924428
11.45567 | 237.0644 | 10.44506826 | 218.4493 | 9.811119472 | 234.001112
11.45753 | 237.0489 | 10.44677574 | 218.4339 | 9.81273216 | 234.0603445
11.4594 | 237.03 | 10.4484924 | 218.44 | 9.814344848 | 234.171865
11.46127 | 237.0008 | 10.45020906 | 218.423 | 9.81566432 | 234.323466
11.46313 | 237.0455 | 10.45191654 | 218.4339 | 9.8175616 | 234.4332385
11.465 | 236.9544 | 10.4536332 | 218.4045 | 9.818881072 | 234.471571
11.46687 | 237.0644 | 10.45534986 | 218.4509 | 9.82049376 | 234.436725
11.46873 | 237.1538 | 10.45705734 | 218.505 | 9.822106448 | 234.6231625
11.4706 | 237.0799 | 10.458774 | 218.574576 | 9.823710512 | 234.677189
11.47247 | 237.061 | 10.46049066 | 218.6364 | 9.8253232 | 234.793925
11.47433 | 236.9922 | 10.46219814 | 218.5437 | 9.826935888 | 234.7904385
11.4758 | 237.0386 | 10.4639148 | 218.6302 | 9.828539952 | 234.8793015
11.47767 | 236.9956 | 10.46526426 | 218.6565 | 9.83015264 | 234.9141665
11.47953 | 237.0197 | 10.46733894 | 218.6736 | 9.831765328 | 234.901959
11.4814 | 237.061 | 10.4690556 | 218.7045 | 9.833369392 | 235.0779465
11.48327 | 237.0077 | 10.47077226 | 218.7401 | 9.83498208 | 235.140675
11.48513 | 236.9836 | 10.47247974 | 218.7957 | 9.836594768 | 235.1128115
11.487 | 236.9836 | 10.4741964 | 218.8112 | 9.838198832 | 235.17554
11.48887 | 236.9836 | 10.47591306 | 218.8158 | 9.83981152 | 235.2922665
11.49073 | 237.0455 | 10.47762054 | 218.8529 | 9.841424208 | 235.431679
11.4926 | 237.0145 | 10.4793372 | 218.8189 | 9.843028272 | 235.4769845
11.49447 | 237.018 | 10.48105386 | 218.8251 | 9.84464096 | 235.5013805
11.49633 | 237.0386 | 10.48239414 | 218.8777 | 9.845908688 | 235.578036
11.4982 | 237.0231 | 10.4841108 | 218.8668 | 9.847512752 | 235.6024415
11.50007 | 237.0644 | 10.48582746 | 218.8885 | 9.84912544 | 235.6407645
11.50193 | 237.1039 | 10.48753494 | 218.8127 | 9.850738128 | 235.7575195
11.5038 | 237.0695 | 10.4892516 | 218.9473 | 9.852342192 | 235.8742745
11.50567 | 237.085 | 10.49096826 | 218.9117 | 9.85395488 | 235.886463
11.50753 | 237.03 | 10.49267574 | 218.8467 | 9.855567568 | 236.0049565
11.5094 | 237.03 | 10.4943924 | 218.8421 | 9.857171632 | 236.102531
11.51127 | 237.073 | 10.49610906 | 218.908602 | 9.85878432 | 236.243682
11.51313 | 236.9888 | 10.49781654 | 218.9148 | 9.860397008 | 236.309897
11.515 | 237.0077 | 10.4995332 | 218.8529 | 9.862001072 | 236.3621565
11.51687 | 237.03 | 10.50124986 | 218.8576 | 9.86361376 | 236.449281
11.51873 | 237.0077 | 10.50295734 | 218.8638 | 9.865226448 | 236.484146
11.5206 | 236.9991 | 10.504674 | 218.8498 | 9.866830512 | 236.5921705
11.52247 | 236.9389 | 10.50602346 | 218.8467 | 9.8684432 | 236.5102615
11.524 | 236.9767 | 10.50773094 | 218.8529 | 9.870055888 | 236.4684425
11.52587 | 237.061 | 10.5094476 | 218.8112 | 9.871659952 | 236.2628435
11.52773 | 236.9733 | 10.51116426 | 218.8916 | 9.87327264 | 235.271357
11.5296 | 237.0111 | 10.51287174 | 218.9163 | 9.874885328 | 233.661316
11.53147 | 236.8856 | 10.5145884 | 218.8808 | 9.876489392 | 233.030535
11.53333 | 236.9423 | 10.51630506 | 218.9457 | 9.87810208 | 232.9347085
11.5352 | 236.92 | 10.51801254 | 218.9705 | 9.879714768 | 232.9852295
11.53707 | 236.9853 | 10.5197292 | 218.9782 | 9.881318832 | 233.121146
11.53893 | 236.9922 | 10.52144586 | 218.9535 | 9.88293152 | 233.3807715
11.5408 | 236.9922 | 10.52315334 | 219.0184 | 9.884544208 | 233.5741915
11.54267 | 237.0145 | 10.52487 | 218.9906 | 9.885803312 | 233.7466925
11.54447 | 237.0884 | 10.52658666 | 219.0076 | 9.887416 | 233.9122395
11.54633 | 237.0764 | 10.52829414 | 219.0493 | 9.889028688 | 234.1108845
11.5482 | 237.018 | 10.5300108 | 219.0663 | 9.890632752 | 234.3321585
11.55007 | 237.0266 | 10.53172746 | 219.0369 | 9.89224544 | 234.414077
11.55193 | 237.073 | 10.53343494 | 218.9983 | 9.893858128 | 234.6475585
11.5538 | 237.0644 | 10.5351516 | 219.0369 | 9.895462192 | 234.7311965
11.55567 | 236.9733 | 10.53686826 | 219.0911 | 9.89707488 | 234.8479515
11.55753 | 236.9647 | 10.53857574 | 219.1112 | 9.898687568 | 234.8723475
11.5594 | 236.9578 | 10.5402924 | 219.0122 | 9.900291632 | 234.9071935
11.56127 | 236.9458 | 10.54200906 | 219.0802 | 9.90190432 | 234.6475585
11.56313 | 236.9114 | 10.54371654 | 219.1019 | 9.903517008 | 234.157919
11.565 | 237.0145 | 10.5454332 | 219.1638 | 9.905121072 | 233.7031255
11.56687 | 236.9509 | 10.54714986 | 219.1251 | 9.90673376 | 233.5044805
11.56873 | 236.9922 | 10.54849014 | 219.1189 | 9.908346448 | 233.4313115
11.57027 | 237.018 | 10.5502068 | 219.1437 | 9.909950512 | 233.2762335
11.57213 | 236.9544 | 10.55192346 | 219.1808 | 9.9115632 | 233.352889
11.574 | 236.9045 | 10.55363094 | 219.2117 | 9.913175888 | 233.49404
11.57587 | 236.8994 | 10.5553476 | 219.1947 | 9.914779952 | 233.6787295
11.57773 | 236.908 | 10.55706426 | 219.2426 | 9.91639264 | 233.832069
11.5796 | 236.8891 | 10.55877174 | 219.2364 | 9.918005328 | 233.8965455
11.58147 | 236.877 | 10.5604884 | 219.1467 | 9.919609392 | 234.123073
11.58333 | 236.9991 | 10.56220506 | 219.2704 | 9.92122208 | 234.157919
11.5852 | 237.1039 | 10.56391254 | 219.3014 | 9.922834768 | 234.2345935
11.58707 | 237.0523 | 10.5656292 | 219.2704 | 9.924438832 | 234.5064075
11.58893 | 236.9612 | 10.56734586 | 219.3215 | 9.92570656 | 234.6388375
11.5908 | 236.9922 | 10.56905334 | 219.3014 | 9.927319248 | 234.6893775
11.59227 | 237.085 | 10.57077 | 219.2952 | 9.928923312 | 234.752106
11.59413 | 237.1022 | 10.57248666 | 219.2009 | 9.930536 | 234.853186
11.596 | 237.1693 | 10.57419414 | 219.3215 | 9.932148688 | 234.9542375
11.59827 | 237.1538 | 10.5759108 | 219.3833 | 9.933752752 | 235.050064
11.60013 | 237.2638 | 10.57762746 | 219.2983 | 9.93536544 | 235.1058385
11.6016 | 237.336 | 10.57933494 | 219.3323 | 9.936978128 | 235.156369
11.60347 | 237.2982 | 10.5810516 | 219.354 | 9.938582192 | 235.156369
11.60533 | 237.3515 | 10.58276826 | 219.371 | 9.94019488 | 235.084929
11.6072 | 237.3875 | 10.58447574 | 219.388 | 9.941807568 | 235.008245
11.60907 | 237.348 | 10.5861924 | 219.3942 | 9.943411632 | 234.999543
11.61093 | 237.3858 | 10.58790906 | 219.4328 | 9.94502432 | 234.9542375
11.6128 | 237.4443 | 10.58961654 | 219.4112 | 9.946637008 | 234.9699125
11.61467 | 237.4374 | 10.5913332 | 219.4251 | 9.948241072 | 234.8723475
11.61653 | 237.5131 | 10.59273774 | 219.4297 | 9.94985376 | 234.9542375
11.6184 | 237.6506 | 10.5944544 | 219.4916 | 9.951466448 | 234.94203
11.62027 | 237.6042 | 10.59617106 | 219.439 | 9.953070512 | 234.976895
11.62213 | 237.6884 | 10.59782346 | 219.4359 | 9.9546832 | 235.023939
11.624 | 237.6214 | 10.59953094 | 219.456 | 9.956295888 | 235.109325
11.62587 | 237.6248 | 10.6012476 | 219.4808 | 9.957899952 | 235.2260515
11.62773 | 237.6901 | 10.60296426 | 219.5627 | 9.95951264 | 235.224313
11.6296 | 237.6626 | 10.60467174 | 219.5844 | 9.961125328 | 235.248709
11.63147 | 237.6506 | 10.6063884 | 219.5735 | 9.962729392 | 235.3271315
11.63333 | 237.7039 | 10.60810506 | 219.6014 | 9.96434208 | 235.3846255
11.6352 | 237.7348 | 10.60981254 | 219.5735 | 9.965954768 | 235.4769845
11.63707 | 237.7554 | 10.6115292 | 219.64 | 9.967213872 | 235.586757
11.63853 | 237.7245 | 10.61324586 | 219.6076 | 9.96882656 | 235.564109
11.6404 | 237.7778 | 10.61495334 | 219.6802 | 9.970439248 | 235.6494855
11.64227 | 237.8379 | 10.61667 | 219.6942 | 9.972043312 | 235.6250895
11.64413 | 237.8534 | 10.61838666 | 219.6385 | 9.973656 | 235.7157005
11.646 | 237.8465 | 10.62009414 | 219.6462 | 9.975268688 | 235.6913045
11.64787 | 237.8809 | 10.6218108 | 219.5844 | 9.976872752 | 235.612901
11.64973 | 237.9497 | 10.62352746 | 219.5627 | 9.97848544 | 235.6407645
11.6516 | 237.9342 | 10.62523494 | 219.62457 | 9.980098128 | 235.614649
11.65347 | 237.9531 | 10.6269516 | 219.6694 | 9.981702192 | 235.504867
11.65533 | 238.0459 | 10.62866826 | 219.6849 | 9.98331488 | 235.457823
11.6572 | 238.0081 | 10.63037574 | 219.6184 | 9.984927568 | 235.3602295
11.65907 | 238.0425 | 10.6320924 | 219.5875 | 9.986531632 | 235.2365205
11.66093 | 238.0683 | 10.63380906 | 219.5488 | 9.98814432 | 235.1284865
11.6628 | 238.015 | 10.6352136 | 219.5117 | 9.989757008 | 235.131973
11.66467 | 238.0907 | 10.63693026 | 219.5395 | 9.991361072 | 235.07446
11.66653 | 238.1113 | 10.63863774 | 219.5395 | 9.99297376 | 235.065758
11.6684 | 238.058 | 10.6403544 | 219.5488 | 9.994586448 | 234.976895
11.67027 | 238.015 | 10.64207106 | 219.6045 | 9.996190512 | 234.957724
11.67213 | 237.9806 | 10.64377854 | 219.6184 | 9.9978032 | 234.91068
11.674 | 238.1027 | 10.6454952 | 219.5643 | 9.999415888 | 234.917653
11.67587 | 238.0614 | 10.64721186 | 219.6076 | 10.00102 | 235.0117315
11.67773 | 237.9892 | 10.64891934 | 219.6524 | 10.00263264 | 235.018714
11.6796 | 237.9892 | 10.650636 | 219.6122 | 10.00425 | 234.9960565
11.68147 | 237.9617 | 10.65235266 | 219.6385 | 10.00585 | 234.9855875
11.68333 | 238.0305 | 10.65406014 | 219.6354 | 10.00746208 | 234.983868
11.6852 | 238.0064 | 10.6557768 | 219.705 | 10.00878 | 235.0465965
11.68667 | 238.003 | 10.65749346 | 219.7158 | 10.01039424 | 235.109325
11.68853 | 238.0649 | 10.65920094 | 219.7112 | 10.01201 | 235.151144
11.6904 | 238.0425 | 10.6609176 | 219.6802 | 10.01361 | 235.090154
11.69227 | 238.1731 | 10.66263426 | 219.7498 | 10.01522368 | 235.1040905
11.69413 | 238.2247 | 10.66434174 | 219.7699 | 10.01684 | 235.1633325
11.696 | 238.2247 | 10.6660584 | 219.7777 | 10.01844 | 235.25743
11.69787 | 238.1646 | 10.66777506 | 219.7112 | 10.02005312 | 235.198188
11.69973 | 238.2024 | 10.66948254 | 219.7112 | 10.02167 | 235.1546305
11.7016 | 238.2522 | 10.6711992 | 219.6694 | 10.02327 | 235.116279
11.70347 | 238.3021 | 10.67291586 | 219.6972 | 10.02488256 | 234.99257
11.70533 | 238.3554 | 10.67462334 | 219.7189 | 10.0265 | 235.050064
11.7072 | 238.3605 | 10.67627574 | 219.722 | 10.0281 | 235.0884155
11.70907 | 238.4087 | 10.6779924 | 219.64932 | 10.02965 | 235.050064
11.71093 | 238.3674 | 10.67939694 | 219.6942 | 10.03126432 | 234.917653
11.7128 | 238.4362 | 10.6811136 | 219.7421 | 10.03288 | 234.8880225
11.71467 | 238.3983 | 10.68283026 | 219.7777 | 10.03448 | 234.867113
11.71653 | 238.3072 | 10.68453774 | 219.7607 | 10.03609376 | 234.7660615
11.7184 | 238.4791 | 10.6862544 | 219.7251 | 10.03771 | 234.7329445
11.72027 | 238.4602 | 10.68797106 | 219.7452 | 10.03931 | 234.752106
11.72213 | 238.4172 | 10.68967854 | 219.7668 | 10.0409232 | 234.610974
11.724 | 238.4018 | 10.6913952 | 219.8488 | 10.04254 | 234.59528
11.72587 | 238.4826 | 10.69311186 | 219.83643 | 10.04414 | 234.612722
11.72773 | 238.5101 | 10.69481934 | 219.9106 | 10.04575264 | 234.64582
11.7296 | 238.4826 | 10.696536 | 219.9493 | 10.04737 | 234.6580085
11.73113 | 238.5204 | 10.69825266 | 219.9833 | 10.04897 | 234.64582
11.733 | 238.5204 | 10.69996014 | 220.0112 | 10.0503 | 234.670216
11.73487 | 238.5015 | 10.7016768 | 220.0359 | 10.0519 | 234.7311965
11.73673 | 238.5548 | 10.70339346 | 220.107 | 10.05351424 | 234.759079
11.7386 | 238.5702 | 10.70510094 | 220.1009 | 10.05513 | 234.762575
11.74047 | 238.627 | 10.7068176 | 220.120956 | 10.05673 | 234.767781
11.74233 | 238.6665 | 10.70853426 | 220.2076 | 10.05834368 | 234.9071935
11.7442 | 238.7078 | 10.71024174 | 220.1256 | 10.05996 | 234.9298415
11.74607 | 238.7576 | 10.7119584 | 220.145706 | 10.06156 | 234.957724
11.74793 | 238.7662 | 10.71367506 | 220.2354 | 10.06317312 | 235.0779465
11.74973 | 238.835 | 10.71538254 | 220.274 | 10.06479 | 235.109325
11.7516 | 238.847 | 10.7170992 | 220.2972 | 10.06639 | 235.156369
11.75347 | 238.8075 | 10.71881586 | 220.3112 | 10.06800256 | 235.248709
11.75533 | 238.9003 | 10.72052334 | 220.3081 | 10.06962 | 235.233034
11.7572 | 238.8608 | 10.72224 | 220.3792 | 10.07122 | 235.290528
11.75907 | 238.9003 | 10.72358946 | 220.4287 | 10.072832 | 235.240007
11.76093 | 239.0103 | 10.72529694 | 220.407 | 10.07444 | 235.1197655
11.7628 | 239.0602 | 10.7270136 | 220.4596 | 10.07605 | 235.138927
11.76467 | 239.0688 | 10.72873026 | 220.4179 | 10.07766144 | 235.2208455
11.76653 | 239.0602 | 10.73043774 | 220.3838 | 10.07927 | 235.2365205
11.7684 | 239.1117 | 10.7321544 | 220.3931 | 10.08088 | 235.20689
11.77027 | 239.153 | 10.73387106 | 220.4349 | 10.08249088 | 235.233034
11.77213 | 239.1375 | 10.73557854 | 220.5014 | 10.0841 | 235.1598365
11.774 | 239.2149 | 10.7372952 | 220.4828 | 10.08571 | 235.0309025
11.77587 | 239.2028 | 10.73901186 | 220.5137 | 10.08732032 | 235.189467
11.77773 | 239.1874 | 10.74071934 | 220.5586 | 10.08893 | 235.290528
11.77927 | 239.2493 | 10.742436 | 220.639 | 10.09054 | 235.2365205
11.78113 | 239.3025 | 10.74415266 | 220.6792 | 10.0918048 | 235.3114375
11.783 | 239.275 | 10.74586014 | 220.5895 | 10.09342 | 235.274853
11.78487 | 239.2028 | 10.7475768 | 220.5555 | 10.09502 | 235.337572
11.78673 | 239.2716 | 10.74929346 | 220.5895 | 10.09663424 | 235.356743
11.7886 | 239.3988 | 10.75100094 | 220.5555 | 10.09825 | 235.3619775
11.79047 | 239.3094 | 10.7527176 | 220.6112 | 10.09985 | 235.396833
11.79233 | 239.2785 | 10.75443426 | 220.6529 | 10.10146368 | 235.4003005
11.7942 | 239.3404 | 10.75614174 | 220.6931 | 10.10308 | 235.438652
11.79607 | 239.4332 | 10.7578584 | 220.6189 | 10.10468 | 235.4508405
11.79793 | 239.4521 | 10.75957506 | 220.5895 | 10.10629312 | 235.4665155
11.7998 | 239.4297 | 10.76128254 | 220.6174 | 10.10791 | 235.4700115
11.80167 | 239.3902 | 10.7629992 | 220.6359 | 10.10951 | 235.5937395
11.80353 | 239.4057 | 10.76471586 | 220.673 | 10.11112256 | 235.656468
11.8054 | 239.4435 | 10.76642334 | 220.6978 | 10.11274 | 235.614649
11.80727 | 239.5638 | 10.76814 | 220.6869 | 10.11434 | 235.6338105
11.80913 | 239.5965 | 10.76948946 | 220.7039 | 10.115952 | 235.6686565
11.811 | 239.624 | 10.77119694 | 220.622 | 10.11756 | 235.7261505
11.81287 | 239.6773 | 10.7729136 | 220.6359 | 10.11882 | 235.713962
11.81473 | 239.6773 | 10.77463026 | 220.6529 | 10.12043648 | 235.6181165
11.8166 | 239.7048 | 10.77633774 | 220.69 | 10.12205 | 235.7000255
11.81847 | 239.7151 | 10.7780544 | 220.7426 | 10.12365 | 235.6982775
11.82033 | 239.6618 | 10.77977106 | 220.7519 | 10.12526592 | 235.637297
11.8222 | 239.7117 | 10.78147854 | 220.731786 | 10.12688 | 235.7261505
11.82407 | 239.8647 | 10.7831952 | 220.707036 | 10.12848 | 235.6181165
11.82593 | 239.8165 | 10.78491186 | 220.7457 | 10.13009536 | 235.656468
11.8274 | 239.8165 | 10.78661934 | 220.8184 | 10.13171 | 235.597207
11.82927 | 239.8354 | 10.788336 | 220.8076 | 10.13331 | 235.6250895
11.83113 | 239.7925 | 10.79005266 | 220.8493 | 10.1349248 | 235.621603
11.833 | 239.7959 | 10.79176014 | 220.8895 | 10.13654 | 235.597207
11.83487 | 239.8269 | 10.7934768 | 220.8107 | 10.13814 | 235.586757
11.83673 | 239.9008 | 10.79519346 | 220.8462 | 10.13975424 | 235.5588745
11.8386 | 239.942 | 10.79653374 | 220.8663 | 10.14137 | 235.513569
11.84047 | 240.0073 | 10.7982504 | 220.8972 | 10.14297 | 235.524038
11.84233 | 240.0297 | 10.79996706 | 220.8771 | 10.14458368 | 235.579784
11.8442 | 240.0348 | 10.80167454 | 220.9142 | 10.1462 | 235.6024415
11.84607 | 240.0881 | 10.8033912 | 220.9359 | 10.1478 | 235.463048
11.84793 | 240.1105 | 10.80510786 | 220.9699 | 10.14941312 | 235.478723
11.8498 | 240.1724 | 10.80681534 | 220.9313 | 10.15103 | 235.5275245
11.85167 | 240.2067 | 10.808532 | 220.9807 | 10.15263 | 235.4769845
11.85353 | 240.1844 | 10.81024866 | 220.9653 | 10.15424256 | 235.422958
11.8554 | 240.2033 | 10.81195614 | 220.9931 | 10.15586 | 235.346293
11.85727 | 240.2514 | 10.8136728 | 221.0828 | 10.15746 | 235.2260515
11.85913 | 240.1878 | 10.81538946 | 221.1493 | 10.159072 | 235.0465965
11.861 | 240.1724 | 10.81709694 | 221.1276 | 10.16068 | 234.7660615
11.86287 | 240.2067 | 10.8188136 | 221.0519 | 10.16229 | 234.6737025
11.86473 | 240.3065 | 10.82053026 | 221.1354 | 10.16390144 | 234.4680845
11.8666 | 240.3219 | 10.82223774 | 221.1246 | 10.16517 | 234.307791
11.86847 | 240.2755 | 10.8239544 | 221.1323 | 10.16712 | 234.2032245
11.87033 | 240.2944 | 10.82567106 | 221.1632 | 10.16873088 | 234.1178385
11.8722 | 240.3511 | 10.82737854 | 221.2792 | 10.17 | 234.164892
11.87407 | 240.3219 | 10.8290952 | 221.2761 | 10.1716 | 234.2084495
11.87553 | 240.3443 | 10.83081186 | 221.2174 | 10.17321536 | 234.2032245
11.8774 | 240.2841 | 10.83251934 | 221.2251 | 10.17483 | 234.199757
11.87927 | 240.3752 | 10.834236 | 221.3132 | 10.17643 | 234.272926
11.88113 | 240.3254 | 10.83595266 | 221.3936 | 10.1780448 | 234.3757255
11.883 | 240.3099 | 10.83766014 | 221.3426 | 10.17966 | 234.4907325
11.88487 | 240.3511 | 10.8393768 | 221.3209 | 10.18126 | 234.4680845
11.88673 | 240.3718 | 10.84109346 | 221.3689 | 10.18287424 | 234.619676
11.8886 | 240.401 | 10.84280094 | 221.4045 | 10.18449 | 234.63537
11.89047 | 240.4354 | 10.8445176 | 221.38281 | 10.18609 | 234.654541
11.89233 | 240.4509 | 10.84623426 | 221.4338 | 10.18770368 | 234.701566
11.8942 | 240.5007 | 10.84794174 | 221.4385 | 10.18902 | 234.7904385
11.89607 | 240.5093 | 10.84935546 | 221.4972 | 10.19063584 | 234.7834845
11.89793 | 240.5867 | 10.85106294 | 221.4338 | 10.19225 | 234.7712675
11.8998 | 240.6004 | 10.8527796 | 221.4168 | 10.19385 | 234.8723475
11.90167 | 240.5901 | 10.85449626 | 221.4833 | 10.19546528 | 234.825294
11.90353 | 240.6967 | 10.85620374 | 221.539 | 10.19708 | 234.767781
11.9054 | 240.7706 | 10.8579204 | 221.5761 | 10.19868 | 234.7817365
11.90727 | 240.6812 | 10.8595728 | 221.5251 | 10.20029472 | 234.736431
11.90913 | 240.7121 | 10.86128946 | 221.4895 | 10.20184704 | 234.64582
11.911 | 240.8806 | 10.86299694 | 221.539 | 10.20346 | 234.5569475
11.91287 | 240.8548 | 10.8647136 | 221.4833 | 10.20506 | 234.553461
11.91473 | 240.8342 | 10.86643026 | 221.5869 | 10.20667648 | 234.5813435
11.9166 | 240.8892 | 10.86813774 | 221.5653 | 10.20829 | 234.5342995
11.91847 | 241.0267 | 10.8698544 | 221.5282 | 10.20989 | 234.354816
11.92033 | 241.0044 | 10.87157106 | 221.4215 | 10.21150592 | 234.3757255
11.9222 | 240.9459 | 10.8729756 | 221.5343 | 10.21312 | 234.4262655
11.92367 | 240.9545 | 10.87469226 | 221.573 | 10.21472 | 234.394906
11.92553 | 240.9769 | 10.87639974 | 221.5452 | 10.21633536 | 234.5308035
11.9274 | 240.884 | 10.8781164 | 221.5034 | 10.21795 | 234.63537
11.92927 | 240.7345 | 10.87983306 | 221.5684 | 10.21955 | 234.677189
11.93113 | 240.4285 | 10.88154054 | 221.6241 | 10.2211648 | 234.762575
11.933 | 239.5673 | 10.8832572 | 221.638 | 10.22278 | 234.853186
11.93487 | 237.1108 | 10.88497386 | 221.607 | 10.22438 | 234.818321
11.93673 | 235.158 | 10.88668134 | 221.5962 | 10.22599424 | 234.917653
11.9386 | 234.8623 | 10.888398 | 221.5761 | 10.22761 | 234.968174
11.94047 | 234.8039 | 10.89011466 | 221.6009 | 10.2289264 | 234.9734085
11.94233 | 234.828 | 10.89182214 | 221.5962 | 10.23054 | 234.96122
11.9442 | 234.95 | 10.8935388 | 221.537448 | 10.23214 | 235.0552985
11.94607 | 235.2027 | 10.89525546 | 221.5421 | 10.23375584 | 235.1546305
11.94793 | 235.3437 | 10.89696294 | 221.6101 | 10.23537 | 235.20689
11.9498 | 235.6084 | 10.8986796 | 221.5761 | 10.23697 | 235.182494
11.95167 | 235.8198 | 10.90039626 | 221.4833 | 10.23858528 | 235.191215
11.95353 | 236.0347 | 10.90210374 | 221.4864 | 10.2402 | 235.2365205
11.9554 | 236.2307 | 10.9038204 | 221.4787 | 10.2418 | 235.3114375
11.95727 | 236.4473 | 10.90553706 | 221.4632 | 10.24341472 | 235.198188
11.95913 | 236.7017 | 10.90724454 | 221.4277 | 10.24503 | 235.201684
11.961 | 236.8615 | 10.9089612 | 221.4787 | 10.24663 | 235.201684
11.96287 | 237.0145 | 10.91067786 | 221.4756 | 10.24824416 | 235.1598365
11.96473 | 237.2105 | 10.91238534 | 221.5065 | 10.24986 | 235.125
11.9666 | 237.4288 | 10.914102 | 221.4972 | 10.25146 | 235.084929
11.96847 | 237.5595 | 10.91545146 | 221.4926 | 10.2530736 | 234.968174
11.97033 | 237.7847 | 10.91715894 | 221.4076 | 10.25469 | 235.023939
11.9718 | 237.9153 | 10.9188756 | 221.480226 | 10.25629 | 235.0692445
11.97367 | 238.0683 | 10.92059226 | 221.4308 | 10.25790304 | 235.018714
11.97553 | 238.156 | 10.92229974 | 221.4493 | 10.25952 | 234.9699125
11.9774 | 238.1869 | 10.9240164 | 221.4338 | 10.26112 | 234.94203
11.97927 | 238.333 | 10.92573306 | 221.4926 | 10.26273248 | 235.0117315
11.98113 | 238.3262 | 10.92744054 | 221.5452 | 10.26435 | 234.9036975
11.983 | 238.2986 | 10.9291572 | 221.5931 | 10.26595 | 234.96122
11.98487 | 238.3021 | 10.93087386 | 221.5838 | 10.26756192 | 235.034389
11.98673 | 238.3485 | 10.93258134 | 221.5081 | 10.26917 | 235.084929
11.9886 | 238.2643 | 10.934298 | 221.4787 | 10.27078 | 234.9803815
11.99047 | 238.2213 | 10.93601466 | 221.5034 | 10.2720464 | 234.99257
11.99233 | 238.168 | 10.93772214 | 221.5545 | 10.27366 | 235.1598365
11.9942 | 238.0872 | 10.9394388 | 221.4926 | 10.27526 | 235.205142
11.99607 | 238.0838 | 10.94115546 | 221.4756 | 10.27687584 | 235.224313
11.99793 | 238.0563 | 10.94286294 | 221.5003 | 10.27849 | 235.248709
11.9998 | 237.9531 | 10.9445796 | 221.5282 | 10.28009 | 235.3097085
12.00167 | 237.8809 | 10.94629626 | 221.5003 | 10.28170528 | 235.330618
12.0032 | 237.7056 | 10.94800374 | 221.480226 | 10.28332 | 235.330618
12.00507 | 237.7314 | 10.9497204 | 221.4926 | 10.28492 | 235.3340855
12.00693 | 237.6935 | 10.95143706 | 221.5483 | 10.28653472 | 235.4003005
12.0088 | 237.6712 | 10.95314454 | 221.5142 | 10.28815 | 235.3759235
12.01067 | 237.6127 | 10.9548612 | 221.4787 | 10.28975 | 235.349789
12.01253 | 237.5715 | 10.95657786 | 221.5235 | 10.29136416 | 235.330618
12.0144 | 237.5818 | 10.95828534 | 221.4941 | 10.29298 | 235.2678705
12.01627 | 237.5973 | 10.9596348 | 221.5142 | 10.29458 | 235.205142
12.01813 | 237.6403 | 10.96135146 | 221.5823 | 10.2961936 | 235.198188
12.02 | 237.6007 | 10.96305894 | 221.6658 | 10.29781 | 235.1128115
12.02187 | 237.6042 | 10.9647756 | 221.6627 | 10.29941 | 235.100604
12.02373 | 237.5595 | 10.96649226 | 221.689 | 10.30102304 | 235.100604
12.0256 | 237.6196 | 10.96819974 | 221.7215 | 10.30264 | 235.140675
12.02747 | 237.6093 | 10.9699164 | 221.6967 | 10.30424 | 235.0622715
12.02933 | 237.5354 | 10.97163306 | 221.7307 | 10.30585248 | 235.04311
12.0312 | 237.587 | 10.97334054 | 221.7586 | 10.30747 | 235.090154
12.03307 | 237.6007 | 10.9750572 | 221.7802 | 10.30907 | 235.109325
12.03487 | 237.6093 | 10.97677386 | 221.6967 | 10.31068192 | 235.081433
12.03673 | 237.6901 | 10.97848134 | 221.7215 | 10.31195 | 235.058785
12.0386 | 237.6901 | 10.980198 | 221.7787 | 10.31355 | 235.0117315
12.04013 | 237.6935 | 10.98191466 | 221.7787 | 10.3151664 | 235.125
12.04233 | 237.6592 | 10.98362214 | 221.7555 | 10.31678 | 235.07446
12.04387 | 237.6781 | 10.9853388 | 221.6658 | 10.31838 | 235.0692445
12.04573 | 237.7314 | 10.98705546 | 221.7106 | 10.31999584 | 235.1197655
12.04793 | 237.7554 | 10.98876294 | 221.7694 | 10.32161 | 235.125
12.0498 | 237.7004 | 10.9904796 | 221.8313 | 10.32321 | 235.1354595
12.05133 | 237.6282 | 10.99219626 | 221.7648 | 10.32482528 | 235.0552985
12.0532 | 237.7159 | 10.99390374 | 221.7555 | 10.32644 | 235.058785
12.05507 | 237.7056 | 10.9956204 | 221.7245 | 10.32804 | 235.050064
12.05693 | 237.6317 | 10.99733706 | 221.7493 | 10.32965472 | 235.109325
12.0588 | 237.7348 | 10.99904454 | 221.7385 | 10.33127 | 234.9699125
12.06067 | 237.6403 | 11.0007612 | 221.7215 | 10.33287 | 234.983868
12.06253 | 237.5595 | 11.00211066 | 221.7168 | 10.33448416 | 234.9855875
12.0644 | 237.5045 | 11.00381814 | 221.7385 | 10.3361 | 234.952499
12.06627 | 237.4701 | 11.0055348 | 221.7756 | 10.3377 | 234.957724
12.06813 | 237.4855 | 11.00725146 | 221.7648 | 10.3393136 | 234.9890835
12.07 | 237.5698 | 11.00895894 | 221.7354 | 10.34093 | 235.015218
12.07187 | 237.587 | 11.0106756 | 221.7416 | 10.34253 | 234.9228685
12.07373 | 237.5354 | 11.01239226 | 221.7416 | 10.34414304 | 234.9734085
12.0756 | 237.501 | 11.01409974 | 221.6689 | 10.34576 | 235.0378755
12.07747 | 237.4976 | 11.0158164 | 221.6318 | 10.34736 | 234.99257
12.07933 | 237.4976 | 11.01753306 | 221.7245 | 10.34897248 | 235.034389
12.0812 | 237.4752 | 11.01924054 | 221.7864 | 10.35059 | 235.109325
12.08307 | 237.5474 | 11.0209572 | 221.7864 | 10.35219 | 235.084929
12.08493 | 237.5715 | 11.02267386 | 221.7725 | 10.35345696 | 235.0936215
12.0864 | 237.6214 | 11.02438134 | 221.7416 | 10.35507 | 235.065758
12.08827 | 237.6781 | 11.026098 | 221.8003 | 10.35667 | 235.0692445
12.09013 | 237.6592 | 11.02781466 | 221.8065 | 10.3582864 | 235.1284865
12.092 | 237.6781 | 11.02952214 | 221.8282 | 10.3599 | 235.241755
12.09387 | 237.7348 | 11.0312388 | 221.8375 | 10.3615 | 235.2208455
12.09573 | 237.8001 | 11.03295546 | 221.8823 | 10.36311584 | 235.201684
12.0976 | 237.7778 | 11.03466294 | 221.8993 | 10.36473 | 235.224313
12.09947 | 237.74 | 11.0363796 | 221.814252 | 10.36633 | 235.2765915
12.10133 | 237.7279 | 11.03809626 | 221.8313 | 10.36794528 | 235.2609165
12.1032 | 237.8225 | 11.03980374 | 221.8761 | 10.36956 | 235.325393
12.10507 | 237.8534 | 11.0415204 | 221.8452 | 10.37116 | 235.3428065
12.10693 | 237.8723 | 11.04323706 | 221.8313 | 10.37277472 | 235.396833
12.1088 | 237.9377 | 11.04494454 | 221.924 | 10.37439 | 235.321897
12.11067 | 237.8964 | 11.04635826 | 221.8421 | 10.37599 | 235.403787
12.11253 | 237.8929 | 11.04801066 | 221.8313 | 10.37760416 | 235.478723
12.1144 | 237.7778 | 11.04971814 | 221.8405 | 10.37922 | 235.4438675
12.11627 | 237.7881 | 11.0514348 | 221.8421 | 10.38082 | 235.489173
12.11813 | 237.7726 | 11.05315146 | 221.8174 | 10.3824336 | 235.457823
12.12 | 237.85 | 11.05485894 | 221.8096 | 10.38405 | 235.463048
12.12187 | 237.8465 | 11.0565756 | 221.814252 | 10.38565 | 235.5327305
12.12373 | 237.8654 | 11.05829226 | 221.7215 | 10.38726304 | 235.5431995
12.1256 | 237.7589 | 11.05999974 | 221.6905 | 10.38888 | 235.5275245
12.12747 | 237.7159 | 11.0617164 | 221.6766 | 10.39048 | 235.539713
12.12933 | 237.7468 | 11.06343306 | 221.6519 | 10.39209248 | 235.562361
12.1312 | 237.7503 | 11.06514054 | 221.6689 | 10.39371 | 235.6756295
12.13307 | 237.8053 | 11.0668572 | 221.6828 | 10.39496 | 235.6024415
12.13453 | 237.7211 | 11.06857386 | 221.6287 | 10.39657696 | 235.511821
12.1364 | 237.6403 | 11.07028134 | 221.6271 | 10.39819 | 235.4856865
12.13827 | 237.5818 | 11.071998 | 221.621 | 10.39979 | 235.5989455
12.14013 | 237.5045 | 11.07371466 | 221.5653 | 10.4014064 | 235.4769845
12.142 | 237.5199 | 11.07542214 | 221.6689 | 10.40302 | 235.529244
12.14387 | 237.532 | 11.0771388 | 221.6148 | 10.40462 | 235.546686
12.14573 | 237.4907 | 11.07885546 | 221.6148 | 10.40623584 | 235.4438675
12.1476 | 237.5784 | 11.08056294 | 221.5838 | 10.40785 | 235.513569
12.14947 | 237.5165 | 11.0822796 | 221.5173 | 10.40945 | 235.578036
12.15133 | 237.4168 | 11.08399626 | 221.5421 | 10.41106528 | 235.5275245
12.1532 | 237.4976 | 11.08570374 | 221.539 | 10.41268 | 235.5431995
12.15507 | 237.4718 | 11.0874204 | 221.5421 | 10.41428 | 235.539713
12.15693 | 237.3755 | 11.08913706 | 221.5823 | 10.41589472 | 235.605928
12.1588 | 237.2638 | 11.0905416 | 221.5761 | 10.41751 | 235.590253
12.16067 | 237.238 | 11.09225826 | 221.59 | 10.41911 | 235.5013805
12.16253 | 237.3291 | 11.09396574 | 221.5761 | 10.42072416 | 235.5588745
12.1644 | 237.2947 | 11.0956824 | 221.5483 | 10.42234 | 235.6320625
12.16627 | 237.2535 | 11.09739906 | 221.604 | 10.42394 | 235.6825835
12.16813 | 237.3068 | 11.09910654 | 221.6132 | 10.4255536 | 235.578036
12.17 | 237.3205 | 11.1008232 | 221.6287 | 10.42717 | 235.571082
12.17187 | 237.3102 | 11.10253986 | 221.621 | 10.42877 | 235.647747
12.17373 | 237.3566 | 11.10424734 | 221.556 | 10.43038304 | 235.694791
12.1756 | 237.4099 | 11.105964 | 221.5653 | 10.432 | 235.8185
12.17747 | 237.3944 | 11.10768066 | 221.6132 | 10.4336 | 235.834175
12.17933 | 237.3532 | 11.10938814 | 221.659614 | 10.43521248 | 235.893436
12.1808 | 237.4598 | 11.1111048 | 221.6797 | 10.43653 | 235.870788
12.18267 | 237.6093 | 11.11282146 | 221.6132 | 10.43814464 | 235.994497
12.18453 | 237.6007 | 11.11452894 | 221.5421 | 10.43976 | 236.010172
12.1864 | 237.6059 | 11.1162456 | 221.539 | 10.44136 | 236.025866
12.18827 | 237.6351 | 11.11796226 | 221.5545 | 10.44297408 | 236.086856
12.19013 | 237.7159 | 11.11966974 | 221.5034 | 10.44459 | 236.107756
12.192 | 237.7211 | 11.1213864 | 221.4926 | 10.44619 | 236.1809535
12.19387 | 237.74 | 11.12310306 | 221.4725 | 10.44780352 | 236.1722325
12.19573 | 237.7898 | 11.12475546 | 221.3689 | 10.44942 | 236.153071
12.1976 | 237.8087 | 11.12646294 | 221.4168 | 10.45097 | 236.308149
12.19947 | 237.8311 | 11.1281796 | 221.4478 | 10.45257 | 236.4126965
12.20133 | 237.8775 | 11.12989626 | 221.4524 | 10.45418528 | 236.367391
12.2032 | 237.8723 | 11.13160374 | 221.4354 | 10.4558 | 236.3935255
12.20507 | 237.8276 | 11.1333204 | 221.3998 | 10.4574 | 236.4022275
12.20693 | 237.8964 | 11.13472494 | 221.4215 | 10.45901472 | 236.449281
12.2088 | 237.8689 | 11.1364416 | 221.5034 | 10.46063 | 236.548613
12.21067 | 237.8345 | 11.13815826 | 221.5173 | 10.46223 | 236.498073
12.21253 | 237.8844 | 11.13986574 | 221.5111 | 10.46384416 | 236.522469
12.2144 | 237.9033 | 11.1415824 | 221.4864 | 10.46546 | 236.5538285
12.21627 | 237.9394 | 11.14329906 | 221.6132 | 10.46706 | 236.5608015
12.21813 | 237.9084 | 11.14500654 | 221.6627 | 10.4686736 | 236.696718
12.22 | 237.9273 | 11.1467232 | 221.6318 | 10.47029 | 236.7437715
12.22187 | 237.9497 | 11.14843986 | 221.6132 | 10.47189 | 236.7524735
12.22373 | 237.9686 | 11.15014734 | 221.672 | 10.47350304 | 236.62353
12.2256 | 237.9377 | 11.151864 | 221.6658 | 10.47482 | 236.665349
12.22713 | 238.0803 | 11.15358066 | 221.7245 | 10.4764352 | 236.7524735
12.229 | 238.1233 | 11.15528814 | 221.7477 | 10.47805 | 236.7350505
12.23087 | 238.1113 | 11.1570048 | 221.8282 | 10.47965 | 236.7699155
12.23273 | 238.0992 | 11.15872146 | 221.8313 | 10.48126464 | 236.797779
12.2346 | 238.1869 | 11.16042894 | 221.7926 | 10.48288 | 236.762933
12.23647 | 238.2058 | 11.1621456 | 221.8003 | 10.48448 | 236.8065
12.23827 | 238.2247 | 11.16386226 | 221.8344 | 10.48609408 | 236.803004
12.24013 | 238.2333 | 11.16556974 | 221.873 | 10.48771 | 236.8169405
12.242 | 238.29 | 11.1672864 | 221.7694 | 10.48931 | 236.8918765
12.24387 | 238.3898 | 11.16900306 | 221.8034 | 10.49092352 | 236.8674805
12.24573 | 238.3863 | 11.17071054 | 221.7957 | 10.49254 | 236.7908155
12.2476 | 238.3674 | 11.1724272 | 221.856 | 10.49414 | 236.926713
12.24947 | 238.4448 | 11.17414386 | 221.7972 | 10.49575296 | 237.0086315
12.25133 | 238.4448 | 11.17585134 | 221.7864 | 10.49737 | 237.043468
12.2532 | 238.5513 | 11.1772008 | 221.814252 | 10.49897 | 237.012099
12.25507 | 238.4757 | 11.17891746 | 221.7802 | 10.5005824 | 237.085287
12.25693 | 238.486 | 11.18062494 | 221.7617 | 10.5022 | 237.1828805
12.2588 | 238.4585 | 11.1823416 | 221.8375 | 10.5038 | 237.195069
12.26067 | 238.5393 | 11.18405826 | 221.7787 | 10.50541184 | 237.245609
12.26253 | 238.5445 | 11.18576574 | 221.689 | 10.50702 | 237.268257
12.2644 | 238.6081 | 11.1874824 | 221.689 | 10.50863 | 237.299607
12.26627 | 238.6424 | 11.18919906 | 221.7215 | 10.51024128 | 237.3466605
12.26813 | 238.6132 | 11.19090654 | 221.7864 | 10.51185 | 237.3466605
12.27 | 238.5668 | 11.1926232 | 221.8204 | 10.51346 | 237.3728045
12.27187 | 238.6012 | 11.19433986 | 221.856 | 10.51507072 | 237.391966
12.27373 | 238.6476 | 11.19604734 | 221.873 | 10.51668 | 237.369318
12.27527 | 238.6424 | 11.197764 | 221.8344 | 10.51829 | 237.416362
12.27713 | 238.5754 | 11.19948066 | 221.8452 | 10.5195552 | 237.432037
12.279 | 238.6132 | 11.20118814 | 221.8545 | 10.52117 | 237.466902
12.28087 | 238.6098 | 11.2029048 | 221.924 | 10.52277 | 237.407641
12.28273 | 238.5977 | 11.20462146 | 222.0029 | 10.52438464 | 237.4198485
12.2846 | 238.6132 | 11.20632894 | 221.9581 | 10.526 | 237.5121885
12.28647 | 238.627 | 11.2080456 | 221.9859 | 10.5276 | 237.574936
12.28833 | 238.7937 | 11.20976226 | 221.94414 | 10.52921408 | 237.5522785
12.2902 | 238.7421 | 11.21146974 | 221.9209 | 10.53083 | 237.5627285
12.29207 | 238.7284 | 11.2131864 | 221.9751 | 10.53243 | 237.5278825
12.29393 | 238.8504 | 11.21490306 | 222.0478 | 10.53404352 | 237.58189
12.2958 | 238.8693 | 11.21661054 | 222.0524 | 10.53566 | 237.55054
12.29767 | 238.8762 | 11.2183272 | 222.0694 | 10.53692 | 237.58189
12.29953 | 238.9123 | 11.22004386 | 222.1142 | 10.53887296 | 237.566215
12.3014 | 238.8951 | 11.22175134 | 222.0972 | 10.54049 | 237.5313785
12.30327 | 238.8659 | 11.223468 | 222.0895 | 10.54209 | 237.5627285
12.30513 | 238.945 | 11.22481746 | 222.0833 | 10.5437024 | 237.6289435
12.307 | 238.9656 | 11.22652494 | 222.0818 | 10.54532 | 237.574936
12.30887 | 238.988 | 11.2282416 | 222.0833 | 10.54692 | 237.616755
12.31073 | 238.9415 | 11.22995826 | 222.0648 | 10.54818688 | 237.58189
12.3126 | 239 | 11.23166574 | 222.0663 | 10.5498 | 237.6097725
12.31447 | 239.0258 | 11.2333824 | 222.123528 | 10.5514 | 237.621961
12.31633 | 238.9605 | 11.23509906 | 222.1096 | 10.55301632 | 237.5522785
12.31813 | 239.0344 | 11.23680654 | 222.1282 | 10.55463 | 237.6184935
12.32 | 239.0412 | 11.2385232 | 222.1622 | 10.55623 | 237.68297
12.32153 | 239.0602 | 11.24023986 | 222.1282 | 10.55784576 | 237.648105
12.3234 | 239.0034 | 11.24158014 | 222.1622 | 10.55946 | 237.6184935
12.32527 | 239.0464 | 11.243664 | 222.1684 | 10.56106 | 237.691672
12.32713 | 238.9948 | 11.24538066 | 222.1266 | 10.5626752 | 237.66378
12.329 | 238.9656 | 11.24708814 | 222.1761 | 10.56429 | 237.6376645
12.33087 | 239.0722 | 11.2488048 | 222.221 | 10.56589 | 237.723041
12.33273 | 239.0791 | 11.25052146 | 222.2271 | 10.56750464 | 237.6794835
12.3346 | 239.0069 | 11.25222894 | 222.207 | 10.56912 | 237.7770485
12.33647 | 238.9536 | 11.2535784 | 222.1545 | 10.57072 | 237.839777
12.33833 | 239.0223 | 11.25529506 | 222.2271 | 10.57233408 | 237.8119135
12.3402 | 239.0103 | 11.25700254 | 222.238 | 10.57395 | 237.862425
12.34207 | 239.0069 | 11.2587192 | 222.255 | 10.57555 | 237.839777
12.34393 | 238.9536 | 11.26043586 | 222.3137 | 10.57716352 | 237.905992
12.3458 | 238.8762 | 11.26214334 | 222.2039 | 10.57843 | 237.8938035
12.34767 | 238.8728 | 11.26386 | 222.2318 | 10.58004 | 237.9164515
12.34953 | 238.8608 | 11.26557666 | 222.2349 | 10.581648 | 237.9164515
12.3514 | 238.8814 | 11.26728414 | 222.173 | 10.58326 | 238.020999
12.35327 | 238.7542 | 11.2690008 | 222.1761 | 10.58486 | 238.0419085
12.35513 | 238.7232 | 11.27071746 | 222.207 | 10.58647744 | 238.094187
12.357 | 238.7009 | 11.27242494 | 222.1854 | 10.58809 | 238.1150965
12.35887 | 238.6081 | 11.2741416 | 222.1684 | 10.58969 | 238.0837275
12.36073 | 238.639 | 11.27585826 | 222.1931 | 10.59130688 | 238.1569155
12.3626 | 238.529 | 11.27756574 | 222.1715 | 10.59292 | 238.1917615
12.36447 | 238.4602 | 11.2792824 | 222.1622 | 10.59452 | 238.2736515
12.36633 | 238.3296 | 11.28099906 | 222.156 | 10.59613632 | 238.2666975
12.3682 | 238.2557 | 11.28270654 | 222.156 | 10.59775 | 238.2423015
12.37007 | 238.2918 | 11.2844232 | 222.173 | 10.59935 | 238.1848075
12.37153 | 238.3554 | 11.28582774 | 222.1514 | 10.60096576 | 238.210923
12.3846 | 238.321 | 11.2875444 | 222.156 | 10.60258 | 238.2161575
12.38647 | 238.3898 | 11.28926106 | 222.1684 | 10.60418 | 238.2231305
12.38833 | 238.4981 | 11.29128066 | 222.221 | 10.6057952 | 238.2231305
12.3902 | 238.5359 | 11.29298814 | 222.2612 | 10.60741 | 238.169104
12.39207 | 238.5359 | 11.29440186 | 222.255 | 10.60901 | 238.1725905
12.39393 | 238.639 | 11.29610934 | 222.2441 | 10.61062464 | 238.1255465
12.3958 | 238.6287 | 11.297826 | 222.2519 | 10.61224 | 238.1255465
12.39767 | 238.6665 | 11.29954266 | 222.2766 | 10.61384 | 238.212671
12.39953 | 238.7353 | 11.30125014 | 222.2751 | 10.61545408 | 238.130781
12.4014 | 238.761 | 11.3029668 | 222.3137 | 10.61677 | 238.0907005
12.40327 | 238.8195 | 11.30468346 | 222.3648 | 10.61838624 | 238.12206
12.40513 | 238.8659 | 11.30639094 | 222.323 | 10.62 | 238.203969
12.407 | 238.8693 | 11.30804334 | 222.3447 | 10.6216 | 238.1098715
12.40887 | 238.8693 | 11.30976 | 222.3586 | 10.62316 | 238.1499425
12.41073 | 238.7886 | 11.31147666 | 222.3199 | 10.624768 | 238.2074555
12.4126 | 238.8573 | 11.31318414 | 222.3524 | 10.62638 | 238.169104
12.41447 | 238.8779 | 11.3149008 | 222.4096 | 10.62798 | 238.235319
12.41633 | 238.8384 | 11.31661746 | 222.4436 | 10.62959744 | 238.235319
12.4178 | 238.8229 | 11.31832494 | 222.4483 | 10.63121 | 238.235319
12.41967 | 238.7507 | 11.3200416 | 222.5101 | 10.63281 | 238.3329125
12.42153 | 238.835 | 11.32175826 | 222.49 | 10.63442688 | 238.2893455
12.4234 | 238.8419 | 11.32346574 | 222.4715 | 10.63604 | 238.3311645
12.42527 | 238.7542 | 11.3251824 | 222.4823 | 10.63764 | 238.317209
12.42713 | 238.6734 | 11.32658694 | 222.5349 | 10.63925632 | 238.2928415
12.4346 | 238.6579 | 11.3283036 | 222.5349 | 10.64087 | 238.3660105
12.43647 | 238.6631 | 11.33002026 | 222.6106 | 10.64247 | 238.393893
12.43833 | 238.6321 | 11.33172774 | 222.6369 | 10.64408576 | 238.320705
12.4402 | 238.6476 | 11.3334444 | 222.6029 | 10.6457 | 238.3747315
12.44207 | 238.6424 | 11.33516106 | 222.6447 | 10.6473 | 238.383424
12.44393 | 238.5668 | 11.33686854 | 222.572 | 10.6489152 | 238.4479005
12.4458 | 238.5788 | 11.3385852 | 222.6369 | 10.65053 | 238.4165505
12.44767 | 238.5479 | 11.34030186 | 222.6648 | 10.65213 | 238.367749
12.44953 | 238.5943 | 11.34200934 | 222.7034 | 10.65374464 | 238.4374505
12.4514 | 238.5977 | 11.343726 | 222.7761 | 10.65536 | 238.4984405
12.45327 | 238.5668 | 11.34544266 | 222.7823 | 10.65696 | 238.453135
12.45847 | 238.4259 | 11.34715014 | 222.8163 | 10.65829 | 238.393893
12.46033 | 238.4894 | 11.3488668 | 222.8411 | 10.65989 | 238.2928415
12.4622 | 238.4637 | 11.35058346 | 222.8441 | 10.66150624 | 238.383424
12.46407 | 238.3674 | 11.35229094 | 222.906 | 10.66312 | 238.3991275
12.46593 | 238.3141 | 11.3540076 | 222.8797 | 10.66472 | 238.3712355
12.4678 | 238.2488 | 11.35572426 | 222.9586 | 10.66633568 | 238.3904065
12.46967 | 238.0872 | 11.35743174 | 222.9029 | 10.66795 | 238.418289
12.47153 | 237.972 | 11.3591484 | 222.807 | 10.66955 | 238.3660105
12.4734 | 237.972 | 11.36086506 | 222.8163 | 10.67116512 | 238.378218
12.47527 | 237.9084 | 11.36257254 | 222.8349 | 10.67278 | 238.449639
12.47713 | 237.8053 | 11.3642892 | 222.8472 | 10.67438 | 238.3973795
12.479 | 237.6437 | 11.36600586 | 222.8642 | 10.67599456 | 238.4217755
12.48087 | 237.5371 | 11.36771334 | 222.8209 | 10.67761 | 238.3590565
12.48273 | 237.4632 | 11.36943 | 222.8349 | 10.67921 | 238.2736515
12.4846 | 237.3033 | 11.37114666 | 222.9137 | 10.680824 | 238.25449
12.48613 | 237.1641 | 11.37248694 | 222.8581 | 10.68244 | 238.320705
12.488 | 237.0919 | 11.3742036 | 222.855 | 10.68404 | 238.263211
12.48987 | 236.9801 | 11.37592026 | 222.8581 | 10.68565344 | 238.277138
12.49173 | 236.8306 | 11.37762774 | 222.9245 | 10.68727 | 238.203969
12.4936 | 236.516 | 11.3793444 | 222.9091 | 10.68887 | 238.1342675
12.49547 | 236.1808 | 11.38106106 | 222.8689 | 10.69048288 | 238.1813115
12.49733 | 235.8267 | 11.38276854 | 222.906 | 10.6921 | 238.153429
12.4992 | 235.3643 | 11.3844852 | 222.9168 | 10.6937 | 238.2161575
12.50107 | 234.7437 | 11.38620186 | 222.9168 | 10.69525 | 238.1063755
12.50293 | 234.0613 | 11.38790934 | 222.9477 | 10.69686464 | 238.055845
12.5048 | 233.2413 | 11.389626 | 222.8952 | 10.69818 | 238.06107
12.50667 | 232.5623 | 11.39134266 | 222.9245 | 10.6997968 | 237.994855
12.50853 | 231.9916 | 11.39305014 | 222.9709 | 10.70141 | 237.939109
12.5104 | 231.5945 | 11.3947668 | 222.9725 | 10.70301 | 237.838029
12.51227 | 231.3074 | 11.39648346 | 222.9555 | 10.70462624 | 237.8119135
12.51413 | 231.0461 | 11.39819094 | 222.9586 | 10.70624 | 237.757887
12.516 | 230.8089 | 11.3999076 | 222.923 | 10.70784 | 237.7108335
12.51787 | 230.5407 | 11.40162426 | 222.8302 | 10.70945568 | 237.6359165
12.51973 | 230.166 | 11.40333174 | 222.9029 | 10.71107 | 237.5121885
12.5216 | 229.7397 | 11.4050484 | 222.889 | 10.71267 | 237.4808385
12.5234 | 229.2222 | 11.40676506 | 222.8797 | 10.71428512 | 237.466902
12.52527 | 228.6361 | 11.40847254 | 222.824 | 10.7159 | 237.4808385
12.52713 | 227.7937 | 11.4101892 | 222.7761 | 10.7175 | 237.426812
12.529 | 226.9497 | 11.41190586 | 222.807 | 10.71911456 | 237.4146235
12.53087 | 225.7395 | 11.41361334 | 222.7792 | 10.72073 | 237.310076
12.53273 | 224.1683 | 11.4149628 | 222.8271 | 10.72233 | 237.2961205
12.5346 | 222.7398 | 11.41667946 | 222.7993 | 10.723944 | 237.2804455
12.53613 | 221.8477 | 11.41838694 | 222.7235 | 10.72556 | 237.202042
12.538 | 221.5107 | 11.4201036 | 222.7885 | 10.72716 | 237.100962
12.53987 | 221.3233 | 11.42182026 | 222.8921 | 10.72877344 | 237.195069
12.54173 | 221.3577 | 11.42352774 | 222.7993 | 10.73039 | 237.053918
12.5436 | 221.3612 | 11.4252444 | 222.7266 | 10.73199 | 236.9894415
12.54547 | 221.3681 | 11.42696106 | 222.7312 | 10.73360288 | 236.83785
12.54733 | 221.4901 | 11.42866854 | 222.7653 | 10.73522 | 236.7246005
12.5492 | 221.5365 | 11.4303852 | 222.824 | 10.73682 | 236.665349
12.55107 | 221.5829 | 11.43210186 | 222.8642 | 10.73808736 | 236.588684
12.55293 | 221.6448 | 11.43380934 | 222.8024 | 10.7397 | 236.424885
12.5548 | 221.5795 | 11.435526 | 222.7436 | 10.7413 | 236.3290585
12.55667 | 221.1188 | 11.43724266 | 222.7405 | 10.7429168 | 236.316851
12.55887 | 197.7642 | 11.43895014 | 222.7931 | 10.74453 | 236.273284
12.56073 | 122.6226 | 11.4406668 | 222.7962 | 10.74613 | 236.2889875
12.5626 | 79.35495 | 11.44238346 | 222.8859 | 10.74774624 | 236.292455
12.56447 | 53.90663 | 11.44409094 | 222.8612 | 10.74936 | 236.2628435
12.56633 | 42.64537 | 11.4458076 | 222.807 | 10.75096 | 236.26633
12.5682 | 34.26687 | 11.44752426 | 222.7452 | 10.75257568 | 236.207069
12.57007 | 13.67305 | 11.44923174 | 222.7343 | 10.75419 | 236.1809535
12.5716 | 10.32957 | 11.4509484 | 222.7931 | 10.75579 | 236.200115
12.57347 | 10.31754 | 11.45266506 | 222.8658 | 10.75740512 | 236.126927
12.57533 | 10.32613 | 11.45437254 | 222.807 | 10.75902 | 236.0903425
12.5772 | 10.33644 | 11.4560892 | 222.838 | 10.76062 | 236.017145
12.57907 | 10.28659 | 11.45743866 | 222.7885 | 10.76223456 | 235.9823085
12.58093 | 10.28316 | 11.45914614 | 222.807 | 10.76385 | 235.95093
12.5824 | 10.32441 | 11.4608628 | 222.7761 | 10.76545 | 235.8498785
12.58427 | 10.34503 | 11.46257946 | 222.8349 | 10.767064 | 235.7331235
12.58613 | 10.41724 | 11.46428694 | 222.871968 | 10.76868 | 235.6982775
12.588 | 10.27971 | 11.4660036 | 222.9199 | 10.77028 | 235.5989455
12.58987 | 10.33301 | 11.46772026 | 222.889 | 10.77189344 | 235.5431995
12.59173 | 10.34848 | 11.46942774 | 222.9416 | 10.77351 | 235.497894
12.5936 | 10.25737 | 11.4711444 | 222.9091 | 10.77511 | 235.497894
12.59547 | 10.27971 | 11.47286106 | 222.9555 | 10.77672288 | 235.4438675
12.59733 | 10.31066 | 11.47456854 | 222.94 | 10.77834 | 235.4508405
12.5992 | 10.33644 | 11.4762852 | 222.9199 | 10.77994 | 235.407283
12.60107 | 10.34161 | 11.47800186 | 222.9818 | 10.78120736 | 235.391608
12.60293 | 10.34161 | 11.47970934 | 223.0374 | 10.78282 | 235.4926595
12.6048 | 10.26769 | 11.481426 | 223.051356 | 10.78442 | 235.496146
12.60667 | 10.32441 | 11.48314266 | 223.0313 | 10.7860368 | 235.4613095
12.60853 | 10.4052 | 11.48485014 | 223.1194 | 10.78765 | 235.454327
12.6104 | 10.32097 | 11.4865668 | 223.0374 | 10.78925 | 235.4926595
12.61227 | 10.29176 | 11.48828346 | 222.9555 | 10.79086624 | 235.5083345
12.61413 | 10.23675 | 11.48999094 | 223.0065 | 10.79248 | 235.496146
12.616 | 10.30206 | 11.4917076 | 223.0653 | 10.79408 | 235.579784
12.61787 | 10.31754 | 11.49342426 | 223.0065 | 10.79569568 | 235.5519015
12.61973 | 10.40864 | 11.49513174 | 222.9446 | 10.79731 | 235.539713
12.6216 | 10.34161 | 11.4968484 | 222.9508 | 10.79891 | 235.454327
12.62347 | 10.27971 | 11.49856506 | 223.0127 | 10.80052512 | 235.4856865
12.62533 | 10.3863 | 11.50027254 | 222.9756 | 10.80214 | 235.388112
12.6272 | 10.41037 | 11.501622 | 222.9477 | 10.80374 | 235.264403
12.62867 | 10.3141 | 11.50333866 | 222.9957 | 10.80535456 | 235.1546305
12.63053 | 10.29518 | 11.50504614 | 222.9539 | 10.80697 | 235.189467
12.6324 | 10.29176 | 11.5067628 | 222.9091 | 10.80857 | 235.1947015
12.63427 | 10.27112 | 11.50847946 | 222.8441 | 10.810184 | 235.151144
12.63613 | 10.34503 | 11.51018694 | 222.9245 | 10.8118 | 235.1040905
12.638 | 10.34503 | 11.5119036 | 222.9926 | 10.8134 | 235.027435
12.63987 | 10.47053 | 11.51362026 | 222.9709 | 10.81501344 | 235.109325
12.64173 | 10.42411 | 11.51532774 | 222.9307 | 10.81663 | 235.217359
12.6436 | 10.37942 | 11.5170444 | 222.8658 | 10.81823 | 235.224313
12.64547 | 10.37598 | 11.51876106 | 222.889 | 10.81984288 | 235.140675
12.64733 | 10.34503 | 11.52046854 | 222.9338 | 10.82146 | 235.241755
12.6492 | 10.33301 | 11.5221852 | 222.9168 | 10.82271 | 235.280078
12.65107 | 10.32441 | 11.52390186 | 223.0483 | 10.82432736 | 235.2922665
12.65293 | 10.4138 | 11.52560934 | 223.0436 | 10.82594 | 235.3097085
12.6548 | 10.3141 | 11.527326 | 223.0065 | 10.82754 | 235.2922665
12.65667 | 10.42068 | 11.52904266 | 223.0003 | 10.8291568 | 235.337572
12.65853 | 10.486 | 11.53075014 | 222.9508 | 10.83077 | 235.325393
12.6604 | 10.41724 | 11.5324668 | 222.9029 | 10.83237 | 235.2870605
12.66227 | 10.34848 | 11.53418346 | 222.9988 | 10.83398624 | 235.2870605
12.66413 | 10.37082 | 11.53589094 | 223.0065 | 10.8356 | 235.365464
|  | 11.5376076 | 223.0235 | 10.8372 | 235.3602295
|  | 11.53932426 | 222.9199 | 10.83881568 | 235.274853
|  | 11.54103174 | 222.9477 | 10.84043 | 235.3689505
|  | 11.5427484 | 222.9988 | 10.84203 | 235.372437
|  | 11.54446506 | 222.9508 | 10.84364512 | 235.3846255
|  | 11.5458696 | 222.8921 | 10.84526 | 235.240007
|  | 11.54758626 | 222.8998 | 10.84686 | 235.248709
|  | 11.54929374 | 222.8952 | 10.84847456 | 235.2260515
|  | 11.5510104 | 222.8998 | 10.85009 | 235.2208455
|  | 11.55272706 | 222.923 | 10.85169 | 235.1215135
|  | 11.55443454 | 222.9276 | 10.853304 | 235.050064
|  | 11.5561512 | 222.838 | 10.85492 | 235.0779465
|  | 11.55786786 | 222.7854 | 10.85652 | 235.04311
|  | 11.55957534 | 222.8998 | 10.85813344 | 235.0204525
|  | 11.561292 | 222.871968 | 10.85975 | 234.99257
|  | 11.56300866 | 222.8581 | 10.86135 | 235.008245
|  | 11.56471614 | 222.8952 | 10.86296288 | 235.0936215
|  | 11.5664328 | 222.9988 | 10.86428 | 235.151144
|  | 11.56814946 | 222.9168 | 10.86589504 | 235.027435
|  | 11.56980186 | 222.8998 | 10.86751 | 234.999543
|  | 11.57150934 | 222.9245 | 10.86906 | 235.0552985
|  | 11.573226 | 222.9416 | 10.87066 | 235.084929
|  | 11.57494266 | 222.9756 | 10.8722768 | 235.1040905
|  | 11.57665014 | 222.9029 | 10.87389 | 235.084929
|  | 11.5783668 | 222.9199 | 10.87549 | 235.0884155
|  | 11.58008346 | 222.8998 | 10.87710624 | 235.109325
|  | 11.58179094 | 222.8952 | 10.87872 | 235.1215135
|  | 11.5835076 | 222.8782 | 10.88032 | 235.1197655
|  | 11.58522426 | 222.8782 | 10.88193568 | 235.189467
|  | 11.58693174 | 222.9369 | 10.88355 | 235.17554
|  | 11.5886484 | 222.9168 | 10.88515 | 235.1546305
|  | 11.59005294 | 222.9849 | 10.88676512 | 235.233034
|  | 11.5917696 | 222.9849 | 10.88838 | 235.248709
|  | 11.59348626 | 222.9787 | 10.88998 | 235.17554
|  | 11.59519374 | 222.9106 | 10.89159456 | 235.1197655
|  | 11.5969104 | 222.9617 | 10.89291 | 235.1633325
|  | 11.59862706 | 223.0158 | 10.89452672 | 235.131973
|  | 11.60033454 | 223.0405 | 10.89614 | 235.1040905
|  | 11.6020512 | 223.0235 | 10.89774 | 235.1441615
|  | 11.60376786 | 223.0436 | 10.89935616 | 235.240007
|  | 11.60547534 | 223.1055 | 10.90097 | 235.205142
|  | 11.607192 | 223.107 | 10.90257 | 235.274853
|  | 11.60890866 | 223.2539 | 10.9041856 | 235.2678705
|  | 11.61061614 | 223.2957 | 10.9058 | 235.1947015
|  | 11.6123328 | 223.2369 | 10.9074 | 235.17554
|  | 11.61404946 | 223.2849 | 10.90901504 | 235.1703055
|  | 11.61575694 | 223.3019 | 10.91063 | 235.1790265
|  | 11.6174736 | 223.2725 | 10.91223 | 235.2452415
|  | 11.61919026 | 223.3328 | 10.91384448 | 235.280078
|  | 11.62053054 | 223.3854 | 10.91546 | 235.2765915
|  | 11.6222472 | 223.407 | 10.91706 | 235.3027355
|  | 11.62396386 | 223.3513 | 10.91867392 | 235.283574
|  | 11.62567134 | 223.4271 | 10.92029 | 235.3184105
|  | 11.627388 | 223.4302 | 10.92189 | 235.3114375
|  | 11.62910466 | 223.4952 | 10.92350336 | 235.3428065
|  | 11.63081214 | 223.4472 | 10.92512 | 235.497894
|  | 11.6325288 | 223.3962 | 10.92672 | 235.539713
|  | 11.63424546 | 223.4689 | 10.9283328 | 235.5327305
|  | 11.63595294 | 223.5091 | 10.92995 | 235.564109
|  | 11.6376696 | 223.5276 | 10.93155 | 235.5675955
|  | 11.63938626 | 223.4998 | 10.93316224 | 235.5588745
|  | 11.64109374 | 223.4364 | 10.93477 | 235.571082
|  | 11.6428104 | 223.4689 | 10.93638 | 235.6686565
|  | 11.64452706 | 223.5029 | 10.93799168 | 235.579784
|  | 11.64623454 | 223.5199 | 10.93926 | 235.5519015
|  | 11.6479512 | 223.5168 | 10.94086 | 235.663422
|  | 11.64966786 | 223.472 | 10.94247616 | 235.612901
|  | 11.65137534 | 223.547742 | 10.94409 | 235.5832705
|  | 11.653092 | 223.6266 | 10.94569 | 235.524038
|  | 11.65480866 | 223.6034 | 10.9473056 | 235.578036
|  | 11.65651614 | 223.5709 | 10.94892 | 235.6181165
|  | 11.6582328 | 223.6653 | 10.95052 | 235.6913045
|  | 11.65994946 | 223.7194 | 10.95213504 | 235.605928
|  | 11.66165694 | 223.6606 | 10.95375 | 235.578036
|  | 11.6633736 | 223.7271 | 10.95535 | 235.590253
|  | 11.66509026 | 223.7673 | 10.95696448 | 235.5431995
|  | 11.66679774 | 223.7441 | 10.95858 | 235.489173
|  | 11.6685144 | 223.7952 | 10.96018 | 235.5937395
|  | 11.66986386 | 223.8261 | 10.96179392 | 235.621603
|  | 11.67157134 | 223.8756 | 10.96306 | 235.590253
|  | 11.673288 | 223.9065 | 10.96467 | 235.5832705
|  | 11.67500466 | 223.8678 | 10.9662784 | 235.6250895
|  | 11.67671214 | 223.9096 | 10.96789 | 235.578036
|  | 11.6784288 | 223.9498 | 10.9695 | 235.621603
|  | 11.68014546 | 223.9467 | 10.97110784 | 235.652972
|  | 11.68185294 | 223.9297 | 10.97272 | 235.647747
|  | 11.6835696 | 223.9127 | 10.97432 | 235.656468
|  | 11.68528626 | 223.9127 | 10.97593728 | 235.628576
|  | 11.68699374 | 223.9405 | 10.97755 | 235.694791
|  | 11.6887104 | 224.0751 | 10.97915 | 235.6094145
|  | 11.69042706 | 224.0302 | 10.98076672 | 235.597207
|  | 11.69213454 | 224.0086 | 10.98238 | 235.555388
|  | 11.6938512 | 223.9885 | 10.98398 | 235.4665155
|  | 11.69520066 | 224.0812 | 10.98559616 | 235.4264445
|  | 11.69690814 | 224.1013 | 10.98721 | 235.3619775
|  | 11.6986248 | 224.0611 | 10.98881 | 235.4508405
|  | 11.70034146 | 223.9946 | 10.9904256 | 235.4194905
|  | 11.70204894 | 224.072 | 10.99204 | 235.325393
|  | 11.7037656 | 224.1431 | 10.99364 | 235.4003005
|  | 11.70548226 | 224.1168 | 10.99525504 | 235.330618
|  | 11.70718974 | 224.0642 | 10.99687 | 235.3846255
|  | 11.7089064 | 224.0921 | 10.99847 | 235.3933465
|  | 11.71062306 | 224.109072 | 11.00008448 | 235.3689505
|  | 11.71233054 | 224.1168 | 11.0017 | 235.3846255
|  | 11.7140472 | 224.0751 | 11.00296 | 235.416004
|  | 11.71576386 | 224.14 | 11.00456896 | 235.4665155
|  | 11.71747134 | 224.191 | 11.00618 | 235.504867
|  | 11.719188 | 224.1988 | 11.00779 | 235.489173
|  | 11.72090466 | 224.2065 | 11.0093984 | 235.5362265
|  | 11.72261214 | 224.2684 | 11.01101 | 235.546686
|  | 11.7243288 | 224.1678 | 11.01262 | 235.539713
|  | 11.72604546 | 224.2096 | 11.01422784 | 235.5431995
|  | 11.72775294 | 224.2436 | 11.01584 | 235.7487985
|  | 11.7294696 | 224.2854 | 11.01744 | 235.710466
|  | 11.73118626 | 224.3194 | 11.01905728 | 235.722683
|  | 11.73289374 | 224.3024 | 11.02067 | 235.754033
|  | 11.7346104 | 224.3024 | 11.02227 | 235.8150135
|  | 11.73632706 | 224.3163 | 11.02388672 | 235.8237345
|  | 11.73803454 | 224.2946 | 11.0255 | 235.842896
|  | 11.73944826 | 224.4292 | 11.0271 | 235.842896
|  | 11.74115574 | 224.3982 | 11.02871616 | 235.8585805
|  | 11.7428724 | 224.3673 | 11.03033 | 235.937003
|  | 11.74458906 | 224.3673 | 11.03193 | 235.8969225
|  | 11.74629654 | 224.3921 | 11.0335456 | 235.776681
|  | 11.7480132 | 224.423 | 11.03516 | 235.8185
|  | 11.74972986 | 224.3781 | 11.03676 | 235.8655535
|  | 11.75143734 | 224.4091 | 11.03837504 | 235.928282
|  | 11.753154 | 224.4849 | 11.03999 | 236.051991
|  | 11.75487066 | 224.4601 | 11.04159 | 236.0955485
|  | 11.75652306 | 224.474 | 11.04292 | 236.051991
|  | 11.75823054 | 224.4338 | 11.04447 | 236.0136585
|  | 11.7599472 | 224.4539 | 11.04608 | 235.9823085
|  | 11.76166386 | 224.457 | 11.04768896 | 236.041541
|  | 11.76337134 | 224.443098 | 11.0493 | 236.111252
|  | 11.765088 | 224.491 | 11.05091 | 236.0955485
|  | 11.76680466 | 224.5328 | 11.0525184 | 236.173971
|  | 11.76851214 | 224.4988 | 11.05413 | 236.2123035
|  | 11.7702288 | 224.406 | 11.05574 | 236.184421
|  | 11.77194546 | 224.45082 | 11.05734784 | 236.2123035
|  | 11.77365294 | 224.4926 | 11.05896 | 236.2471685
|  | 11.7753696 | 224.474 | 11.06056 | 236.339499
|  | 11.77708626 | 224.4323 | 11.06217728 | 236.309897
|  | 11.77879374 | 224.4199 | 11.06379 | 236.3552025
|  | 11.7805104 | 224.406 | 11.06539 | 236.3203375
|  | 11.78191494 | 224.372 | 11.06700672 | 236.363895
|  | 11.7836316 | 224.4369 | 11.06862 | 236.4022275
|  | 11.78534826 | 224.491 | 11.07022 | 236.3935255
|  | 11.78705574 | 224.4462 | 11.07183616 | 236.308149
|  | 11.7887724 | 224.457 | 11.07345 | 236.3273105
|  | 11.79048906 | 224.4029 | 11.07505 | 236.301176
|  | 11.79219654 | 224.4323 | 11.0766656 | 236.2697975
|  | 11.7939132 | 224.4029 | 11.07828 | 236.250636
|  | 11.79562986 | 224.4369 | 11.07988 | 236.2697975
|  | 11.79733734 | 224.3843 | 11.08149504 | 236.2279785
|  | 11.799054 | 224.2606 | 11.08281 | 236.2279785
|  | 11.80077066 | 224.058 | 11.0844272 | 236.250636
|  | 11.80247814 | 223.789 | 11.08604 | 236.2471685
|  | 11.8041948 | 223.2957 | 11.08764 | 236.3290585
|  | 11.80591146 | 222.8441 | 11.08925664 | 236.3273105
|  | 11.80761894 | 222.7096 | 11.09087 | 236.3552025
|  | 11.8093356 | 222.5751 | 11.09247 | 236.4022275
|  | 11.81105226 | 222.4823 | 11.09408608 | 236.433606
|  | 11.81275974 | 222.5581 | 11.0957 | 236.4214175
|  | 11.8144764 | 222.6679 | 11.0973 | 236.417931
|  | 11.81619306 | 222.7931 | 11.09891552 | 236.40921
|  | 11.81790054 | 222.9338 | 11.10053 | 236.405714
|  | 11.8196172 | 223.0761 | 11.10213 | 236.3621565
|  | 11.82133386 | 223.1519 | 11.10374496 | 236.3935255
|  | 11.82304134 | 223.2091 | 11.10536 | 236.4597405
|  | 11.8243908 | 223.3096 | 11.10696 | 236.4370925
|  | 11.82610746 | 223.4782 | 11.1085744 | 236.4370925
|  | 11.82781494 | 223.5539 | 11.11019 | 236.4022275
|  | 11.8295316 | 223.6885 | 11.11179 | 236.3447335
|  | 11.83124826 | 223.789 | 11.11340384 | 236.231465
|  | 11.83295574 | 223.806 | 11.11495616 | 236.1722325
|  | 11.8346724 | 223.9235 | 11.11657 | 236.153071
|  | 11.83638906 | 223.954434 | 11.11817 | 236.0067045
|  | 11.83809654 | 224.0333 | 11.1197856 | 235.9910105
|  | 11.8398132 | 224.0611 | 11.1214 | 236.045037
|  | 11.84152986 | 224.0503 | 11.123 | 235.9631375
|  | 11.84323734 | 224.133822 | 11.12433 | 235.8498785
|  | 11.844954 | 224.2065 | 11.12593 | 235.870788
|  | 11.84667066 | 224.2498 | 11.1275472 | 235.835923
|  | 11.84837814 | 224.2374 | 11.12916 | 235.804573
|  | 11.8500948 | 224.1817 | 11.13076 | 235.761006
|  | 11.85181146 | 224.1539 | 11.13237664 | 235.835923
|  | 11.85351894 | 224.2189 | 11.13399 | 235.8655535
|  | 11.8552356 | 224.2498 | 11.13559 | 235.886463
|  | 11.85695226 | 224.2823 | 11.13720608 | 235.937003
|  | 11.85865974 | 224.3271 | 11.13882 | 235.9212995
|  | 11.8603764 | 224.3534 | 11.14042 | 235.970101
|  | 11.86209306 | 224.3642 | 11.14203552 | 235.937003
|  | 11.86380054 | 224.4091 | 11.14365 | 235.9718395
|  | 11.8655172 | 224.5374 | 11.14525 | 235.9561645
|  | 11.86723386 | 224.5374 | 11.14686496 | 236.0572255
|  | 11.86857414 | 224.5498 | 11.14848 | 236.107756
|  | 11.8702908 | 224.6163 | 11.15008 | 236.107756
|  | 11.87200746 | 224.6565 | 11.1516944 | 235.9979835
|  | 11.87371494 | 224.6874 | 11.15331 | 235.95093
|  | 11.8754316 | 224.7508 | 11.15491 | 235.937003
|  | 11.87714826 | 224.7771 | 11.15652384 | 235.9247955
|  | 11.87885574 | 224.7678 | 11.15814 | 235.846392
|  | 11.8805724 | 224.760096 | 11.15974 | 235.719187
|  | 11.88228906 | 224.8049 | 11.16135328 | 235.6320625
|  | 11.88399654 | 224.9426 | 11.16297 | 235.597207
|  | 11.8857132 | 225.0292 | 11.16457 | 235.5275245
|  | 11.88742986 | 225.0013 | 11.16618272 | 235.431679
|  | 11.88913734 | 224.9596 | 11.16745 | 235.4421195
|  | 11.890854 | 225.0508 | 11.16905 | 235.4003005
|  | 11.89257066 | 225.0988 | 11.1706672 | 235.4421195
|  | 11.89427814 | 225.0539 | 11.17228 | 235.290528
|  | 11.8959948 | 225.0122 | 11.17388 | 235.2957625
|  | 11.89771146 | 225.0802 | 11.17549664 | 235.396833
|  | 11.89941894 | 225.0988 | 11.17711 | 235.4264445
|  | 11.9011356 | 225.0678 | 11.17871 | 235.3933465
|  | 11.90285226 | 225.0199 | 11.18032608 | 235.496146
|  | 11.90455974 | 224.9843 | 11.18194 | 235.5083345
|  | 11.9062764 | 224.9364 | 11.18354 | 235.612901
|  | 11.90799306 | 224.8529 | 11.18515552 | 235.614649
|  | 11.90970054 | 224.7941 | 11.18677 | 235.672143
|  | 11.9114172 | 224.7539 | 11.18837 | 235.8150135
|  | 11.91276666 | 224.5946 | 11.18998496 | 235.7836635
|  | 11.91447414 | 224.4369 | 11.1916 | 235.804573
|  | 11.9161908 | 224.3086 | 11.1932 | 235.851617
|  | 11.91790746 | 224.2823 | 11.1948144 | 235.909111
|  | 11.91961494 | 224.26371 | 11.19643 | 235.788898
|  | 11.9213316 | 224.1616 | 11.19803 | 235.835923
|  | 11.92304826 | 224.123 | 11.19964384 | 235.788898
|  | 11.92475574 | 224.0921 | 11.20126 | 235.7487985
|  | 11.9264724 | 224.0611 | 11.20286 | 235.7261505
|  | 11.92818906 | 224.0751 | 11.20447328 | 235.719187
|  | 11.92989654 | 224.0642 | 11.20609 | 235.656468
|  | 11.9316132 | 224.1029 | 11.20769 | 235.5588745
|  | 11.93332986 | 224.0921 | 11.20895776 | 235.5431995
|  | 11.93503734 | 224.109072 | 11.21057 | 235.463048
|  | 11.936754 | 224.0812 | 11.21217 | 235.571082
|  | 11.93847066 | 224.0843 | 11.2137872 | 235.6338105
|  | 11.94017814 | 224.0812 | 11.2154 | 235.5431995
|  | 11.9418948 | 224.0534 | 11.217 | 235.5937395
|  | 11.94361146 | 223.9946 | 11.21861664 | 235.628576
|  | 11.94531894 | 223.9467 | 11.22023 | 235.672143
|  | 11.9470356 | 223.8988 | 11.22183 | 235.710466
|  | 11.94875226 | 223.8199 | 11.22344608 | 235.7923655
|  | 11.95045974 | 223.8091 | 11.22506 | 235.8237345
|  | 11.9521764 | 223.7086 | 11.22666 | 235.886463
|  | 11.95389306 | 223.5539 | 11.22827552 | 235.903886
|  | 11.95560054 | 223.4998 | 11.22989 | 235.903886
|  | 11.95695 | 223.3745 | 11.23149 | 235.95093
|  | 11.95866666 | 223.3328 | 11.23310496 | 236.020641
|  | 11.96037414 | 223.1998 | 11.23472 | 236.0903425
|  | 11.9620908 | 223.141 | 11.23632 | 236.140854
|  | 11.96380746 | 223.1132 | 11.2379344 | 236.1147385
|  | 11.96551494 | 223.0715 | 11.23955 | 236.173971
|  | 11.9672316 | 223.0746 | 11.24115 | 236.257609
|  | 11.96894826 | 222.9864 | 11.24276384 | 236.2697975
|  | 11.97065574 | 223.0204 | 11.24438 | 236.3290585
|  | 11.9723724 | 223.0916 | 11.24598 | 236.3621565
|  | 11.97408906 | 223.0931 | 11.24724832 | 236.3621565
|  | 11.97579654 | 223.1519 | 11.24886 | 236.3795795
|  | 11.9775132 | 223.2029 | 11.25047 | 236.367391
|  | 11.97922986 | 223.2586 | 11.25207776 | 236.3046625
|  | 11.98093734 | 223.2508 | 11.25369 | 236.27678
|  | 11.982654 | 223.2477 | 11.25529 | 236.292455
|  | 11.98437066 | 223.2539 | 11.2569072 | 236.383066
|  | 11.98607814 | 223.3343 | 11.25852 | 236.282005
|  | 11.9877948 | 223.3792 | 11.26012 | 236.2471685
|  | 11.98951146 | 223.3993 | 11.26173664 | 236.285501
|  | 11.99121894 | 223.3962 | 11.26335 | 236.2384475
|  | 11.9929356 | 223.4163 | 11.26495 | 236.2279785
|  | 11.99465226 | 223.4581 | 11.26656608 | 236.273284
|  | 11.99635974 | 223.4534 | 11.26818 | 236.309897
|  | 11.99777346 | 223.3962 | 11.26978 | 236.367391
|  | 11.99948094 | 223.3714 | 11.27139552 | 236.417931
|  | 12.0011976 | 223.4379 | 11.27301 | 236.4301195
|  | 12.00291426 | 223.3328 | 11.27461 | 236.34822
|  | 12.00462174 | 223.2586 | 11.27622496 | 236.367391
|  | 12.0063384 | 223.2957 | 11.27784 | 236.363895
|  | 12.00805506 | 223.2477 | 11.27944 | 236.2471685
|  | 12.00976254 | 223.2369 | 11.2810544 | 236.2384475
|  | 12.0114792 | 223.2122 | 11.28267 | 236.0903425
|  | 12.01319586 | 223.172 | 11.28427 | 236.1304135
|  | 12.01490334 | 223.1194 | 11.28588384 | 236.173971
|  | 12.01662 | 223.1271 | 11.2875 | 236.0554775
|  | 12.0182724 | 223.107 | 11.2891 | 235.928282
|  | 12.01998906 | 223.1132 | 11.29036832 | 235.7993385
|  | 12.02169654 | 223.0606 | 11.29198 | 235.6320625
|  | 12.0234132 | 223.172 | 11.29359 | 235.504867
|  | 12.02512986 | 223.158 | 11.29519776 | 235.346293
|  | 12.02683734 | 223.1503 | 11.29681 | 235.116279
|  | 12.028554 | 223.1689 | 11.29841 | 234.9298415
|  | 12.03027066 | 223.2122 | 11.3000272 | 234.7991595
|  | 12.03197814 | 223.2648 | 11.30164 | 234.7974115
|  | 12.0336948 | 223.3776 | 11.30324 | 234.77825
|  | 12.03541146 | 223.4024 | 11.30485664 | 234.720756
|  | 12.03711894 | 223.3854 | 11.30647 | 234.7399175
|  | 12.0388356 | 223.4441 | 11.3077888 | 234.7172695
|  | 12.04055226 | 223.424 | 11.3094 | 234.767781
|  | 12.04225974 | 223.4534 | 11.31101 | 234.825294
|  | 12.0439764 | 223.5137 | 11.31261824 | 234.8636265
|  | 12.04538094 | 223.5539 | 11.31451552 | 234.952499
|  | 12.0470976 | 223.4503 | 11.31613 | 235.015218
|  | 12.04881426 | 223.5122 | 11.31744768 | 235.1441615
|  | 12.05052174 | 223.5586 | 11.31906 | 235.248709
|  | 12.0522384 | 223.547742 | 11.32066 | 235.388112
|  | 12.05395506 | 223.6034 | 11.32227712 | 235.4351655
|  | 12.05566254 | 223.6374 | 11.32389 | 235.396833
|  | 12.0573792 | 223.6514 | 11.32549 | 235.473498
|  | 12.05909586 | 223.724 | 11.32710656 | 235.6024415
|  | 12.06080334 | 223.7534 | 11.32872 | 235.590253
|  | 12.06252 | 223.7534 | 11.33032 | 235.562361
|  | 12.06423666 | 223.789 | 11.331936 | 235.5275245
|  | 12.06557694 | 223.8029 | 11.33355 | 235.529244
|  | 12.0676608 | 223.7611 | 11.33515 | 235.511821
|  | 12.06937746 | 223.7812 | 11.33676544 | 235.5519015
|  | 12.07071774 | 223.741 | 11.33838 | 235.520542
|  | 12.0728016 | 223.823 | 11.33998 | 235.3933465
|  | 12.07415106 | 223.741 | 11.34159488 | 235.283574
|  | 12.07585854 | 223.7781 | 11.34321 | 235.233034
|  | 12.0775752 | 223.7982 | 11.34481 | 235.182494
|  | 12.07929186 | 223.7921 | 11.34642432 | 235.1441615
|  | 12.08099934 | 223.8168 | 11.34804 | 235.0936215
|  | 12.082716 | 223.8477 | 11.3493 | 235.065758
|  | 12.08443266 | 223.7952 | 11.3509088 | 235.050064
|  | 12.08614014 | 223.8617 | 11.35252 | 235.008245
|  | 12.0878568 | 223.8988 | 11.35413 | 234.917653
|  | 12.08957346 | 223.9158 | 11.35573824 | 234.884536
|  | 12.09128094 | 223.9189 | 11.35735 | 234.895005
|  | 12.0929976 | 223.9297 | 11.35895 | 234.882788
|  | 12.09471426 | 223.9993 | 11.36056768 | 234.926355
|  | 12.09642174 | 223.9606 | 11.36218 | 234.8793015
|  | 12.0981384 | 223.9189 | 11.36378 | 234.99257
|  | 12.09985506 | 224.0163 | 11.36539712 | 234.9542375
|  | 12.10156254 | 224.0859 | 11.36701 | 234.9036975
|  | 12.1032792 | 224.0782 | 11.36861 | 234.867113
|  | 12.10499586 | 224.14 | 11.37022656 | 234.759079
|  | 12.10633614 | 224.1013 | 11.37184 | 234.4994535
|  | 12.1080528 | 224.1199 | 11.37344 | 234.2938355
|  | 12.10976946 | 224.2049 | 11.375056 | 234.025508
|  | 12.11184414 | 224.1817 | 11.37667 | 233.842538
|  | 12.1135608 | 224.2513 | 11.37827 | 233.7066215
|  | 12.11527746 | 224.3225 | 11.37988544 | 233.6142625
|  | 12.11698494 | 224.3611 | 11.3815 | 233.5794165
|  | 12.1183344 | 224.4261 | 11.3831 | 233.4888055
|  | 12.12005106 | 224.4647 | 11.38471488 | 233.4417615
|  | 12.12175854 | 224.4849 | 11.38633 | 233.453969
|  | 12.1234752 | 224.4988 | 11.38793 | 233.567228
|  | 12.12519186 | 224.4818 | 11.38954432 | 233.6055605
|  | 12.12689934 | 224.5266 | 11.39081 | 233.643893
|  | 12.128616 | 224.5529 | 11.39242 | 233.7466925
|  | 12.13033266 | 224.5823 | 11.3940288 | 233.7885115
|  | 12.13204014 | 224.6085 | 11.39564 | 233.9523105
|  | 12.1337568 | 224.6735 | 11.39725 | 233.9366355
|  | 12.13547346 | 224.7369 | 11.39885824 | 233.959293
|  | 12.13718094 | 224.7431 | 11.40047 | 234.001112
|  | 12.1388976 | 224.6781 | 11.40207 | 234.072533
|  | 12.14061426 | 224.6704 | 11.40368768 | 234.1195865
|  | 12.14232174 | 224.6534 | 11.4053 | 234.1457305
|  | 12.1440384 | 224.6952 | 11.4069 | 234.138748
|  | 12.14575506 | 224.7199 | 11.40851712 | 234.0533715
|  | 12.14746254 | 224.757 | 11.41013 | 234.0446695
|  | 12.1491792 | 224.7199 | 11.41173 | 233.98367
|  | 12.15052866 | 224.7199 | 11.41334656 | 233.915726
|  | 12.15223614 | 224.8544 | 11.41496 | 233.851259
|  | 12.1539528 | 224.9395 | 11.41656 | 233.832069
|  | 12.15566946 | 224.8854 | 11.418176 | 233.668289
|  | 12.15737694 | 224.8714 | 11.41979 | 233.5132015
|  | 12.1590936 | 224.9302 | 11.42139 | 233.4225905
|  | 12.16081026 | 225.0261 | 11.42300544 | 233.345935
|  | 12.16251774 | 225.0462 | 11.42462 | 233.2675125
|  | 12.1642344 | 225.0044 | 11.42622 | 233.1856225
|  | 12.16595106 | 225.125 | 11.42783488 | 233.203036
|  | 12.16765854 | 225.1714 | 11.4291 | 233.2100185
|  | 12.1693752 | 225.1049 | 11.43071 | 233.1525245
|  | 12.17109186 | 225.0941 | 11.43231936 | 233.1751725
|  | 12.17279934 | 225.1189 | 11.43393 | 233.19783
|  | 12.174516 | 225.2302 | 11.43554 | 233.2065225
|  | 12.17623266 | 225.2472 | 11.4371488 | 233.22918
|  | 12.17794014 | 225.3044 | 11.43876 | 233.288422
|  | 12.1796568 | 225.306 | 11.44037 | 233.434798
|  | 12.18137346 | 225.3431 | 11.44197824 | 233.5132015
|  | 12.18308094 | 225.3771 | 11.44359 | 233.5550205
|  | 12.1847976 | 225.4111 | 11.44519 | 233.54458
|  | 12.18651426 | 225.4111 | 11.44680768 | 233.4818325
|  | 12.18822174 | 225.4575 | 11.44842 | 233.628218
|  | 12.1899384 | 225.5055 | 11.45002 | 233.643893
|  | 12.19134294 | 225.5116 | 11.45163712 | 233.741477
|  | 12.1930596 | 225.4745 | 11.45325 | 233.7571615
|  | 12.19477626 | 225.4668 | 11.45485 | 233.8042055
|  | 12.19648374 | 225.4915 | 11.45646656 | 233.807692
|  | 12.1982004 | 225.5503 | 11.45808 | 233.9017705
|  | 12.19991706 | 225.5194 | 11.45968 | 233.9122395
|  | 12.20162454 | 225.5457 | 11.461296 | 233.8616995
|  | 12.2033412 | 225.5457 | 11.46291 | 233.734504
|  | 12.2049936 | 225.5055 | 11.46451 | 233.7222965
|  | 12.20671026 | 225.5395 | 11.46612544 | 233.7536655
|  | 12.20841774 | 225.5116 | 11.46774 | 233.6369105
|  | 12.2101344 | 225.4467 | 11.46934 | 233.5480475
|  | 12.21185106 | 225.456 | 11.47060992 | 233.54458
|  | 12.21355854 | 225.3508 | 11.47222 | 233.520184
|  | 12.2152752 | 225.306 | 11.47383 | 233.5550205
|  | 12.21699186 | 225.0988 | 11.47543936 | 233.4975265
|  | 12.21869934 | 224.9194 | 11.47705 | 233.4417615
|  | 12.220416 | 224.7647 | 11.47866 | 233.352889
|  | 12.22213266 | 224.4338 | 11.4802688 | 233.3650965
|  | 12.22384014 | 224.2498 | 11.48188 | 233.3929885
|  | 12.2255568 | 224.058 | 11.48349 | 233.305864
|  | 12.22727346 | 223.9266 | 11.48509824 | 233.288422
|  | 12.22898094 | 223.8879 | 11.48671 | 233.22918
|  | 12.2306976 | 223.9606 | 11.48831 | 233.1350825
|  | 12.23241426 | 223.9606 | 11.48992768 | 233.0200945
|  | 12.23412174 | 223.9297 | 11.49154 | 232.8841685
|  | 12.23553546 | 223.9993 | 11.49314 | 232.8214495
|  | 12.23724294 | 224.041 | 11.49475712 | 232.7116675
|  | 12.2389596 | 224.14 | 11.49637 | 232.591426
|  | 12.24067626 | 224.26371 | 11.49797 | 232.4485555
|  | 12.24238374 | 224.3951 | 11.49958656 | 232.201109
|  | 12.2441004 | 224.45082 | 11.5012 | 232.00596
|  | 12.24581706 | 224.5637 | 11.5028 | 231.823009
|  | 12.24752454 | 224.7338 | 11.504416 | 231.64876
|  | 12.2492412 | 224.8328 | 11.50603 | 231.4710245
|  | 12.25095786 | 224.914734 | 11.50763 | 231.3229195
|  | 12.25266534 | 224.9874 | 11.50924544 | 231.2288125
|  | 12.254382 | 225.1498 | 11.51056 | 231.159111
|  | 12.25609866 | 225.2364 | 11.5121776 | 230.995331
|  | 12.25780614 | 225.2596 | 11.51379 | 230.984862
|  | 12.2595228 | 225.3678 | 11.51539 | 230.995331
|  | 12.26123946 | 225.439 | 11.51700704 | 231.004033
|  | 12.26294694 | 225.5704 | 11.51862 | 231.0075195
|  | 12.2646636 | 225.5874 | 11.52022 | 231.0475905
|  | 12.26638026 | 225.5627 | 11.52183648 | 230.9569795
|  | 12.26808774 | 225.5457 | 11.52345 | 230.944791
|  | 12.2698044 | 225.6091 | 11.52505 | 231.085923
|  | 12.27152106 | 225.5951 | 11.52666592 | 231.070248
|  | 12.27322854 | 225.5781 | 11.52828 | 231.0301675
|  | 12.2749452 | 225.6183 | 11.52988 | 231.0005465
|  | 12.27666186 | 225.5642 | 11.53149536 | 230.9918445
|  | 12.27800214 | 225.5596 | 11.53311 | 231.045852
|  | 12.2797188 | 225.5178 | 11.53471 | 230.995331
|  | 12.28143546 | 225.5086 | 11.53626 | 230.887297
|  | 12.28314294 | 225.4869 | 11.53787712 | 230.7757765
|  | 12.2848596 | 225.5116 | 11.53949 | 230.5684105
|  | 12.28657626 | 225.3848 | 11.54109 | 230.4603765
|  | 12.28828374 | 225.357 | 11.54270656 | 230.2460565
|  | 12.2900004 | 225.2766 | 11.54432 | 229.904541
|  | 12.29171706 | 225.1189 | 11.54592 | 229.481107
|  | 12.29342454 | 224.9225 | 11.547536 | 228.9374505
|  | 12.2951412 | 224.7323 | 11.54915 | 228.44783
|  | 12.29685786 | 224.2714 | 11.55075 | 228.0261345
|  | 12.29856534 | 223.6127 | 11.55208 | 227.717717
|  | 12.300282 | 222.6555 | 11.55368 | 227.4476415
|  | 12.30199866 | 221.7555 | 11.5552976 | 227.214141
|  | 12.30370614 | 221.228172 | 11.55691 | 226.9998115
|  | 12.3054228 | 220.9359 | 11.55851 | 226.841247
|  | 12.30713946 | 220.8137 | 11.56012704 | 226.782005
|  | 12.30884694 | 220.7936 | 11.56174 | 226.518893
|  | 12.3105636 | 220.8076 | 11.56334 | 226.393436
|  | 12.31228026 | 220.8354 | 11.56495648 | 226.1808545
|  | 12.31398774 | 220.9003 | 11.56657 | 225.8114565
|  | 12.3157044 | 221.007 | 11.56817 | 225.466426
|  | 12.31742106 | 221.2112 | 11.56978592 | 225.069155
|  | 12.31912854 | 221.3658 | 11.5714 | 224.872258
|  | 12.3208452 | 221.5343 | 11.573 | 224.7014955
|  | 12.32219466 | 221.6287 | 11.57461536 | 224.6352805
|  | 12.32390214 | 221.6658 | 11.57623 | 224.3704205
|  | 12.3256188 | 221.7137 | 11.57783 | 224.224054
|  | 12.32733546 | 221.9271 | 11.5794448 | 224.199658
|  | 12.32904294 | 222.0416 | 11.58106 | 224.068976
|  | 12.3307596 | 222.1514 | 11.58266 | 224.034111
|  | 12.33247626 | 222.2039 | 11.58427424 | 223.9469865
|  | 12.33418374 | 222.310638 | 11.58589 | 224.0062475
|  | 12.3359004 | 222.2797 | 11.58749 | 224.0794165
|  | 12.33761706 | 222.3725 | 11.58910368 | 223.978365
|  | 12.33932454 | 222.4545 | 11.59072 | 223.8825195
|  | 12.3410412 | 222.3679 | 11.59232 | 223.77972
|  | 12.34275786 | 222.3416 | 11.59358816 | 223.6089575
|  | 12.34446534 | 222.4127 | 11.5952 | 223.478266
|  | 12.346182 | 222.306 | 11.5968 | 223.412051
|  | 12.34789866 | 222.1684 | 11.5984176 | 223.2866035
|  | 12.34960614 | 222.1282 | 11.60003 | 223.108868
|  | 12.3513228 | 222.0725 | 11.60163 | 222.891052
|  | 12.35303946 | 221.9488 | 11.60324704 | 222.6976415
|  | 12.35474694 | 221.9132 | 11.60486 | 222.4170875
|  | 12.3564636 | 221.7307 | 11.60646 | 222.1417775
|  | 12.35818026 | 221.5684 | 11.60807648 | 221.742749
|  | 12.35988774 | 221.5838 | 11.60969 | 221.427368
|  | 12.3616044 | 221.5081 | 11.61129 | 220.890694
|  | 12.36332106 | 221.4524 | 11.61290592 | 220.1065735
|  | 12.36502854 | 221.4478 | 11.61452 | 218.88684
|  | 12.3667452 | 221.4617 | 11.61612 | 217.2610955
|  | 12.36809466 | 221.5065 | 11.61773536 | 215.90023
|  | 12.36980214 | 221.4926 | 11.61935 | 215.1317845
|  | 12.3715188 | 221.4694 | 11.62095 | 214.8094305
|  | 12.37323546 | 221.5622 | 11.6225648 | 214.72926
|  | 12.37494294 | 221.659614 | 11.62418 | 214.7013965
|  | 12.3766596 | 221.6101 | 11.62578 | 214.7362425
|  | 12.37837626 | 221.6998 | 11.62739424 | 214.865186
|  | 12.38008374 | 221.7663 | 11.62901 | 215.004589
|  | 12.3818004 | 221.8282 | 11.63061 | 215.1004155
|  | 12.38351706 | 221.8699 | 11.63222368 | 215.163163
|  | 12.38522454 | 221.972 | 11.63384 | 215.2990605
|  | 12.3869412 | 222.0524 | 11.63544 | 215.4820305
|  | 12.38865786 | 222.0416 | 11.63670816 | 215.516867
|  | 12.39036534 | 222.0787 | 11.63832 | 215.544759
|  | 12.392082 | 222.123528 | 11.63992 | 215.5046785
|  | 12.39379866 | 222.0787 | 11.6415376 | 215.3914195
|  | 12.39550614 | 222.0555 | 11.64315 | 215.1596765
|  | 12.3972228 | 222.0106 | 11.64475 | 214.4557075
|  | 12.39893946 | 222.0972 | 11.64636704 | 212.0057715
|  | 12.40064694 | 222.1034 | 11.64798 | 207.520622
|  | 12.4023636 | 222.0957 | 11.64958 | 205.542912
|  | 12.40408026 | 221.9936 | 11.65119648 | 205.2989615
|  | 12.40578774 | 221.9302 | 11.65281 | 205.337313
|  | 12.4075044 | 221.9658 | 11.65441 | 205.3843475
|  | 12.40922106 | 221.972 | 11.65602592 | 205.5638215
|  | 12.41092854 | 221.9519 | 11.65764 | 205.858312
|  | 12.412278 | 221.8854 | 11.65924 | 206.051732
|  | 12.41399466 | 221.8405 | 11.66085536 | 206.266052
|  | 12.41570214 | 221.8003 | 11.66212 | 206.5256775
|  | 12.4174188 | 221.7137 | 11.66373 | 206.705161
|  | 12.41913546 | 221.6457 | 11.66533984 | 206.7905375
|  | 12.42084294 | 221.634864 | 11.66695 | 206.957804
|  | 12.4225596 | 221.6751 | 11.66856 | 207.0623515
|  | 12.42427626 | 221.6936 | 11.67016928 | 206.952579
|  | 12.42598374 | 221.7648 | 11.67178 | 206.762655
|  | 12.4277004 | 221.6689 | 11.67339 | 206.414157
|  | 12.42941706 | 221.6287 | 11.67499872 | 205.931481
|  | 12.43112454 | 221.689 | 11.67661 | 205.1439025
|  | 12.4328412 | 221.6797 | 11.67822 | 204.3562955
|  | 12.43455786 | 221.6797 | 11.67982816 | 203.857954
|  | 12.43626534 | 221.7215 | 11.68144 | 203.56695
|  | 12.437982 | 221.7802 | 11.68304 | 203.392701
|  | 12.43969866 | 221.8452 | 11.6846576 | 203.1487505
|  | 12.4411032 | 221.8653 | 11.68627 | 203.1313275
|  | 12.44281986 | 221.8962 | 11.68787 | 203.152237
|  | 12.44452734 | 221.94414 | 11.68948704 | 203.1086795
|  | 12.446244 | 221.96889 | 11.6911 | 203.1905695
|  | 12.44796066 | 221.9612 | 11.6927 | 203.1470025
|  | 12.44966814 | 222.0338 | 11.69403 | 203.0581395
|  | 12.4513848 | 221.976612 | 11.69564 | 202.9762495
|  | 12.45310146 | 222.0508 | 11.69724864 | 202.9762495
|  | 12.45480894 | 222.0926 | 11.69914592 | 202.763668
|  | 12.4565256 | 222.0555 | 11.70076 | 202.5685095
|  | 12.45824226 | 222.0478 | 11.70207808 | 202.2322
|  | 12.45994974 | 222.0895 | 11.70369 | 201.901125
|  | 12.4616664 | 222.1514 | 11.70529 | 201.380126
|  | 12.46338306 | 222.123528 | 11.70690752 | 200.7824715
|  | 12.46509054 | 222.0864 | 11.70852 | 200.2353285
|  | 12.46674294 | 222.173 | 11.71012 | 199.7143295
|  | 12.4684596 | 222.1343 | 11.71168 | 199.2020325
|  | 12.47017626 | 222.1962 | 11.71328928 | 198.825671
|  | 12.47188374 | 222.1869 | 11.7149 | 198.4562635
|  | 12.47329746 | 222.2441 | 11.71651 | 198.168746
|  | 12.47500494 | 222.19 | 11.71811872 | 197.799348
|  | 12.47702454 | 222.1962 | 11.71973 | 197.5292535
|  | 12.4787412 | 222.2612 | 11.72134 | 197.341068
|  | 12.48045786 | 222.2689 | 11.72294816 | 197.137198
|  | 12.48216534 | 222.2967 | 11.72456 | 196.894986
|  | 12.483882 | 222.2689 | 11.72616 | 196.7085485
|  | 12.48559866 | 222.2179 | 11.7277776 | 196.407104
|  | 12.48730614 | 222.289 | 11.72939 | 196.3199795
|  | 12.4890228 | 222.3508 | 11.73099 | 196.03421
|  | 12.49042734 | 222.2828 | 11.73260704 | 195.76935
|  | 12.492144 | 222.2519 | 11.73422 | 195.528886
|  | 12.4941636 | 222.19 | 11.7355392 | 195.4278345
|  | 12.49556814 | 222.1962 | 11.73715 | 195.3023585
|  | 12.4972848 | 222.224 | 11.73876 | 195.0775885
|  | 12.49900146 | 222.2441 | 11.74036864 | 194.9068355
|  | 12.50070894 | 222.2101 | 11.74198 | 194.676812
|  | 12.5024256 | 222.2472 | 11.74359 | 194.436348
|  | 12.50414226 | 222.2163 | 11.74519808 | 194.1453535
|  | 12.50584974 | 222.0926 | 11.74681 | 193.8473955
|  | 12.5075664 | 221.9998 | 11.74841 | 193.380423
|  | 12.50928306 | 222.0338 | 11.75002752 | 192.9273585
|  | 12.51099054 | 222.0199 | 11.75164 | 192.533555
|  | 12.5127072 | 221.94414 | 11.75324 | 192.204247
|  | 12.51442386 | 221.8761 | 11.75485696 | 191.995133
|  | 12.51613134 | 221.8313 | 11.75647 | 191.831353
|  | 12.5174808 | 221.7447 | 11.75807 | 191.847028
|  | 12.51919746 | 221.8112 | 11.7596864 | 191.9010545
|  | 12.52090494 | 221.7447 | 11.7613 | 191.9097565
|  | 12.5226216 | 221.6751 | 11.7629 | 191.904522
|  | 12.52433826 | 221.6797 | 11.76451584 | 191.9585485
|  | 12.52604574 | 221.6936 | 11.76613 | 192.0247635
|  | 12.5277624 | 221.7075 | 11.76773 | 191.9254315
|  | 12.52947906 | 221.7477 | 11.76934528 | 191.9324045
|  | 12.53118654 | 221.7972 | 11.77096 | 191.8505145
|  | 12.5329032 | 221.8405 | 11.77256 | 191.714598
|  | 12.53461986 | 221.7972 | 11.77382976 | 191.6187525
|  | 12.53632734 | 221.7957 | 11.77544 | 191.5473315
|  | 12.538044 | 221.7385 | 11.77705 | 191.2371565
|  | 12.53976066 | 221.7972 | 11.7786592 | 190.364173
|  | 12.54146814 | 221.8421 | 11.78027 | 186.7136935
|  | 12.5431848 | 221.8931 | 11.78188 | 180.980928
|  | 12.54490146 | 221.8684 | 11.78348864 | 179.905813
|  | 12.54660894 | 221.8684 | 11.7851 | 179.9511185
|  | 12.5483256 | 221.8699 | 11.78671 | 180.1724115
|  | 12.55004226 | 221.924 | 11.78831808 | 180.3710565
|  | 12.55174974 | 221.9751 | 11.78993 | 180.5609805
|  | 12.5534664 | 221.989 | 11.79153 | 180.9181995
|  | 12.55518306 | 221.9581 | 11.79314752 | 181.0924485
|  | 12.55689054 | 221.9457 | 11.79476 | 181.2806245
|  | 12.5586072 | 221.9163 | 11.79636 | 181.467081
|  | 12.55995666 | 221.8869 | 11.79797696 | 181.660501
|  | 12.56166414 | 221.924 | 11.79959 | 181.7371565
|  | 12.5633808 | 221.9905 | 11.80119 | 181.698824
|  | 12.56509746 | 221.9828 | 11.8028064 | 181.7040585
|  | 12.56680494 | 221.9457 | 11.80442 | 181.5315575
|  | 12.5685216 | 221.941 | 11.80602 | 181.303282
|  | 12.57023826 | 221.9178 | 11.80763584 | 180.2891665
|  | 12.57194574 | 221.9488 | 11.80925 | 155.8665665
|  | 12.5736624 | 221.9797 | 11.81085 | 106.2006615
|  | 12.57537906 | 222.0416 | 11.81246528 | 97.205976
|  | 12.57708654 | 222.0787 | 11.81408 | 96.3957305
|  | 12.5788032 | 221.938 | 11.81568 | 96.6274735
|  | 12.58051986 | 221.9612 | 11.81729472 | 96.5856545
|  | 12.58222734 | 222.1282 | 11.81856 | 96.7564265
|  | 12.583944 | 222.0864 | 11.82017 | 97.1084015
|  | 12.58566066 | 222.0926 | 11.8217792 | 97.193778
|  | 12.58736814 | 222.0447 | 11.82339 | 97.416819
|  | 12.5890848 | 222.0787 | 11.825 | 97.6224275
|  | 12.59080146 | 222.1993 | 11.82660864 | 97.6921385
|  | 12.59250894 | 222.1266 | 11.82822 | 97.824559
|  | 12.5942256 | 222.1761 | 11.82983 | 98.0963825
|  | 12.59594226 | 222.13125 | 11.83143808 | 98.099869
|  | 12.59764974 | 222.0926 | 11.83305 | 98.1225265
|  | 12.5993664 | 222.1173 | 11.83465 | 98.1695705
|  | 12.60108306 | 222.1653 | 11.83626752 | 98.126013
|  | 12.60279054 | 222.173 | 11.83788 | 97.9413045
|  | 12.6045072 | 222.1622 | 11.83948 | 97.512655
|  | 12.60585666 | 222.1869 | 11.84109696 | 97.2146875
|  | 12.60756414 | 222.1282 | 11.84271 | 97.244318
|  | 12.6092808 | 222.1173 | 11.84431 | 97.097942
|  | 12.61099746 | 222.1111 | 11.8459264 | 96.7180845
|  | 12.61270494 | 222.1374 | 11.84754 | 96.484584
|  | 12.6144216 | 222.2132 | 11.84914 | 96.254589
|  | 12.61613826 | 222.19 | 11.85075584 | 95.5976735
|  | 12.61784574 | 222.1653 | 11.85237 | 95.078413
|  | 12.6195624 | 222.2488 | 11.85237 | 14.70353
|  | 12.62127906 | 222.2998 | 11.84109696 | 14.60599
|  | 12.62298654 | 222.2039 | 11.84271 | 14.63562
|  | 12.6247032 | 222.1266 | 11.84431 | 14.48925
|  | 12.62641986 | 222.1591 | 11.8459264 | 14.10939
|  | 12.62812734 | 222.2318 | 11.84754 | 13.87589
|  | 12.629844 | 222.1993 | 11.84914 | 13.64589
|  | 12.63156066 | 222.19 | 11.85075584 | 12.98898
|  | 12.63326814 | 222.1993 | 11.85237 | 9.16537
|  | 12.6349848 | 222.2132 | 11.85237 | 9.68463
|  | 12.63670146 | 222.1931
|  | 12.63840894 | 222.1622
|  | 12.6401256 | 222.1545
|  | 12.64184226 | 222.2349
|  | 12.64354974 | 222.2349
|  | 12.6452664 | 222.1483
|  | 12.64667094 | 222.1545
|  | 12.6483876 | 222.1869
|  | 12.65010426 | 222.1684
|  | 12.65181174 | 222.19
|  | 12.6535284 | 222.289
|  | 12.6551808 | 222.3199
|  | 12.65689746 | 222.2519
|  | 12.65860494 | 222.3029
|  | 12.6603216 | 222.3508
|  | 12.66203826 | 222.3369
|  | 12.66374574 | 222.3385
|  | 12.6654624 | 222.2828
|  | 12.66717906 | 222.3679
|  | 12.66888654 | 222.3972
|  | 12.6706032 | 222.4003
|  | 12.67231986 | 222.4127
|  | 12.67402734 | 222.4065
|  | 12.675744 | 222.3586
|  | 12.67746066 | 222.4514
|  | 12.67916814 | 222.4885
|  | 12.6808848 | 222.4591
|  | 12.68260146 | 222.4096
|  | 12.68430894 | 222.440526
|  | 12.6860256 | 222.4436
|  | 12.68774226 | 222.3957
|  | 12.68944974 | 222.4575
|  | 12.69086346 | 222.4684
|  | 12.69257094 | 222.4282
|  | 12.6942876 | 222.4282
|  | 12.69600426 | 222.440526
|  | 12.69771174 | 222.4436
|  | 12.6994284 | 222.4313
|  | 12.70114506 | 222.4483
|  | 12.70285254 | 222.4282
|  | 12.7045692 | 222.49
|  | 12.70628586 | 222.4761
|  | 12.70799334 | 222.4993
|  | 12.70971 | 222.4823
|  | 12.71142666 | 222.4993
|  | 12.71313414 | 222.6029
|  | 12.7148508 | 222.619914
|  | 12.71656746 | 222.5132
|  | 12.71827494 | 222.5488
|  | 12.7199916 | 222.555
|  | 12.72170826 | 222.5132
|  | 12.72341574 | 222.5441
|  | 12.7251324 | 222.4931
|  | 12.72684906 | 222.5101
|  | 12.72850146 | 222.5797
|  | 12.73020894 | 222.589
|  | 12.7319256 | 222.6864
|  | 12.73333014 | 222.6694
|  | 12.7350468 | 222.6307
|  | 12.73676346 | 222.589
|  | 12.73847094 | 222.5302
|  | 12.7401876 | 222.555
|  | 12.74190426 | 222.555
|  | 12.74361174 | 222.5271
|  | 12.7453284 | 222.6555
|  | 12.74704506 | 222.6338
|  | 12.74875254 | 222.5936
|  | 12.7504692 | 222.5936
|  | 12.75218586 | 222.5271
|  | 12.75389334 | 222.5642
|  | 12.75561 | 222.5689
|  | 12.75732666 | 222.538
|  | 12.75903414 | 222.6307
|  | 12.7607508 | 222.6586
|  | 12.76246746 | 222.6617
|  | 12.76417494 | 222.623
|  | 12.7658916 | 222.6648
|  | 12.76760826 | 222.6694
|  | 12.76931574 | 222.6137
|  | 12.7710324 | 222.6307
|  | 12.77274906 | 222.6555
|  | 12.77445654 | 222.6478
|  | 12.7761732 | 222.6478
|  | 12.77788986 | 222.6694
|  | 12.77923014 | 222.6246
|  | 12.7809468 | 222.606
|  | 12.78266346 | 222.6168
|  | 12.78437094 | 222.6091
|  | 12.7860876 | 222.7003
|  | 12.78780426 | 222.6725
|  | 12.78951174 | 222.7003
|  | 12.7912284 | 222.7591
|  | 12.79294506 | 222.7343
|  | 12.79465254 | 222.7235
|  | 12.7963692 | 222.7034
|  | 12.79808586 | 222.7127
|  | 12.79979334 | 222.7622
|  | 12.80151 | 222.7204
|  | 12.80322666 | 222.7962
|  | 12.80493414 | 222.79
|  | 12.8066508 | 222.7297
|  | 12.80836746 | 222.6787
|  | 12.81007494 | 222.7452
|  | 12.8117916 | 222.8101
|  | 12.81350826 | 222.7885
|  | 12.81521574 | 222.6957
|  | 12.8169324 | 222.7297
|  | 12.81864906 | 222.7374
|  | 12.81998934 | 222.6617
|  | 12.821706 | 222.7343
|  | 12.82342266 | 222.7297
|  | 12.82513014 | 222.6555
|  | 12.8268468 | 222.6168
|  | 12.82856346 | 222.5998
|  | 12.83027094 | 222.7266
|  | 12.8319876 | 222.6539
|  | 12.83370426 | 222.6679
|  | 12.83541174 | 222.71733
|  | 12.8371284 | 222.7405
|  | 12.83884506 | 222.7452
|  | 12.84055254 | 222.7823
|  | 12.8422692 | 222.7483
|  | 12.84398586 | 222.7297
|  | 12.84569334 | 222.7096
|  | 12.84741 | 222.71733
|  | 12.84912666 | 222.8132
|  | 12.85083414 | 222.8797
|  | 12.8525508 | 222.896718
|  | 12.85426746 | 222.8503
|  | 12.85597494 | 222.8642
|  | 12.8576916 | 222.896718
|  | 12.85940826 | 222.8658
|  | 12.86111574 | 222.8828
|  | 12.8628324 | 222.8782
|  | 12.86454906 | 222.8503
|  | 12.86625654 | 222.855
|  | 12.867606 | 222.9245
|  | 12.86932266 | 222.889
|  | 12.87103014 | 222.8751
|  | 12.8727468 | 222.855
|  | 12.87446346 | 222.8689
|  | 12.87617094 | 222.8024
|  | 12.8778876 | 222.7931
|  | 12.87960426 | 222.8441
|  | 12.88131174 | 222.7684
|  | 12.8830284 | 222.8024
|  | 12.88443294 | 222.8194
|  | 12.8861496 | 222.8411
|  | 12.88786626 | 222.8782
|  | 12.88957374 | 222.807
|  | 12.89159334 | 222.7684
|  | 12.89331 | 222.8101
|  | 12.89471454 | 222.8271
|  | 12.8964312 | 222.871968
|  | 12.89814786 | 222.8441
|  | 12.89985534 | 222.8751
|  | 12.901572 | 222.9137
|  | 12.90328866 | 222.8658
|  | 12.90499614 | 222.8039
|  | 12.9067128 | 222.906
|  | 12.90842946 | 222.8209
|  | 12.91013694 | 222.8039
|  | 12.9118536 | 222.8658
|  | 12.91357026 | 222.8642
|  | 12.91522266 | 222.8349
|  | 12.91693014 | 222.7993
|  | 12.9186468 | 222.7622
|  | 12.92036346 | 222.7761
|  | 12.92207094 | 222.774552
|  | 12.9237876 | 222.8024
|  | 12.92550426 | 222.8209
|  | 12.9269088 | 222.7343
|  | 12.92862546 | 222.7854
|  | 12.93033294 | 222.8441
|  | 12.9320496 | 222.824
|  | 12.93376626 | 222.7761
|  | 12.93547374 | 222.6385
|  | 12.9371904 | 222.7235
|  | 12.93890706 | 222.8441
|  | 12.94061454 | 222.7993
|  | 12.9423312 | 222.7792
|  | 12.94404786 | 222.7715
|  | 12.94575534 | 222.8024
|  | 12.947472 | 222.8039
|  | 12.94918866 | 222.6988
|  | 12.95089614 | 222.7003
|  | 12.9526128 | 222.824
|  | 12.95432946 | 222.7931
|  | 12.95603694 | 222.7266
|  | 12.9577536 | 222.7096
|  | 12.95947026 | 222.7142
|  | 12.96117774 | 222.8612
|  | 12.9628944 | 222.906
|  | 12.96461106 | 222.8302
|  | 12.96631854 | 222.7622
|  | 12.9680352 | 222.7436
|  | 12.96975186 | 222.7622
|  | 12.97145934 | 222.8411
|  | 12.9728088 | 222.8503
|  | 12.97452546 | 222.7312
|  | 12.97623294 | 222.8271
|  | 12.9779496 | 222.8581
|  | 12.97966626 | 222.889
|  | 12.98137374 | 222.8998
|  | 12.9830904 | 222.9446
|  | 12.98480706 | 222.9678
|  | 12.98651454 | 222.8642
|  | 12.9882312 | 222.8751
|  | 12.98994786 | 222.9477
|  | 12.99165534 | 223.0034
|  | 12.993372 | 222.9137
|  | 12.99508866 | 222.8998
|  | 12.99679614 | 222.8302
|  | 12.9985128 | 222.8751
|  | 13.00022946 | 222.855
|  | 13.00193694 | 222.9106
|  | 13.0036536 | 222.8952
|  | 13.00537026 | 222.9137
|  | 13.00707774 | 222.9555
|  | 13.0087944 | 222.9678
|  | 13.01051106 | 222.8952
|  | 13.01221854 | 222.8828
|  | 13.013568 | 222.896718
|  | 13.01528466 | 222.855
|  | 13.01699214 | 222.9029
|  | 13.0187088 | 222.7993
|  | 13.02042546 | 222.8612
|  | 13.02213294 | 222.8921
|  | 13.0238496 | 222.8333
|  | 13.02556626 | 222.8503
|  | 13.02727374 | 222.8441
|  | 13.0289904 | 222.9029
|  | 13.03070706 | 222.8952
|  | 13.03241454 | 222.9091
|  | 13.0341312 | 222.9818
|  | 13.03584786 | 222.8921
|  | 13.03755534 | 222.8411
|  | 13.039272 | 222.9446
|  | 13.04098866 | 222.9477
|  | 13.04269614 | 222.9338
|  | 13.0444128 | 223.0127
|  | 13.04612946 | 222.9617
|  | 13.04783694 | 222.9245
|  | 13.0495536 | 222.9477
|  | 13.05127026 | 222.8519
|  | 13.05297774 | 222.9678
|  | 13.0546944 | 222.9245
|  | 13.05604386 | 222.8921
|  | 13.05775134 | 222.9338
|  | 13.059468 | 222.9338
|  | 13.06118466 | 222.923
|  | 13.06289214 | 222.9555
|  | 13.0646088 | 222.9338
|  | 13.06632546 | 222.9895
|  | 13.06803294 | 223.0452
|  | 13.0697496 | 222.9416
|  | 13.07146626 | 222.9446
|  | 13.07317374 | 222.9725
|  | 13.0748904 | 223.0034
|  | 13.07660706 | 223.0235
|  | 13.07831454 | 223.026606
|  | 13.0800312 | 223.0854
|  | 13.08174786 | 223.0452
|  | 13.08345534 | 223.0374
|  | 13.085172 | 223.051356
|  | 13.08688866 | 223.0885
|  | 13.08859614 | 223.1055
|  | 13.0903128 | 223.1519
|  | 13.09202946 | 223.1163
|  | 13.09373694 | 223.1379
|  | 13.0954536 | 223.172
|  | 13.09717026 | 223.1333
|  | 13.09887774 | 223.0297
|  | 13.1002272 | 223.1132
|  | 13.10194386 | 223.0823
|  | 13.10365134 | 223.0606
|  | 13.105368 | 223.0405
|  | 13.10708466 | 223.0436
|  | 13.10879214 | 223.0204
|  | 13.1105088 | 223.0452
|  | 13.11222546 | 223.1101
|  | 13.11393294 | 223.124
|  | 13.1156496 | 223.0653
|  | 13.11736626 | 223.0483
|  | 13.11907374 | 223.0436
|  | 13.1207904 | 222.9926
|  | 13.12250706 | 223.0715
|  | 13.12421454 | 223.0761
|  | 13.1259312 | 223.0405
|  | 13.12764786 | 223.026606
|  | 13.12935534 | 222.9678
|  | 13.131072 | 222.9617
|  | 13.13278866 | 222.9555
|  | 13.13449614 | 222.9895
|  | 13.1362128 | 222.9168
|  | 13.13792946 | 222.8503
|  | 13.13963694 | 222.8519
|  | 13.1413536 | 222.8689
|  | 13.14307026 | 222.7993
|  | 13.14477774 | 222.7096
|  | 13.14619146 | 222.7096
|  | 13.14789894 | 222.8132
|  | 13.1496156 | 222.7715
|  | 13.15133226 | 222.7452
|  | 13.15303974 | 222.8302
|  | 13.1547564 | 222.7096
|  | 13.15647306 | 222.6787
|  | 13.15818054 | 222.6957
|  | 13.1598972 | 222.6818
|  | 13.16161386 | 222.6385
|  | 13.16332134 | 222.5782
|  | 13.165038 | 222.6091
|  | 13.16675466 | 222.6168
|  | 13.16846214 | 222.5519
|  | 13.1701788 | 222.5921
|  | 13.17189546 | 222.5101
|  | 13.17360294 | 222.4622
|  | 13.1753196 | 222.538
|  | 13.176972 | 222.5472
|  | 13.17868866 | 222.5472
|  | 13.18039614 | 222.5519
|  | 13.1821128 | 222.5488
|  | 13.18382946 | 222.4823
|  | 13.18553694 | 222.3895
|  | 13.1872536 | 222.4344
|  | 13.18865814 | 222.4235
|  | 13.1903748 | 222.4313
|  | 13.19209146 | 222.3679
|  | 13.19379894 | 222.3833
|  | 13.1955156 | 222.3818
|  | 13.19723226 | 222.3524
|  | 13.19893974 | 222.3276
|  | 13.2006564 | 222.3168
|  | 13.20237306 | 222.2612
|  | 13.20408054 | 222.3679
|  | 13.2057972 | 222.4374
|  | 13.20751386 | 222.473
|  | 13.20922134 | 222.4374
|  | 13.210938 | 222.4514
|  | 13.21265466 | 222.4823
|  | 13.21436214 | 222.440526
|  | 13.2160788 | 222.3972
|  | 13.21779546 | 222.4591
|  | 13.21950294 | 222.4622
|  | 13.2212196 | 222.4266
|  | 13.22293626 | 222.4173
|  | 13.22464374 | 222.3972
|  | 13.2263604 | 222.3385
|  | 13.22807706 | 222.3586
|  | 13.22978454 | 222.3756
|  | 13.2315012 | 222.3972
|  | 13.23285066 | 222.3972
|  | 13.23455814 | 222.3416
|  | 13.2362748 | 222.3338
|  | 13.23799146 | 222.3075
|  | 13.23969894 | 222.207
|  | 13.2414156 | 222.2132
|  | 13.24313226 | 222.2689
|  | 13.24483974 | 222.2271
|  | 13.2465564 | 222.19
|  | 13.24827306 | 222.1761
|  | 13.24998054 | 222.2581
|  | 13.2516972 | 222.2689
|  | 13.25341386 | 222.1684
|  | 13.25512134 | 222.123528
|  | 13.256838 | 222.1931
|  | 13.25855466 | 222.221
|  | 13.26026214 | 222.2039
|  | 13.2619788 | 222.1421
|  | 13.26369546 | 222.1869
|  | 13.26503574 | 222.2132
|  | 13.2667524 | 222.1993
|  | 13.26846906 | 222.1204
|  | 13.27017654 | 222.2024
|  | 13.2718932 | 222.173
|  | 13.27360986 | 222.1715
|  | 13.27531734 | 222.1684
|  | 13.277034 | 222.19
|  | 13.27875066 | 222.0508
|  | 13.28045814 | 222.123528
|  | 13.2821748 | 222.156
|  | 13.28389146 | 222.0246
|  | 13.28559894 | 222.0508
|  | 13.2873156 | 222.1266
|  | 13.28903226 | 222.0555
|  | 13.29073974 | 222.0416
|  | 13.2924564 | 222.0168
|  | 13.29417306 | 222.0076
|  | 13.29551334 | 222.0369
|  | 13.29723 | 222.0215
|  | 13.29894666 | 222.0246
|  | 13.30102134 | 221.976612
|  | 13.302738 | 221.9828
|  | 13.30445466 | 221.94414
|  | 13.30616214 | 221.938
|  | 13.3078788 | 221.989
|  | 13.30959546 | 221.972
|  | 13.31130294 | 221.924
|  | 13.3130196 | 221.9008
|  | 13.31473626 | 221.94414
|  | 13.31644374 | 221.8962
|  | 13.3181604 | 221.9178
|  | 13.31950986 | 221.8375
|  | 13.32121734 | 221.7787
|  | 13.322934 | 221.8483
|  | 13.32465066 | 221.8096
|  | 13.32635814 | 221.7245
|  | 13.3280748 | 221.7106
|  | 13.32979146 | 221.6936
|  | 13.33149894 | 221.7694
|  | 13.3332156 | 221.7648
|  | 13.33493226 | 221.7555
|  | 13.33663974 | 221.6998
|  | 13.3383564 | 221.6581
|  | 13.33976094 | 221.7029
|  | 13.3414776 | 221.7385
|  | 13.34319426 | 221.7137
|  | 13.34490174 | 221.6828
|  | 13.3466184 | 221.621
|  | 13.34833506 | 221.6179
|  | 13.35004254 | 221.556
|  | 13.3517592 | 221.5869
|  | 13.35347586 | 221.5343
|  | 13.35518334 | 221.4972
|  | 13.3569 | 221.4787
|  | 13.35861666 | 221.4107
|  | 13.36026906 | 221.4524
|  | 13.36197654 | 221.4184
|  | 13.3636932 | 221.273
|  | 13.36540986 | 221.273
|  | 13.36711734 | 221.3039
|  | 13.368834 | 221.1725
|  | 13.37055066 | 221.1555
|  | 13.37225814 | 221.0349
|  | 13.3739748 | 220.9668
|  | 13.37569146 | 220.9792
|  | 13.37739894 | 220.9529
|  | 13.3791156 | 220.8725
|  | 13.38052014 | 220.894146
|  | 13.3822368 | 220.8833
|  | 13.38395346 | 220.8416
|  | 13.38566094 | 220.8524
|  | 13.3873776 | 220.8308
|  | 13.38909426 | 220.7735
|  | 13.39080174 | 220.7457
|  | 13.3925184 | 220.7859
|  | 13.39423506 | 220.7039
|  | 13.39594254 | 220.6174
|  | 13.3976592 | 220.5864
|  | 13.39937586 | 220.5493
|  | 13.40108334 | 220.4457
|  | 13.4028 | 220.3328
|  | 13.40451666 | 220.2215
|  | 13.40622414 | 220.1225
|  | 13.4079408 | 220.0668
|  | 13.40965746 | 219.988
|  | 13.41136494 | 219.8658
|  | 13.4130816 | 219.7978
|  | 13.41479826 | 219.7313
|  | 13.41650574 | 219.705
|  | 13.4182224 | 219.6972
|  | 13.41993906 | 219.6972
|  | 13.42164654 | 219.5426
|  | 13.4233632 | 219.4637
|  | 13.42471266 | 219.4359
|  | 13.42642014 | 219.2875
|  | 13.4281368 | 219.1808
|  | 13.42985346 | 219.0323
|  | 13.43156094 | 218.505
|  | 13.4332776 | 215.2823
|  | 13.43499426 | 209.8375
|  | 13.43670174 | 208.6097
|  | 13.4384184 | 208.5803
|  | 13.44013506 | 208.727244
|  | 13.44184254 | 208.9035
|  | 13.4435592 | 209.1726
|  | 13.44527586 | 209.3303
|  | 13.44698334 | 209.5128
|  | 13.4487 | 209.686
|  | 13.45041666 | 209.8654
|  | 13.45212414 | 210.1576
|  | 13.4538408 | 210.3819
|  | 13.45555746 | 210.5442
|  | 13.45726494 | 210.7917
|  | 13.4589816 | 210.9447
|  | 13.46069826 | 211.1705
|  | 13.46240574 | 211.3437
|  | 13.4641224 | 211.4087
|  | 13.46583906 | 211.3514
|  | 13.46717934 | 211.3221
|  | 13.4692632 | 197.1031
|  | 13.4712828 | 74.98241
|  | 13.47299946 | 11.99063
|  | 13.474404 | 11.40764
|  | 13.47612066 | 11.42774
|  | 13.47746094 | 11.49424
|  | 13.4791776 | 11.44939
|  | 13.48089426 | 11.44785
|  | 13.48260174 | 11.41074
|  | 13.4843184 | 11.40455
|  | 13.48603506 | 11.475684
|  | 13.48774254 | 11.51435
|  | 13.4894592 | 11.41074
|  | 13.49117586 | 11.36589
|  | 13.49288334 | 11.32414
|  | 13.4946 | 11.46176
|  | 13.49631666 | 11.47877
|  | 13.49802414 | 11.38599
|  | 13.4997408 | 11.43393
|  | 13.50145746 | 11.41383
|  | 13.50316494 | 11.42465
|  | 13.5048816 | 11.46176
|  | 13.50659826 | 11.41692
|  | 13.50830574 | 11.36589
|  | 13.5100224 | 11.39373
|  | 13.51137186 | 11.42156

## W2 specimen
W2 specimen
The first group |  | The second group |  | The third group
Elongation（%） | Tensile strength（MPa） | Elongation（%） | Tensile strength（MPa） | Elongation（%） | Tensile strength（MPa）
0.0037037 | 0.09068922 | 0.0003 | 0.09318032 | 0.0003 | 0.03466412 |  | The first group | The second group | The third group | Average | standard deviation
0.0057603 | 0.2996099 | 0.00096 | 0.1686885 | 0.00066 | 0.01213244 | EL(%) | 10.6046577 | 11.39772 | 9.77202 | ≈ 10.59 | ≈ 0.66
0.0077623 | 0.4324117 | 0.00234 | 0.09639344 | 0.00234 | 0.02253168 | UTS(MPa) | 222.3718 | 225.2586 | 220.19 | ≈222.61 | ≈ 2.53
0.009828 | 0.686677 | 0.00402 | 0.06747541 | 0.00402 | 0.1542553 | Note : The original data of the stress-strain curves in Fig 3b are highlighted in the background color.
0.0115297 | 0.9571287 | 0.006 | 0.2715082 | 0.006 | 0.4402343
0.0132223 | 1.144997 | 0.00804 | 0.4771475 | 0.00804 | 0.8042076
0.014924 | 1.313422 | 0.01002 | 0.7807869 | 0.01002 | 1.093653
0.0166257 | 1.472132 | 0.0117 | 1.023377 | 0.0117 | 1.370966
0.0183183 | 1.660001 | 0.01338 | 1.220984 | 0.01338 | 1.695075
0.02002 | 1.883492 | 0.01506 | 1.317377 | 0.01506 | 1.981055
0.0217217 | 1.98876 | 0.01674 | 1.571213 | 0.01674 | 2.256634
0.0234143 | 2.140998 | 0.01842 | 1.71259 | 0.01842 | 2.511415
0.025116 | 2.25598 | 0.0201 | 1.948754 | 0.0201 | 2.726333
0.0268177 | 2.435742 | 0.02178 | 2.173672 | 0.02178 | 2.792195
0.0285103 | 2.579883 | 0.02346 | 2.384131 | 0.02346 | 2.81126
0.030212 | 2.746691 | 0.02514 | 2.511049 | 0.02514 | 2.77313
0.0319137 | 2.861673 | 0.02682 | 2.764885 | 0.02682 | 2.7194
0.0336063 | 2.952371 | 0.0285 | 2.954459 | 0.0285 | 2.77313
0.035308 | 3.146712 | 0.03018 | 3.100656 | 0.03018 | 2.927385
0.0370097 | 3.234161 | 0.03186 | 3.309508 | 0.03186 | 3.109372
0.0387023 | 3.292468 | 0.03354 | 3.505508 | 0.03354 | 3.291358
0.040404 | 3.465758 | 0.03522 | 3.709541 | 0.03522 | 3.568671
0.0421057 | 3.562929 | 0.0369 | 3.849311 | 0.0369 | 3.731593
0.0437983 | 3.637423 | 0.03858 | 4.014787 | 0.03858 | 3.89798
0.0455 | 3.732969 | 0.04026 | 4.196328 | 0.04026 | 4.095566
0.0472017 | 3.865771 | 0.04164 | 4.408393 | 0.04194 | 4.398877
0.0488943 | 3.877109 | 0.04332 | 4.551377 | 0.04362 | 4.62766
0.050596 | 3.901402 | 0.045 | 4.697574 | 0.0453 | 4.913639
0.0522977 | 4.030963 | 0.04668 | 4.933737 | 0.04698 | 5.074827
0.0539903 | 4.207493 | 0.04836 | 5.092787 | 0.04866 | 5.369472
0.055692 | 4.288469 | 0.05004 | 5.309672 | 0.05004 | 5.570524
0.0573937 | 4.27389 | 0.05172 | 5.492819 | 0.05172 | 5.882501
0.0590863 | 4.380774 | 0.0534 | 5.658295 | 0.0534 | 6.230876
0.060424 | 4.443939 | 0.05508 | 5.918557 | 0.05508 | 6.435394
0.0621257 | 4.456893 | 0.05676 | 6.093672 | 0.05676 | 6.730039
0.0638183 | 4.633423 | 0.05844 | 6.265574 | 0.05844 | 6.979621
0.06552 | 4.677152 | 0.06012 | 6.390885 | 0.06012 | 7.220536
0.0672217 | 4.728969 | 0.0618 | 6.635082 | 0.0618 | 7.520381
0.0689143 | 4.868253 | 0.06348 | 6.774852 | 0.06348 | 7.912086
0.070616 | 4.941131 | 0.06516 | 6.874459 | 0.06516 | 8.158201
0.0723177 | 4.991332 | 0.06684 | 7.081705 | 0.06684 | 8.456312
0.0740103 | 5.04964 | 0.06852 | 7.300196 | 0.06852 | 8.745757
0.075712 | 5.103082 | 0.0702 | 7.441573 | 0.0702 | 9.047336
0.0774137 | 5.060969 | 0.07188 | 7.69059 | 0.07188 | 9.343714
0.0791063 | 5.120893 | 0.0735 | 7.896229 | 0.0735 | 9.667823
0.080808 | 5.294183 | 0.07518 | 8.156492 | 0.07518 | 9.972868
0.0825097 | 5.384872 | 0.07686 | 8.275377 | 0.07686 | 10.18259
0.0842023 | 5.49014 | 0.07854 | 8.400688 | 0.07854 | 10.4807
0.085904 | 5.5695 | 0.08022 | 8.604721 | 0.08022 | 10.8672
0.0876057 | 5.767082 | 0.0819 | 8.884262 | 0.0819 | 11.14798
0.0892983 | 5.86911 | 0.08358 | 9.138098 | 0.08358 | 11.45823
0.091 | 5.93065 | 0.08496 | 9.298754 | 0.08526 | 11.72341
0.0927017 | 6.1509 | 0.08664 | 9.473869 | 0.08694 | 11.97125
0.0943943 | 6.319333 | 0.08832 | 9.65059 | 0.08862 | 12.36469
0.096096 | 6.4829 | 0.09 | 9.854623 | 0.0903 | 12.69747
0.0977977 | 6.568741 | 0.09168 | 10.11488 | 0.09198 | 12.89852
0.0994903 | 6.792232 | 0.09336 | 10.36551 | 0.09336 | 13.23823
0.101192 | 6.886162 | 0.09504 | 10.51652 | 0.09504 | 13.59353
0.1028937 | 7.02058 | 0.09672 | 10.73823 | 0.09672 | 13.91071
0.1042223 | 7.229501 | 0.0984 | 11.0242 | 0.0984 | 14.19669
0.105924 | 7.341242 | 0.10008 | 11.18646 | 0.10008 | 14.51213
0.1076257 | 7.503193 | 0.10176 | 11.49652 | 0.10176 | 14.81718
0.1093183 | 7.637611 | 0.10344 | 11.65879 | 0.10344 | 15.02343
0.11102 | 7.757459 | 0.10512 | 11.88852 | 0.10512 | 15.35794
0.1127217 | 7.878922 | 0.1068 | 12.12469 | 0.1068 | 15.79817
0.1144143 | 8.01334 | 0.10848 | 12.35603 | 0.10848 | 16.01482
0.116116 | 8.207682 | 0.11016 | 12.6179 | 0.11016 | 16.37013
0.1178177 | 8.37773 | 0.11184 | 12.79623 | 0.11184 | 16.62491
0.1195103 | 8.615801 | 0.11352 | 13.00829 | 0.11352 | 16.98195
0.121212 | 8.763173 | 0.1152 | 13.32639 | 0.1152 | 17.33726
0.1229137 | 8.894359 | 0.11688 | 13.59147 | 0.11688 | 17.59551
0.1246063 | 9.062783 | 0.11856 | 13.80675 | 0.11856 | 17.94388
0.126308 | 9.15024 | 0.12024 | 14.01882 | 0.12024 | 18.28359
0.1280097 | 9.32353 | 0.12192 | 14.22607 | 0.12192 | 18.52624
0.1297023 | 9.556734 | 0.1236 | 14.49115 | 0.1236 | 18.85035
0.131404 | 9.74946 | 0.12528 | 14.71285 | 0.12528 | 19.19526
0.1331057 | 9.940561 | 0.12696 | 14.93456 | 0.12696 | 19.4847
0.1347983 | 10.02963 | 0.12828 | 15.17875 | 0.12864 | 19.78975
0.1365 | 10.28227 | 0.12996 | 15.40367 | 0.13032 | 20.06013
0.1382017 | 10.49929 | 0.13164 | 15.61092 | 0.132 | 20.45356
0.1398943 | 10.64342 | 0.13332 | 15.86475 | 0.13368 | 20.76208
0.141596 | 10.81024 | 0.135 | 16.06557 | 0.135 | 21.00126
0.1429337 | 11.00457 | 0.13668 | 16.30334 | 0.13668 | 21.37736
0.1446263 | 11.25722 | 0.13836 | 16.49934 | 0.13836 | 21.62868
0.146328 | 11.39488 | 0.14004 | 16.71462 | 0.14004 | 22.03252
0.1480297 | 11.60703 | 0.14172 | 16.94436 | 0.14172 | 22.34969
0.1497223 | 11.81433 | 0.1434 | 17.18374 | 0.1434 | 22.63914
0.151424 | 11.95361 | 0.14508 | 17.46649 | 0.14508 | 23.03431
0.1531257 | 12.14147 | 0.14676 | 17.69462 | 0.14676 | 23.36188
0.1548183 | 12.35201 | 0.14844 | 17.92115 | 0.14844 | 23.65306
0.15652 | 12.54635 | 0.15012 | 18.08502 | 0.15012 | 23.84198
0.1582217 | 12.70506 | 0.1518 | 18.30351 | 0.1518 | 24.19729
0.1599143 | 12.85568 | 0.15348 | 18.57662 | 0.15348 | 24.5682
0.161616 | 13.05974 | 0.15516 | 18.73728 | 0.15516 | 24.9339
0.1633177 | 13.26055 | 0.15684 | 18.92364 | 0.15684 | 25.30134
0.1650103 | 13.47433 | 0.15852 | 19.12124 | 0.15852 | 25.59945
0.166712 | 13.58284 | 0.1602 | 19.36705 | 0.1602 | 25.8733
0.1684137 | 13.78852 | 0.16188 | 19.64338 | 0.16188 | 26.2546
0.1701063 | 14.068694 | 0.16356 | 19.81528 | 0.16356 | 26.51458
0.171808 | 14.25979 | 0.16524 | 20.04823 | 0.16524 | 26.82829
0.1735097 | 14.43794 | 0.16692 | 20.28439 | 0.16692 | 27.12467
0.1752023 | 14.67601 | 0.1686 | 20.49806 | 0.1686 | 27.44185
0.176904 | 14.92055 | 0.17028 | 20.76475 | 0.17028 | 27.83875
0.1786057 | 15.12785 | 0.1716 | 20.96075 | 0.17196 | 28.1802
0.179998 | 15.32219 | 0.17328 | 21.20013 | 0.17364 | 28.47658
0.1816997 | 15.57484 | 0.17496 | 21.45879 | 0.17532 | 28.79375
0.1833923 | 15.80643 | 0.17664 | 21.86364 | 0.17664 | 29.15946
0.1850303 | 16.00401 | 0.17832 | 22.20423 | 0.17832 | 29.36051
0.186732 | 16.37973 | 0.18 | 22.43557 | 0.18 | 29.74008
0.1884337 | 16.58217 | 0.18168 | 22.81472 | 0.18168 | 30.11792
0.1901263 | 16.74089 | 0.18336 | 23.09908 | 0.18336 | 30.48883
0.191828 | 17.04697 | 0.18504 | 23.42361 | 0.18504 | 30.75921
0.1935297 | 17.2235 | 0.18672 | 23.81721 | 0.18672 | 31.02959
0.1952223 | 17.42917 | 0.1884 | 24.10157 | 0.1884 | 31.41263
0.196924 | 17.73203 | 0.19008 | 24.33292 | 0.19008 | 31.7766
0.1986257 | 17.91341 | 0.19176 | 24.64941 | 0.19176 | 32.11631
0.2003183 | 17.97819 | 0.19344 | 24.98197 | 0.19344 | 32.31736
0.20202 | 18.32153 | 0.19512 | 25.3081 | 0.19512 | 32.6328
0.2037217 | 18.43651 | 0.1968 | 25.59085 | 0.1968 | 33.00024
0.2054143 | 18.62761 | 0.19848 | 25.95875 | 0.19848 | 33.39368
0.207116 | 18.85273 | 0.20016 | 26.22383 | 0.20016 | 33.67619
0.2088177 | 19.10375 | 0.20184 | 26.6078 | 0.20184 | 34.0159
0.21021 | 19.24141 | 0.20352 | 26.90502 | 0.20352 | 34.34521
0.2119117 | 19.52968 | 0.2052 | 27.29059 | 0.2052 | 34.67972
0.2136043 | 19.77908 | 0.20688 | 27.5139 | 0.20688 | 35.02116
0.215306 | 19.92322 | 0.20856 | 27.85288 | 0.20856 | 35.25168
0.2170077 | 20.10137 | 0.21024 | 28.23203 | 0.21024 | 35.69191
0.2187003 | 20.29247 | 0.21192 | 28.56941 | 0.21192 | 36.04029
0.220402 | 20.55159 | 0.21324 | 28.88108 | 0.2136 | 36.29853
0.2221037 | 20.83339 | 0.21492 | 29.19597 | 0.21528 | 36.62264
0.2237963 | 20.98562 | 0.2166 | 29.57993 | 0.21696 | 36.94329
0.225498 | 21.17187 | 0.21828 | 29.83698 | 0.21864 | 37.30379
0.2271997 | 21.39374 | 0.21996 | 30.18882 | 0.21996 | 37.6903
0.2288923 | 21.55893 | 0.22164 | 30.51816 | 0.22164 | 38.00574
0.230594 | 21.79052 | 0.22332 | 30.8459 | 0.22332 | 38.30732
0.2322957 | 22.03993 | 0.225 | 31.18006 | 0.225 | 38.70076
0.2339883 | 22.27313 | 0.22668 | 31.51262 | 0.22668 | 38.91741
0.23569 | 22.44642 | 0.22836 | 31.82429 | 0.22836 | 39.25712
0.2373917 | 22.6602 | 0.23004 | 32.13918 | 0.23004 | 39.65575
0.2390843 | 22.90474 | 0.23172 | 32.43318 | 0.23172 | 40.0024
0.240786 | 23.11852 | 0.2334 | 32.69344 | 0.2334 | 40.31611
0.2424877 | 23.38089 | 0.23508 | 33.00511 | 0.23508 | 40.62982
0.2441803 | 23.46024 | 0.23676 | 33.39872 | 0.23676 | 40.95739
0.245882 | 23.69992 | 0.23844 | 33.67183 | 0.23844 | 41.2815
0.2475837 | 23.90236 | 0.24012 | 33.96102 | 0.24012 | 41.68014
0.2492763 | 24.16148 | 0.2418 | 34.33856 | 0.2418 | 42.05451
0.250978 | 24.27323 | 0.24348 | 34.57793 | 0.24348 | 42.23997
0.2526797 | 24.50806 | 0.24516 | 34.88479 | 0.24516 | 42.68367
0.2540083 | 24.79309 | 0.24684 | 35.17557 | 0.24684 | 43.02511
0.25571 | 25.00687 | 0.24852 | 35.36836 | 0.24852 | 43.24869
0.2574117 | 25.23036 | 0.2502 | 35.72019 | 0.2502 | 43.60053
0.2591043 | 25.4247 | 0.25188 | 35.96279 | 0.25188 | 43.94717
0.260806 | 25.65468 | 0.25356 | 36.24233 | 0.25356 | 44.33021
0.2625077 | 25.81824 | 0.25494 | 36.42547 | 0.25524 | 44.61966
0.2642003 | 26.0385 | 0.25656 | 36.65521 | 0.25692 | 44.96803
0.265902 | 26.27009 | 0.25824 | 36.93797 | 0.2586 | 45.28001
0.2676037 | 26.46766 | 0.25992 | 37.35567 | 0.26028 | 45.65092
0.2692963 | 26.73813 | 0.2616 | 37.64324 | 0.26196 | 46.02528
0.270998 | 26.929226 | 0.26328 | 37.93885 | 0.26328 | 46.29913
0.2726997 | 27.12034 | 0.26496 | 38.20554 | 0.26496 | 46.64751
0.2743923 | 27.31953 | 0.26664 | 38.3919 | 0.26664 | 47.00281
0.276094 | 27.48958 | 0.26832 | 38.65538 | 0.26832 | 47.30786
0.2777957 | 27.6661 | 0.27 | 39.03131 | 0.27 | 47.65103
0.2794883 | 27.95762 | 0.27168 | 39.33334 | 0.27168 | 47.87288
0.28119 | 28.22969 | 0.27336 | 39.56951 | 0.27336 | 48.24379
0.2828917 | 28.41271 | 0.27504 | 39.91974 | 0.27504 | 48.60257
0.2845843 | 28.6702 | 0.27672 | 40.18803 | 0.27672 | 48.89547
0.286286 | 28.89046 | 0.2784 | 40.48203 | 0.2784 | 49.23865
0.2879877 | 29.04107 | 0.28008 | 40.85154 | 0.28008 | 49.48303
0.2896803 | 29.32286 | 0.28176 | 41.14875 | 0.28176 | 49.8886
0.291382 | 29.63381 | 0.28344 | 41.37688 | 0.28344 | 50.30457
0.2930837 | 29.8071 | 0.28512 | 41.66767 | 0.28512 | 50.60268
0.2947763 | 30.08404 | 0.2868 | 42.01469 | 0.2868 | 50.93199
0.296114 | 30.30915 | 0.28848 | 42.40829 | 0.28848 | 51.3133
0.2978157 | 30.50025 | 0.29016 | 42.61232 | 0.29016 | 51.54902
0.2995083 | 30.7205 | 0.29184 | 42.91275 | 0.29184 | 51.92685
0.30121 | 30.96181 | 0.29352 | 43.17462 | 0.29352 | 52.21803
0.3029117 | 31.27276 | 0.2952 | 43.52967 | 0.2952 | 52.54561
0.3046043 | 31.42337 | 0.29688 | 43.83331 | 0.29688 | 52.93558
0.306306 | 31.70841 | 0.29826 | 44.11928 | 0.29856 | 53.30995
0.3080077 | 32.00802 | 0.29994 | 44.4197 | 0.30024 | 53.59593
0.3097003 | 32.236372 | 0.30162 | 44.73298 | 0.30192 | 53.89404
0.311402 | 32.45177 | 0.3033 | 44.98361 | 0.3036 | 54.15575
0.3131037 | 32.75623 | 0.30498 | 45.34508 | 0.30528 | 54.55092
0.3147963 | 32.96838 | 0.30666 | 45.56679 | 0.30666 | 54.87157
0.316498 | 33.20321 | 0.30834 | 45.86078 | 0.30834 | 55.14888
0.3181997 | 33.48825 | 0.31002 | 46.17406 | 0.31002 | 55.46606
0.3198923 | 33.73765 | 0.3117 | 46.4761 | 0.3117 | 55.8491
0.321594 | 34.09719 | 0.31338 | 46.81669 | 0.31338 | 56.19921
0.3232957 | 34.30287 | 0.31506 | 47.08498 | 0.31506 | 56.47305
0.3249883 | 34.51016 | 0.31674 | 47.39665 | 0.31674 | 56.90462
0.32669 | 34.77253 | 0.31842 | 47.75492 | 0.31842 | 57.2114
0.3283917 | 35.05756 | 0.3201 | 48.06177 | 0.3201 | 57.59963
0.3300843 | 35.35717 | 0.32178 | 48.37344 | 0.32178 | 57.82148
0.331786 | 35.65029 | 0.32346 | 48.70278 | 0.32346 | 58.12306
0.3334877 | 35.82358 | 0.32514 | 48.96465 | 0.32514 | 58.53557
0.3351803 | 36.06165 | 0.32682 | 49.22652 | 0.32682 | 58.82155
0.336518 | 36.29 | 0.3285 | 49.50285 | 0.3285 | 59.11792
0.3382197 | 36.55237 | 0.33012 | 49.7615 | 0.33012 | 59.47323
0.3399123 | 36.84388 | 0.3318 | 50.10049 | 0.3318 | 59.76441
0.341614 | 37.04308 | 0.33348 | 50.40574 | 0.33348 | 60.07986
0.3433157 | 37.43662 | 0.33516 | 50.65636 | 0.33516 | 60.48196
0.3450083 | 37.6682 | 0.33684 | 50.95357 | 0.33684 | 60.79567
0.34671 | 37.92733 | 0.33852 | 51.27488 | 0.33852 | 61.04698
0.3484117 | 38.19131 | 0.3399 | 51.55924 | 0.3402 | 61.33123
0.3501043 | 38.51683 | 0.34158 | 51.90626 | 0.34188 | 61.66747
0.351806 | 38.78405 | 0.34326 | 52.15688 | 0.34356 | 62.04704
0.3535077 | 39.00269 | 0.34494 | 52.39947 | 0.34524 | 62.31222
0.3552003 | 39.29257 | 0.34662 | 52.72239 | 0.34692 | 62.62247
0.356902 | 39.61972 | 0.3483 | 53.04049 | 0.3486 | 62.94658
0.3586037 | 39.88856 | 0.34998 | 53.34252 | 0.35028 | 63.28282
0.3602963 | 40.159014 | 0.35166 | 53.64938 | 0.35166 | 63.59133
0.361998 | 40.435956 | 0.35334 | 53.99318 | 0.35334 | 63.86518
0.3636997 | 40.81977 | 0.35502 | 54.27272 | 0.35502 | 64.19102
0.3653923 | 41.14368 | 0.3567 | 54.61331 | 0.3567 | 64.5082
0.367094 | 41.370408 | 0.35838 | 54.85911 | 0.35838 | 64.70751
0.3687957 | 41.64249 | 0.36006 | 55.12741 | 0.36006 | 64.97789
0.3704883 | 41.89837 | 0.36174 | 55.42141 | 0.36174 | 65.34187
0.37219 | 42.21255 | 0.36342 | 55.69452 | 0.36342 | 65.60011
0.3738917 | 42.50731 | 0.3651 | 56.01262 | 0.3651 | 65.89303
0.3755843 | 42.768046 | 0.36678 | 56.34839 | 0.36678 | 66.22927
0.377286 | 43.05309 | 0.36846 | 56.63597 | 0.36846 | 66.53431
0.3789877 | 43.29924 | 0.37014 | 56.86892 | 0.37014 | 66.87576
0.3806803 | 43.55513 | 0.37182 | 57.2079 | 0.37182 | 67.16173
0.382018 | 43.91953 | 0.3735 | 57.55331 | 0.3735 | 67.33852
0.3837197 | 44.15435 | 0.37518 | 57.83446 | 0.37518 | 67.5673
0.3854123 | 44.41024 | 0.37686 | 58.09954 | 0.37686 | 67.82902
0.387114 | 44.67746 | 0.37854 | 58.36944 | 0.37818 | 68.29005
0.3888157 | 45.02727 | 0.38022 | 58.67629 | 0.37986 | 68.5639
0.3905083 | 45.27343 | 0.3819 | 58.92692 | 0.38154 | 68.87588
0.39221 | 45.55847 | 0.38358 | 59.17111 | 0.38322 | 69.10119
0.3939117 | 45.83217 | 0.3849 | 59.60328 | 0.3849 | 69.3941
0.3956043 | 46.08805 | 0.38658 | 59.74787 | 0.38658 | 69.66795
0.397306 | 46.37794 | 0.38826 | 60.06597 | 0.38826 | 69.86034
0.3990077 | 46.64515 | 0.38994 | 60.30856 | 0.38994 | 70.20178
0.4007003 | 46.91562 | 0.39162 | 60.57524 | 0.39162 | 70.52589
0.402402 | 47.1634 | 0.3933 | 60.85318 | 0.3933 | 70.85
0.4041037 | 47.49702 | 0.39498 | 61.13272 | 0.39498 | 71.09438
0.4057963 | 47.7853 | 0.39666 | 61.4235 | 0.39666 | 71.48781
0.407498 | 48.05252 | 0.39834 | 61.68377 | 0.39834 | 71.67673
0.4091997 | 48.42338 | 0.40002 | 62.04685 | 0.40002 | 71.85005
0.4108923 | 48.66307 | 0.4017 | 62.3039 | 0.4017 | 72.1603
0.412594 | 48.96592 | 0.40338 | 62.50793 | 0.40338 | 72.42201
0.4142957 | 49.20074 | 0.40506 | 62.78426 | 0.40506 | 72.57627
0.4159883 | 49.41938 | 0.40674 | 63.12646 | 0.40674 | 72.88651
0.41769 | 49.73842 | 0.40842 | 63.35298 | 0.40842 | 73.16729
0.4193917 | 50.00889 | 0.4101 | 63.64698 | 0.4101 | 73.38741
0.4210843 | 50.25829 | 0.41178 | 63.8462 | 0.41142 | 73.71152
0.422786 | 50.50607 | 0.41346 | 64.1916 | 0.4131 | 73.91777
0.4241783 | 50.83484 | 0.41514 | 64.50488 | 0.41478 | 74.12575
0.42588 | 51.14578 | 0.41682 | 64.8278 | 0.41646 | 74.3892
0.4275817 | 51.40976 | 0.4185 | 65.08967 | 0.41814 | 74.67865
0.4292743 | 51.63973 | 0.42018 | 65.30334 | 0.41982 | 74.8953
0.430976 | 51.87456 | 0.42186 | 65.51219 | 0.4215 | 75.04609
0.4326777 | 52.18226 | 0.42318 | 65.85278 | 0.42318 | 75.35807
0.4343703 | 52.4916 | 0.42486 | 66.13554 | 0.42486 | 75.53659
0.436072 | 52.7167 | 0.42654 | 66.36688 | 0.42654 | 75.85723
0.4377737 | 53.0487 | 0.42822 | 66.64 | 0.42822 | 76.12241
0.4394663 | 53.29811 | 0.4299 | 66.90508 | 0.4299 | 76.31133
0.441168 | 53.62363 | 0.43158 | 67.20229 | 0.43158 | 76.58171
0.4428697 | 53.82121 | 0.43326 | 67.4738 | 0.43326 | 76.79489
0.4445077 | 54.07872 | 0.43494 | 67.68587 | 0.43494 | 76.96475
0.4462003 | 54.29897 | 0.43662 | 67.88508 | 0.43662 | 77.21259
0.447902 | 54.55809 | 0.4383 | 68.17265 | 0.4383 | 77.43618
0.4496037 | 54.77834 | 0.43998 | 68.44095 | 0.43998 | 77.61816
0.4512963 | 55.01641 | 0.44166 | 68.6996 | 0.44166 | 77.87294
0.452998 | 55.26258 | 0.44334 | 68.99682 | 0.44334 | 78.13812
0.4546997 | 55.51198 | 0.44502 | 69.23941 | 0.44502 | 78.33571
0.4563923 | 55.73224 | 0.4467 | 69.53662 | 0.4467 | 78.49517
0.458094 | 56.00593 | 0.44838 | 69.71977 | 0.44838 | 78.66502
0.4597957 | 56.185694 | 0.45006 | 69.96557 | 0.45006 | 78.93887
0.4614883 | 56.44968 | 0.45174 | 70.23547 | 0.45174 | 79.19018
0.46319 | 56.63106 | 0.45342 | 70.47806 | 0.45342 | 79.35657
0.4648917 | 56.8999 | 0.4551 | 70.73511 | 0.45474 | 79.55242
0.4665843 | 57.12825 | 0.45678 | 71.01144 | 0.45642 | 79.80374
0.4679857 | 57.47807 | 0.45846 | 71.19138 | 0.4581 | 80.05852
0.4696783 | 57.67727 | 0.45978 | 71.42432 | 0.45978 | 80.12958
0.47138 | 57.92181 | 0.46146 | 71.63479 | 0.46146 | 80.27864
0.4730817 | 58.19227 | 0.46314 | 71.94967 | 0.46314 | 80.47622
0.4747743 | 58.45949 | 0.46482 | 72.24367 | 0.46482 | 80.70847
0.476476 | 58.85303 | 0.4665 | 72.51197 | 0.4665 | 80.92512
0.4781777 | 59.14131 | 0.46818 | 72.71279 | 0.46818 | 81.05511
0.4798703 | 59.37776 | 0.46986 | 72.96984 | 0.46986 | 81.23363
0.481572 | 59.57857 | 0.47154 | 73.12085 | 0.47154 | 81.45028
0.4832737 | 59.93001 | 0.47322 | 73.36826 | 0.47322 | 81.69293
0.4849663 | 60.16807 | 0.4749 | 73.64619 | 0.4749 | 81.86625
0.486668 | 60.45959 | 0.47658 | 73.88397 | 0.47658 | 82.07597
0.4883697 | 60.73328 | 0.47826 | 74.10567 | 0.47826 | 82.23369
0.4900623 | 60.97945 | 0.47994 | 74.26954 | 0.47994 | 82.39141
0.491764 | 61.29687 | 0.48162 | 74.52819 | 0.48162 | 82.55087
0.4934657 | 61.61916 | 0.4833 | 74.76757 | 0.4833 | 82.6358
0.4951583 | 61.76977 | 0.48498 | 74.99731 | 0.48498 | 82.86805
0.49686 | 62.10177 | 0.48666 | 75.0937 | 0.48666 | 83.15749
0.4985617 | 62.38033 | 0.48804 | 75.32344 | 0.48834 | 83.30482
0.5002543 | 62.65079 | 0.48972 | 75.69134 | 0.49002 | 83.42267
0.501956 | 62.91477 | 0.4914 | 75.8777 | 0.4917 | 83.53187
0.5036577 | 63.20628 | 0.49308 | 76.08977 | 0.49338 | 83.73985
0.5053503 | 63.44921 | 0.49476 | 76.31468 | 0.49506 | 83.9253
0.507052 | 63.69051 | 0.49644 | 76.47856 | 0.49644 | 84.09516
0.5087537 | 63.98688 | 0.49812 | 76.79023 | 0.49812 | 84.29968
0.5104463 | 64.19256 | 0.4998 | 77.00872 | 0.4998 | 84.41233
0.511784 | 64.48083 | 0.50148 | 77.26256 | 0.50148 | 84.57872
0.5134857 | 64.73347 | 0.50316 | 77.42482 | 0.50316 | 84.71391
0.5151783 | 65.01203 | 0.50484 | 77.70757 | 0.50484 | 84.8907
0.51688 | 65.27925 | 0.50652 | 77.85859 | 0.50652 | 85.08482
0.5185817 | 65.52703 | 0.5082 | 78.06102 | 0.5082 | 85.298
0.5202743 | 65.82341 | 0.50988 | 78.31164 | 0.50988 | 85.48519
0.521976 | 66.07281 | 0.51156 | 78.45623 | 0.51156 | 85.58225
0.5236777 | 66.3206 | 0.51318 | 78.64259 | 0.51318 | 85.7417
0.5253703 | 66.59915 | 0.51486 | 78.94301 | 0.51486 | 85.88902
0.527072 | 66.8194 | 0.51654 | 79.15026 | 0.51654 | 85.99302
0.5287737 | 67.00079 | 0.51822 | 79.33662 | 0.51822 | 86.2166
0.5304663 | 67.26801 | 0.5199 | 79.61616 | 0.5199 | 86.39686
0.532168 | 67.59515 | 0.52158 | 79.82983 | 0.52158 | 86.49911
0.5338697 | 67.85104 | 0.52326 | 79.92462 | 0.52326 | 86.53724
0.5355623 | 68.08911 | 0.52494 | 80.14472 | 0.52494 | 86.77643
0.537264 | 68.388716 | 0.52662 | 80.35357 | 0.52662 | 86.98788
0.5389657 | 68.63487 | 0.5283 | 80.61383 | 0.5283 | 87.06934
0.5406583 | 68.84865 | 0.52998 | 80.86446 | 0.52998 | 87.27386
0.54236 | 69.03166 | 0.53136 | 81.02029 | 0.53166 | 87.45584
0.5440617 | 69.3167 | 0.53304 | 81.33839 | 0.53334 | 87.61876
0.5457543 | 69.56286 | 0.53472 | 81.54563 | 0.53502 | 87.67596
0.547456 | 69.88838 | 0.5364 | 81.70629 | 0.5367 | 87.81462
0.5491577 | 70.13941 | 0.53808 | 81.9039 | 0.53838 | 87.93247
0.5508503 | 70.29973 | 0.53976 | 82.12239 | 0.53976 | 88.07113
0.552552 | 70.53457 | 0.54144 | 82.32 | 0.54144 | 88.22885
0.5542537 | 70.8358 | 0.54312 | 82.58669 | 0.54312 | 88.32938
0.5555823 | 71.07224 | 0.5448 | 82.712 | 0.5448 | 88.55296
0.557284 | 71.29574 | 0.54648 | 82.89514 | 0.54648 | 88.71588
0.5589857 | 71.652026 | 0.54816 | 83.13452 | 0.54816 | 88.83894
0.5606783 | 71.8156 | 0.54984 | 83.43977 | 0.54984 | 89.00879
0.56238 | 72.06663 | 0.55152 | 83.55704 | 0.55152 | 89.15612
0.5640817 | 72.28688 | 0.5532 | 83.72895 | 0.5532 | 89.25318
0.5657743 | 72.45044 | 0.55488 | 83.97315 | 0.55488 | 89.35198
0.567476 | 72.73548 | 0.55656 | 84.13058 | 0.55656 | 89.51836
0.5691777 | 72.94116 | 0.55824 | 84.29606 | 0.55824 | 89.62408
0.5708703 | 73.18247 | 0.55992 | 84.65432 | 0.55992 | 89.78181
0.572572 | 73.47236 | 0.5616 | 84.95475 | 0.5616 | 89.89273
0.5742737 | 73.64564 | 0.56328 | 85.13307 | 0.56328 | 89.97072
0.5759663 | 73.85132 | 0.56496 | 85.27285 | 0.56496 | 90.11805
0.577668 | 74.14284 | 0.56664 | 85.51384 | 0.56664 | 90.3139
0.5793697 | 74.31288 | 0.56832 | 85.79658 | 0.56832 | 90.38843
0.5810623 | 74.56553 | 0.57 | 85.88977 | 0.57 | 90.56868
0.582764 | 74.81008 | 0.57168 | 86.10344 | 0.57168 | 90.75413
0.5841017 | 75.04976 | 0.57336 | 86.35728 | 0.57336 | 90.89452
0.5857943 | 75.24086 | 0.57468 | 86.5838 | 0.57504 | 90.94132
0.587496 | 75.49999 | 0.57636 | 86.85531 | 0.57672 | 91.06437
0.5891977 | 75.72672 | 0.57804 | 86.98866 | 0.5784 | 91.27236
0.5908903 | 75.89353 | 0.57972 | 87.13163 | 0.57972 | 91.3105
0.592592 | 76.07491 | 0.5814 | 87.32764 | 0.5814 | 91.36249
0.5942937 | 76.33728 | 0.58308 | 87.5397 | 0.58308 | 91.5982
0.5959863 | 76.55429 | 0.58476 | 87.8337 | 0.58476 | 91.70913
0.597688 | 76.7211 | 0.58644 | 88.04737 | 0.58644 | 91.80272
0.5993897 | 77.00128 | 0.58812 | 88.26908 | 0.58812 | 91.87552
0.6010823 | 77.22477 | 0.5898 | 88.49881 | 0.5898 | 92.0887
0.602784 | 77.41263 | 0.59148 | 88.7398 | 0.59148 | 92.17363
0.6044857 | 77.62965 | 0.59316 | 88.91492 | 0.59316 | 92.25855
0.6061783 | 77.87905 | 0.59484 | 89.14787 | 0.59484 | 92.36948
0.60788 | 78.17542 | 0.59652 | 89.3519 | 0.59652 | 92.49427
0.6095817 | 78.32928 | 0.5982 | 89.49167 | 0.5982 | 92.5896
0.6112743 | 78.47826 | 0.59988 | 89.61698 | 0.59988 | 92.6988
0.612976 | 78.6807 | 0.60156 | 89.88206 | 0.60156 | 92.76465
0.6146777 | 78.88153 | 0.60324 | 90.08449 | 0.60324 | 92.97263
0.6163703 | 79.13579 | 0.60492 | 90.2355 | 0.60492 | 93.0853
0.6177717 | 79.33337 | 0.6066 | 90.46524 | 0.6066 | 93.20315
0.6194643 | 79.46617 | 0.60828 | 90.70141 | 0.60828 | 93.38514
0.621166 | 79.75121 | 0.60996 | 90.93436 | 0.60996 | 93.49086
0.623168 | 79.95688 | 0.61164 | 91.03717 | 0.61164 | 93.61392
0.6245603 | 80.12045 | 0.61332 | 91.27495 | 0.61332 | 93.72659
0.6265623 | 80.31804 | 0.61464 | 91.48541 | 0.615 | 93.79417
0.6279637 | 80.48484 | 0.61632 | 91.6782 | 0.61668 | 93.82538
0.6296017 | 80.66785 | 0.618 | 91.89669 | 0.61836 | 93.94497
0.6312943 | 80.88163 | 0.61968 | 92.09751 | 0.62004 | 94.06976
0.632996 | 81.09378 | 0.62136 | 92.26941 | 0.62172 | 94.27774
0.6346977 | 81.30756 | 0.62304 | 92.53128 | 0.6234 | 94.28294
0.6363903 | 81.45493 | 0.62472 | 92.74655 | 0.62472 | 94.40253
0.638092 | 81.66871 | 0.6264 | 92.91364 | 0.6264 | 94.56026
0.6397937 | 81.90353 | 0.62808 | 93.08553 | 0.62808 | 94.69198
0.6414863 | 82.09464 | 0.62976 | 93.30403 | 0.62976 | 94.8341
0.643188 | 82.16751 | 0.63144 | 93.45505 | 0.63144 | 94.8965
0.6448897 | 82.36186 | 0.63312 | 93.70085 | 0.63312 | 94.97622
0.6465823 | 82.62583 | 0.6348 | 94.0318 | 0.6348 | 95.12874
0.648284 | 82.79912 | 0.63648 | 94.10249 | 0.63648 | 95.205
0.6499857 | 83.06473 | 0.63816 | 94.21656 | 0.63816 | 95.2778
0.6516783 | 83.20724 | 0.63984 | 94.40291 | 0.63984 | 95.35579
0.65338 | 83.43722 | 0.64152 | 94.60695 | 0.64152 | 95.43205
0.6550817 | 83.59268 | 0.6432 | 94.77885 | 0.6432 | 95.53432
0.6567743 | 83.68337 | 0.64488 | 95.01662 | 0.64488 | 95.6695
0.658476 | 83.86315 | 0.64656 | 95.20138 | 0.64656 | 95.80817
0.6598683 | 84.03967 | 0.64824 | 95.42468 | 0.64824 | 95.97802
0.66157 | 84.19839 | 0.64992 | 95.60944 | 0.64992 | 95.97455
0.6632717 | 84.41216 | 0.6516 | 95.7717 | 0.6516 | 96.10974
0.6649643 | 84.66156 | 0.65328 | 95.92433 | 0.65328 | 96.27959
0.666666 | 84.76845 | 0.65496 | 96.21511 | 0.65496 | 96.48411
0.6683677 | 84.9466 | 0.65664 | 96.34364 | 0.65664 | 96.51011
0.6700603 | 85.0551 | 0.65796 | 96.45127 | 0.65832 | 96.64184
0.671762 | 85.32071 | 0.65964 | 96.66012 | 0.66 | 96.65743
0.6734637 | 85.53448 | 0.66132 | 96.86416 | 0.66168 | 96.75796
0.6751563 | 85.65271 | 0.663 | 97.04249 | 0.66336 | 96.88969
0.676858 | 85.7191 | 0.66468 | 97.13085 | 0.66504 | 97.06647
0.6785597 | 85.92478 | 0.66636 | 97.41039 | 0.66636 | 97.13233
0.6802523 | 86.16285 | 0.66804 | 97.64655 | 0.66804 | 97.12887
0.681954 | 86.29565 | 0.66972 | 97.85862 | 0.66972 | 97.27619
0.6836557 | 86.50942 | 0.6714 | 98.04177 | 0.6714 | 97.38712
0.6853483 | 86.65681 | 0.67308 | 98.17351 | 0.67308 | 97.4807
0.68705 | 86.82685 | 0.67476 | 98.31648 | 0.67476 | 97.52577
0.6887517 | 87.021196 | 0.67644 | 98.50285 | 0.67644 | 97.62283
0.6904443 | 87.154 | 0.67812 | 98.67475 | 0.67812 | 97.77015
0.692146 | 87.33214 | 0.6798 | 98.86433 | 0.6798 | 97.85161
0.6938477 | 87.54915 | 0.68148 | 99.04104 | 0.68148 | 97.88281
0.6955403 | 87.65766 | 0.68316 | 99.23062 | 0.68316 | 97.9816
0.697242 | 87.73539 | 0.68484 | 99.45875 | 0.68484 | 98.16012
0.6989437 | 87.88115 | 0.68652 | 99.59531 | 0.68652 | 98.30224
0.7006363 | 88.11598 | 0.6882 | 99.7881 | 0.6882 | 98.39584
0.701974 | 88.30547 | 0.68988 | 100.0243 | 0.68988 | 98.46863
0.7036757 | 88.43178 | 0.69156 | 100.1431 | 0.69156 | 98.58476
0.7053683 | 88.57429 | 0.69324 | 100.2508 | 0.69324 | 98.68529
0.70707 | 88.68442 | 0.69492 | 100.4291 | 0.69492 | 98.78581
0.7087717 | 88.90469 | 0.6966 | 100.6058 | 0.6966 | 98.88287
0.7104643 | 89.074728 | 0.69828 | 100.7874 | 0.69828 | 99.01286
0.712166 | 89.165426 | 0.69996 | 100.8982 | 0.69996 | 98.99553
0.7138677 | 89.40349 | 0.70128 | 101.046 | 0.70164 | 99.06833
0.7155603 | 89.53629 | 0.70296 | 101.1778 | 0.70332 | 99.22951
0.717262 | 89.75331 | 0.70464 | 101.3898 | 0.705 | 99.26937
0.7189637 | 89.87963 | 0.70632 | 101.6549 | 0.70668 | 99.40457
0.7206563 | 90.04968 | 0.708 | 101.8477 | 0.70836 | 99.41497
0.722358 | 90.12093 | 0.70968 | 101.965 | 0.70968 | 99.58135
0.7240597 | 90.27317 | 0.71136 | 102.1015 | 0.71136 | 99.70961
0.7257523 | 90.54848 | 0.71304 | 102.267 | 0.71304 | 99.7408
0.727454 | 90.63108 | 0.71472 | 102.4309 | 0.71472 | 99.8292
0.7291557 | 90.82218 | 0.7164 | 102.5851 | 0.7164 | 99.92973
0.7308483 | 90.95498 | 0.71808 | 102.7345 | 0.71808 | 99.91759
0.73255 | 91.05702 | 0.71976 | 102.9386 | 0.71976 | 100.0147
0.7342517 | 91.172 | 0.72144 | 103.1538 | 0.72144 | 100.1949
0.7359443 | 91.2886 | 0.72312 | 103.3514 | 0.72312 | 100.3076
0.737646 | 91.47485 | 0.7248 | 103.4735 | 0.7248 | 100.3804
0.7393477 | 91.73559 | 0.72648 | 103.5555 | 0.72648 | 100.448
0.7410403 | 91.82142 | 0.72816 | 103.7563 | 0.72816 | 100.5831
0.742742 | 91.93316 | 0.72984 | 103.9892 | 0.72984 | 100.7131
0.7440797 | 92.10645 | 0.73152 | 104.0712 | 0.73152 | 100.8033
0.7457723 | 92.24412 | 0.7332 | 104.1965 | 0.7332 | 100.9107
0.747474 | 92.38825 | 0.73488 | 104.4391 | 0.73488 | 100.9575
0.7491757 | 92.48704 | 0.73656 | 104.6479 | 0.73656 | 100.9887
0.7508683 | 92.60527 | 0.73824 | 104.7684 | 0.73824 | 101.1083
0.75257 | 92.70567 | 0.73992 | 104.9082 | 0.73992 | 101.1776
0.7542717 | 92.81904 | 0.7416 | 105.0656 | 0.7416 | 101.2279
0.7559643 | 92.91621 | 0.74328 | 105.2279 | 0.74328 | 101.3614
0.757666 | 93.12836 | 0.74466 | 105.3966 | 0.74496 | 101.4133
0.7593677 | 93.33405 | 0.74634 | 105.5396 | 0.74664 | 101.5052
0.7610603 | 93.43607 | 0.74802 | 105.6504 | 0.74802 | 101.6283
0.762762 | 93.56239 | 0.7497 | 105.8352 | 0.7497 | 101.7756
0.7644637 | 93.70653 | 0.75138 | 105.9444 | 0.75138 | 101.7756
0.7661563 | 93.83286 | 0.75306 | 106.0826 | 0.75306 | 101.9194
0.767858 | 93.94136 | 0.75474 | 106.2657 | 0.75474 | 102.0702
0.7695597 | 94.01586 | 0.75642 | 106.4842 | 0.75642 | 102.1274
0.7712523 | 94.09198 | 0.7581 | 106.624 | 0.7581 | 102.1898
0.772954 | 94.33328 | 0.75978 | 106.7236 | 0.75978 | 102.2852
0.7746557 | 94.492 | 0.76146 | 106.8955 | 0.76146 | 102.3042
0.7763483 | 94.60536 | 0.76314 | 106.9823 | 0.76314 | 102.3944
0.77805 | 94.73816 | 0.76482 | 107.2281 | 0.76482 | 102.4325
0.7797517 | 94.85476 | 0.7665 | 107.3116 | 0.7665 | 102.5867
0.7814443 | 94.9989 | 0.76818 | 107.4931 | 0.76818 | 102.6803
0.783146 | 95.10741 | 0.7698 | 107.6152 | 0.7698 | 102.715
0.7848477 | 95.25155 | 0.77148 | 107.8418 | 0.77148 | 102.7375
0.7865403 | 95.32604 | 0.77316 | 108.0201 | 0.77316 | 102.8138
0.787878 | 95.46371 | 0.77484 | 108.1566 | 0.77484 | 103.0079
0.7895797 | 95.52848 | 0.77652 | 108.1984 | 0.77652 | 103.0894
0.7912723 | 95.73416 | 0.7782 | 108.2563 | 0.7782 | 103.1847
0.792974 | 95.86859 | 0.77988 | 108.4539 | 0.77988 | 103.2852
0.7946757 | 95.95441 | 0.78156 | 108.5679 | 0.78156 | 103.3407
0.7963683 | 96.11636 | 0.78324 | 108.7366 | 0.78324 | 103.3857
0.79807 | 96.29775 | 0.78462 | 108.9519 | 0.78492 | 103.5105
0.7997717 | 96.33338 | 0.7863 | 109.0901 | 0.7866 | 103.5175
0.8014643 | 96.36901 | 0.78798 | 109.209 | 0.78828 | 103.6059
0.803166 | 96.52448 | 0.78966 | 109.3487 | 0.78996 | 103.6613
0.8048677 | 96.6508 | 0.79134 | 109.5238 | 0.79164 | 103.8
0.8065603 | 96.75607 | 0.79302 | 109.5881 | 0.79332 | 103.9196
0.808262 | 96.92936 | 0.7947 | 109.6636 | 0.7947 | 104.0166
0.8099637 | 97.01681 | 0.79638 | 109.8419 | 0.79638 | 104.0825
0.8116563 | 97.18848 | 0.79806 | 110.001 | 0.79806 | 104.0634
0.813358 | 97.3472 | 0.79974 | 110.2147 | 0.79974 | 104.1865
0.8150597 | 97.42331 | 0.80142 | 110.348 | 0.80142 | 104.2905
0.8167523 | 97.514 | 0.8031 | 110.4829 | 0.8031 | 104.3251
0.818454 | 97.67271 | 0.80478 | 110.5376 | 0.80478 | 104.4066
0.8201557 | 97.81361 | 0.80646 | 110.6773 | 0.80646 | 104.5175
0.8218483 | 97.90431 | 0.80814 | 110.8492 | 0.80814 | 104.5539
0.82355 | 98.06626 | 0.80982 | 110.9521 | 0.80982 | 104.6458
0.8252517 | 98.178 | 0.8115 | 111.0742 | 0.8115 | 104.7775
0.8269443 | 98.23307 | 0.81318 | 111.275 | 0.81318 | 104.8694
0.828646 | 98.29461 | 0.81486 | 111.4212 | 0.8145 | 104.963
0.8303477 | 98.38044 | 0.81654 | 111.5192 | 0.81618 | 104.9942
0.8316763 | 98.480858 | 0.81822 | 111.6445 | 0.81786 | 105.0046
0.833378 | 98.63309 | 0.8199 | 111.7216 | 0.81954 | 105.1103
0.8350797 | 98.80637 | 0.82158 | 111.8485 | 0.82158 | 105.2247
0.8367723 | 98.91489 | 0.82326 | 112.0156 | 0.8229 | 105.2905
0.838474 | 99.00395 | 0.82494 | 112.1698 | 0.82458 | 105.4881
0.8401757 | 99.0995 | 0.82626 | 112.2775 | 0.82626 | 105.5262
0.8418683 | 99.27117 | 0.82794 | 112.3787 | 0.82794 | 105.5661
0.84357 | 99.33271 | 0.82962 | 112.5345 | 0.82962 | 105.5956
0.8452717 | 99.41531 | 0.8313 | 112.6389 | 0.8313 | 105.6805
0.8469643 | 99.54163 | 0.83298 | 112.6823 | 0.83298 | 105.7966
0.848666 | 99.69063 | 0.83466 | 112.8607 | 0.83466 | 105.8556
0.8503677 | 99.81047 | 0.83634 | 113.0502 | 0.83634 | 105.8937
0.8520603 | 99.89631 | 0.83802 | 113.198 | 0.83802 | 106.041
0.853762 | 100.0113 | 0.8397 | 113.349 | 0.8397 | 106.1242
0.8554637 | 100.0906 | 0.84138 | 113.431 | 0.84138 | 106.145
0.8571563 | 100.2251 | 0.84306 | 113.5515 | 0.84306 | 106.2143
0.858858 | 100.3336 | 0.84474 | 113.6173 | 0.84474 | 106.2906
0.8605597 | 100.44046 | 0.84642 | 113.7346 | 0.84642 | 106.3305
0.8622523 | 100.5668 | 0.84774 | 113.8182 | 0.8481 | 106.4188
0.863954 | 100.651 | 0.84942 | 113.9322 | 0.84978 | 106.5072
0.8656557 | 100.7093 | 0.8511 | 114.1009 | 0.85146 | 106.6303
0.8673483 | 100.8308 | 0.85278 | 114.2825 | 0.85314 | 106.6164
0.86905 | 101.0575 | 0.85482 | 114.4544 | 0.85482 | 106.7014
0.8707517 | 101.091506 | 0.8565 | 114.5829 | 0.8565 | 106.8123
0.8724443 | 101.2421 | 0.85782 | 114.6471 | 0.85782 | 106.9024
0.874146 | 101.3506 | 0.8595 | 114.7339 | 0.8595 | 107.0168
0.8755383 | 101.4267 | 0.86118 | 114.8512 | 0.86118 | 107.0359
0.87724 | 101.5029 | 0.86286 | 114.9765 | 0.86286 | 107.0757
0.8789417 | 101.5887 | 0.86454 | 115.1034 | 0.86454 | 107.2075
0.8806343 | 101.7328 | 0.86622 | 115.2287 | 0.86622 | 107.2733
0.882336 | 101.7976 | 0.8679 | 115.3348 | 0.8679 | 107.2525
0.8840377 | 101.8235 | 0.86958 | 115.5002 | 0.86958 | 107.3374
0.8857303 | 101.9677 | 0.87126 | 115.6657 | 0.87126 | 107.5073
0.887432 | 102.0616 | 0.87294 | 115.7364 | 0.87294 | 107.5385
0.88907 | 102.2235 | 0.87462 | 115.783 | 0.87462 | 107.6044
0.8907717 | 102.3353 | 0.8763 | 115.9083 | 0.8763 | 107.724
0.8924643 | 102.3401 | 0.87798 | 115.9983 | 0.87798 | 107.7482
0.894166 | 102.4632 | 0.87966 | 116.138 | 0.87966 | 107.8591
0.8958677 | 102.5669 | 0.88134 | 116.3099 | 0.88134 | 107.8557
0.8975603 | 102.6981 | 0.88302 | 116.4802 | 0.88302 | 107.8834
0.899262 | 102.8195 | 0.8847 | 116.5493 | 0.8847 | 108.0567
0.9009637 | 102.8746 | 0.88638 | 116.559 | 0.88638 | 108.1573
0.9026563 | 103.1046 | 0.88806 | 116.6521 | 0.88806 | 108.1833
0.904358 | 103.1272 | 0.88974 | 116.771 | 0.88974 | 108.2352
0.9060597 | 103.2276 | 0.89106 | 116.9606 | 0.89142 | 108.3427
0.9077523 | 103.3329 | 0.89274 | 117.1229 | 0.8931 | 108.4276
0.909454 | 103.4074 | 0.89442 | 117.2192 | 0.89478 | 108.4744
0.9111557 | 103.5337 | 0.8961 | 117.2225 | 0.89646 | 108.5732
0.9128483 | 103.5953 | 0.89778 | 117.3542 | 0.89814 | 108.5542
0.91455 | 103.6617 | 0.89946 | 117.5165 | 0.89982 | 108.6322
0.9162517 | 103.7329 | 0.90114 | 117.6193 | 0.90114 | 108.8055
0.9179443 | 103.9127 | 0.90282 | 117.735 | 0.90282 | 108.8713
0.9193457 | 103.982328 | 0.9045 | 117.8924 | 0.9045 | 108.8592
0.9210383 | 104.1232 | 0.90618 | 118.0322 | 0.90618 | 108.9771
0.92274 | 104.235 | 0.90786 | 118.135 | 0.90786 | 109.0447
0.9244417 | 104.3791 | 0.90954 | 118.2249 | 0.90954 | 109.088
0.9261343 | 104.3937 | 0.91122 | 118.3503 | 0.91122 | 109.1729
0.927836 | 104.5637 | 0.9129 | 118.4932 | 0.9129 | 109.2474
0.9295377 | 104.6674 | 0.91458 | 118.4997 | 0.91458 | 109.3237
0.9312303 | 104.6577 | 0.91626 | 118.5945 | 0.91626 | 109.2994
0.932932 | 104.7613 | 0.91794 | 118.7471 | 0.91794 | 109.289
0.9346337 | 104.8488 | 0.91962 | 118.8306 | 0.91962 | 109.5213
0.9363263 | 104.9702 | 0.9213 | 119.0314 | 0.9213 | 109.5282
0.938028 | 105.116 | 0.92298 | 119.0475 | 0.92298 | 109.6565
0.9397297 | 105.3136 | 0.92466 | 119.1519 | 0.92466 | 109.7362
0.9414223 | 105.3962 | 0.92634 | 119.2307 | 0.92634 | 109.783
0.943124 | 105.346 | 0.92802 | 119.4283 | 0.92802 | 109.8714
0.9448257 | 105.4545 | 0.9297 | 119.5825 | 0.9297 | 109.9338
0.9465183 | 105.5597 | 0.93138 | 119.621 | 0.93138 | 109.9771
0.94822 | 105.6456 | 0.93276 | 119.6709 | 0.93306 | 110.0413
0.9495577 | 105.6893 | 0.93444 | 119.7833 | 0.93474 | 110.0846
0.9512503 | 105.7541 | 0.93612 | 119.944 | 0.93642 | 110.2232
0.952952 | 105.8917 | 0.9378 | 120.0966 | 0.9381 | 110.2232
0.9546537 | 106.0132 | 0.93948 | 120.1191 | 0.93948 | 110.2926
0.9563463 | 106.1411 | 0.94116 | 120.209 | 0.94116 | 110.3966
0.958048 | 106.2626 | 0.94284 | 120.3167 | 0.94284 | 110.4711
0.9597497 | 106.3144 | 0.94452 | 120.4661 | 0.94452 | 110.5369
0.9614423 | 106.4326 | 0.9462 | 120.4838 | 0.9462 | 110.6097
0.963144 | 106.5201 | 0.94788 | 120.5914 | 0.94788 | 110.7172
0.9648457 | 106.5995 | 0.94956 | 120.7424 | 0.94956 | 110.7987
0.9665383 | 106.6756 | 0.95124 | 120.8244 | 0.95124 | 110.8871
0.96824 | 106.7436 | 0.95286 | 120.9609 | 0.95286 | 110.8767
0.9699417 | 106.7825 | 0.95454 | 121.075 | 0.95454 | 110.8871
0.9716343 | 106.9088 | 0.95622 | 121.1473 | 0.95622 | 110.965
0.973336 | 106.9881 | 0.9579 | 121.2501 | 0.9579 | 111.1505
0.9750377 | 107.1614 | 0.95958 | 121.3834 | 0.95958 | 111.1886
0.9767303 | 107.2165 | 0.96126 | 121.4252 | 0.96126 | 111.2441
0.978432 | 107.33472 | 0.96294 | 121.4429 | 0.96294 | 111.2632
0.9801337 | 107.4173 | 0.96462 | 121.5826 | 0.96462 | 111.3204
0.9818263 | 107.5274 | 0.9663 | 121.708 | 0.9663 | 111.3758
0.983528 | 107.5874 | 0.96798 | 121.867 | 0.96798 | 111.4555
0.9852297 | 107.6424 | 0.96966 | 121.9265 | 0.96966 | 111.5751
0.9869223 | 107.6602 | 0.97134 | 121.9281 | 0.97134 | 111.6029
0.988624 | 107.7833 | 0.97302 | 122.0887 | 0.97302 | 111.6306
0.9903257 | 107.8918 | 0.9744 | 122.267 | 0.9747 | 111.6843
0.9920183 | 107.985766 | 0.97608 | 122.3602 | 0.97638 | 111.719
0.99372 | 108.1429 | 0.97776 | 122.4743 | 0.97806 | 111.8074
0.9954217 | 108.2044 | 0.97944 | 122.5257 | 0.97974 | 111.8992
0.9971143 | 108.321 | 0.98112 | 122.6044 | 0.98142 | 111.9356
0.998452 | 108.4684 | 0.9828 | 122.7426 | 0.9831 | 111.9703
1.0001537 | 108.5218 | 0.98448 | 122.8583 | 0.98448 | 112.0812
1.0018463 | 108.5299 | 0.98616 | 122.9547 | 0.98616 | 112.1748
1.003548 | 108.6093 | 0.98784 | 123.0045 | 0.98784 | 112.2286
1.0052497 | 108.732358 | 0.98952 | 123.1346 | 0.98952 | 112.3291
1.0069423 | 108.8587 | 0.9912 | 123.2262 | 0.9912 | 112.3395
1.008644 | 108.9267 | 0.99288 | 123.2663 | 0.99288 | 112.4019
1.0103457 | 108.9639 | 0.99456 | 123.2952 | 0.99456 | 112.4989
1.0120383 | 109.0676 | 0.99624 | 123.4302 | 0.99624 | 112.4452
1.01374 | 109.1291 | 0.99792 | 123.5491 | 0.99792 | 112.5804
1.0154417 | 109.2878 | 0.9996 | 123.7065 | 0.9996 | 112.6913
1.0171343 | 109.3931 | 1.00128 | 123.7917 | 1.00128 | 112.7381
1.018836 | 109.4466 | 1.00296 | 123.8848 | 1.00296 | 112.8421
1.0205377 | 109.5696 | 1.00464 | 123.9427 | 1.00464 | 112.9513
1.0222303 | 109.6458 | 1.00632 | 124.0118 | 1.00632 | 112.9808
1.023932 | 109.7024 | 1.008 | 124.1323 | 1.008 | 113.0674
1.0252697 | 109.8045 | 1.00968 | 124.1837 | 1.00968 | 113.1212
1.0269623 | 109.9097 | 1.01136 | 124.272 | 1.01136 | 113.1472
1.028664 | 110.028 | 1.01304 | 124.3941 | 1.01304 | 113.0969
1.0303657 | 110.0523 | 1.01472 | 124.4953 | 1.01472 | 113.1524
1.0320583 | 110.1316 | 1.0164 | 124.619 | 1.0164 | 113.2217
1.03376 | 110.2158 | 1.01772 | 124.6801 | 1.01808 | 113.395
1.0354617 | 110.3341 | 1.0194 | 124.7347 | 1.01976 | 113.3829
1.0371543 | 110.5252 | 1.02108 | 124.8102 | 1.02144 | 113.4175
1.038856 | 110.6709 | 1.02276 | 124.9018 | 1.02312 | 113.5683
1.0405577 | 110.6531 | 1.02444 | 125.0914 | 1.02474 | 113.6221
1.0422503 | 110.779426 | 1.02612 | 125.1669 | 1.02612 | 113.6463
1.043952 | 110.8507 | 1.0278 | 125.2472 | 1.0278 | 113.7156
1.0456537 | 110.9446 | 1.02948 | 125.35 | 1.02948 | 113.8092
1.0473463 | 110.9835 | 1.03116 | 125.4464 | 1.03116 | 113.8508
1.049048 | 111.0823 | 1.03284 | 125.5075 | 1.03284 | 113.889
1.0507497 | 111.1616 | 1.03452 | 125.644 | 1.03452 | 114.0086
1.0524423 | 111.3025 | 1.0362 | 125.7195 | 1.0362 | 114.1368
1.054144 | 111.5552 | 1.03788 | 125.8448 | 1.03788 | 114.0779
1.0558457 | 111.5147 | 1.03956 | 125.9155 | 1.03956 | 114.1368
1.0575383 | 111.5876 | 1.04124 | 125.9766 | 1.04124 | 114.2061
1.05924 | 111.743 | 1.04292 | 126.0087 | 1.04292 | 114.2997
1.0609417 | 111.7495 | 1.0446 | 126.1019 | 1.0446 | 114.3569
1.0626343 | 111.7527 | 1.04628 | 126.2385 | 1.04628 | 114.4661
1.064336 | 111.9147 | 1.04796 | 126.3381 | 1.04796 | 114.5701
1.0660377 | 112.0928 | 1.04964 | 126.4168 | 1.04964 | 114.4991
1.0677303 | 112.1074 | 1.05132 | 126.5357 | 1.05132 | 114.4575
1.0691317 | 112.1576 | 1.053 | 126.5148 | 1.053 | 114.5684
1.0708243 | 112.2694 | 1.05468 | 126.6529 | 1.05468 | 114.6862
1.072526 | 112.3779 | 1.05636 | 126.804 | 1.05636 | 114.7088
1.074164 | 112.4783 | 1.05804 | 126.8795 | 1.05804 | 114.8388
1.0758657 | 112.5576 | 1.05936 | 126.918 | 1.05972 | 114.9393
1.0775583 | 112.6451 | 1.06104 | 127.0723 | 1.0614 | 114.9947
1.07926 | 112.7957 | 1.06272 | 127.1221 | 1.06308 | 115.0363
1.0809617 | 112.8896 | 1.0644 | 127.2506 | 1.06476 | 115.0641
1.0826543 | 112.9447 | 1.06608 | 127.2972 | 1.06644 | 115.0745
1.084356 | 112.9447 | 1.06776 | 127.3904 | 1.06812 | 115.1299
1.0860577 | 113.1423 | 1.06944 | 127.498 | 1.0698 | 115.3119
1.0877503 | 113.2411 | 1.07112 | 127.5012 | 1.07112 | 115.3761
1.089452 | 113.29776 | 1.0728 | 127.5912 | 1.0728 | 115.3605
1.0911537 | 113.3706 | 1.07448 | 127.7663 | 1.07448 | 115.4315
1.0928463 | 113.48562 | 1.07616 | 127.7518 | 1.07616 | 115.4627
1.094548 | 113.6087 | 1.07784 | 127.8306 | 1.07784 | 115.5858
1.0962497 | 113.6945 | 1.07952 | 127.9848 | 1.07952 | 115.6239
1.0979423 | 113.8322 | 1.0812 | 128.1213 | 1.0812 | 115.7019
1.099644 | 113.8873 | 1.08288 | 128.1246 | 1.08288 | 115.6932
1.1013457 | 113.965 | 1.08456 | 128.237 | 1.08456 | 115.7435
1.1030383 | 114.0298 | 1.08624 | 128.3254 | 1.08624 | 115.7782
1.10474 | 114.1286 | 1.08792 | 128.4009 | 1.08792 | 115.9012
1.1064417 | 114.2257 | 1.0896 | 128.5647 | 1.0896 | 115.9532
1.1081343 | 114.2759 | 1.09128 | 128.5728 | 1.09128 | 116.0104
1.109836 | 114.3294 | 1.09296 | 128.6162 | 1.09296 | 116.026
1.1112283 | 114.4573 | 1.09464 | 128.7479 | 1.09464 | 116.0867
1.11293 | 114.5318 | 1.09632 | 128.7881 | 1.09632 | 116.1959
1.1146317 | 114.6808 | 1.098 | 128.9021 | 1.098 | 116.2375
1.1163243 | 114.7602 | 1.09968 | 128.9166 | 1.09968 | 116.2687
1.118026 | 114.893 | 1.10136 | 129.0242 | 1.10136 | 116.4195
1.1197277 | 114.9335 | 1.10304 | 129.1736 | 1.10304 | 116.4784
1.1214203 | 115.063 | 1.10436 | 129.1415 | 1.10472 | 116.4784
1.123122 | 115.1683 | 1.10604 | 129.2202 | 1.1064 | 116.5425
1.1248237 | 115.2396 | 1.10772 | 129.368 | 1.10808 | 116.6014
1.1265163 | 115.3189 | 1.1094 | 129.4291 | 1.10976 | 116.6864
1.128218 | 115.3659 | 1.11108 | 129.4387 | 1.11144 | 116.6898
1.1299197 | 115.4954 | 1.11276 | 129.593 | 1.11276 | 116.7522
1.1316123 | 115.544 | 1.11444 | 129.6797 | 1.11444 | 116.8146
1.133314 | 115.6412 | 1.11612 | 129.7873 | 1.11612 | 116.832
1.1350157 | 115.7481 | 1.1178 | 129.8645 | 1.1178 | 116.8528
1.1367083 | 115.8096 | 1.11948 | 129.9625 | 1.11948 | 116.9533
1.13841 | 115.9359 | 1.12116 | 130.0299 | 1.12116 | 117.0035
1.1401117 | 116.0768 | 1.12284 | 130.0685 | 1.12284 | 117.1266
1.1418043 | 116.1562 | 1.12452 | 130.1906 | 1.12452 | 117.215
1.143506 | 116.1643 | 1.1262 | 130.3047 | 1.1262 | 117.189
1.1452077 | 116.2647 | 1.12788 | 130.4091 | 1.12788 | 117.1959
1.1469003 | 116.4445 | 1.12956 | 130.4316 | 1.12956 | 117.3086
1.1485383 | 116.5238 | 1.13124 | 130.5135 | 1.13124 | 117.3051
1.15024 | 116.5238 | 1.13292 | 130.6388 | 1.13292 | 117.4784
1.1516323 | 116.6194 | 1.1346 | 130.6999 | 1.1346 | 117.6171
1.153334 | 116.6469 | 1.13628 | 130.7143 | 1.13628 | 117.5894
1.1550357 | 116.7376 | 1.13796 | 130.8461 | 1.13796 | 117.5755
1.1567283 | 116.8704 | 1.13964 | 130.9601 | 1.13964 | 117.6206
1.15843 | 116.9692 | 1.14132 | 131.0533 | 1.14132 | 117.6552
1.1601317 | 117.0728 | 1.143 | 131.1336 | 1.143 | 117.6934
1.1618243 | 117.1457 | 1.14468 | 131.1577 | 1.14468 | 117.8459
1.163526 | 117.1862 | 1.14636 | 131.2268 | 1.14636 | 117.8944
1.1652277 | 117.2396 | 1.14768 | 131.3007 | 1.14804 | 117.9308
1.1669203 | 117.30443 | 1.14936 | 131.3553 | 1.14972 | 118.0764
1.168622 | 117.4097 | 1.15104 | 131.4228 | 1.1514 | 118.1041
1.1703237 | 117.5133 | 1.15272 | 131.5015 | 1.15308 | 118.1353
1.1720163 | 117.6283 | 1.1544 | 131.5594 | 1.15476 | 118.2497
1.173718 | 117.7304 | 1.15608 | 131.7168 | 1.15608 | 118.1804
1.1754197 | 117.8453 | 1.15776 | 131.7281 | 1.15776 | 118.2653
1.1771123 | 117.9441 | 1.15944 | 131.8229 | 1.15944 | 118.3589
1.178814 | 117.9619 | 1.16112 | 131.8839 | 1.16112 | 118.4005
1.1805157 | 118.144952 | 1.1628 | 131.9707 | 1.1628 | 118.397
1.1822083 | 118.1854 | 1.16448 | 132.1217 | 1.16448 | 118.4196
1.18391 | 118.247 | 1.16616 | 132.1988 | 1.16616 | 118.456
1.1856117 | 118.2939 | 1.16784 | 132.1779 | 1.16784 | 118.5288
1.1873043 | 118.3361 | 1.16952 | 132.2759 | 1.16952 | 118.6795
1.189006 | 118.4122 | 1.1712 | 132.361 | 1.1712 | 118.7298
1.1907077 | 118.5596 | 1.17288 | 132.4221 | 1.17288 | 118.7835
1.1924003 | 118.6357 | 1.17456 | 132.5265 | 1.17456 | 118.8806
1.194102 | 118.6502 | 1.17624 | 132.6036 | 1.17624 | 118.9222
1.1954397 | 118.7442 | 1.17792 | 132.6936 | 1.17792 | 118.8771
1.1971323 | 118.843 | 1.1796 | 132.8334 | 1.1796 | 119.0539
1.198834 | 118.911 | 1.18128 | 132.8623 | 1.18128 | 119.0938
1.2005357 | 118.9547 | 1.18296 | 132.8976 | 1.18296 | 119.151
1.2022283 | 119.0907 | 1.18464 | 132.9266 | 1.18434 | 119.1787
1.20393 | 119.1588 | 1.18632 | 133.0342 | 1.18602 | 119.2706
1.2056317 | 119.2932 | 1.188 | 133.1338 | 1.1877 | 119.2515
1.2073243 | 119.4049 | 1.18938 | 133.2125 | 1.18938 | 119.2931
1.209026 | 119.4746 | 1.19106 | 133.2993 | 1.19106 | 119.3988
1.2107277 | 119.596 | 1.19274 | 133.3378 | 1.19274 | 119.456
1.2124203 | 119.6641 | 1.19442 | 133.4278 | 1.19442 | 119.5167
1.214122 | 119.7369 | 1.1961 | 133.4567 | 1.1961 | 119.56
1.2158237 | 119.7871 | 1.19778 | 133.4969 | 1.19778 | 119.6883
1.2175163 | 119.8568 | 1.19946 | 133.582 | 1.19946 | 119.6605
1.219218 | 120.043 | 1.20114 | 133.6784 | 1.20114 | 119.7299
1.2209197 | 120.124 | 1.20282 | 133.7652 | 1.20282 | 119.7541
1.2226123 | 120.1418 | 1.2045 | 133.8246 | 1.2045 | 119.8373
1.224314 | 120.2357 | 1.20618 | 133.9082 | 1.20618 | 119.8737
1.2260157 | 120.2973 | 1.2078 | 133.9933 | 1.2078 | 119.9153
1.2277083 | 120.4511 | 1.20948 | 134.0254 | 1.20948 | 120.0159
1.22941 | 120.4366 | 1.21116 | 134.1074 | 1.21116 | 120.0505
1.2311117 | 120.4949 | 1.21284 | 134.2006 | 1.21284 | 120.1822
1.2328043 | 120.6115 | 1.21452 | 134.2696 | 1.21452 | 120.1753
1.234506 | 120.7005 | 1.2162 | 134.4833 | 1.2162 | 120.2048
1.2362077 | 120.7734 | 1.21788 | 134.5492 | 1.21758 | 120.3521
1.2379003 | 120.8414 | 1.21956 | 134.5267 | 1.21926 | 120.3989
1.239238 | 120.9176 | 1.22094 | 134.5203 | 1.22094 | 120.4058
1.2409397 | 120.958 | 1.22262 | 134.5765 | 1.22292 | 120.4058
1.2426323 | 121.0698 | 1.2243 | 134.7452 | 1.2246 | 120.3954
1.244334 | 121.1767 | 1.22598 | 134.8496 | 1.22628 | 120.4994
1.2460357 | 121.2382 | 1.22766 | 134.8817 | 1.22796 | 120.5497
1.2477283 | 121.3143 | 1.22934 | 134.9492 | 1.22934 | 120.6762
1.24943 | 121.3969 | 1.23102 | 134.9749 | 1.23102 | 120.6953
1.2511317 | 121.49896 | 1.2327 | 135.0247 | 1.2327 | 120.6658
1.2528243 | 121.5848 | 1.23438 | 135.15 | 1.23438 | 120.8045
1.254526 | 121.6836 | 1.23606 | 135.2047 | 1.23606 | 120.8495
1.2562277 | 121.8277 | 1.23774 | 135.2545 | 1.23774 | 120.931
1.2579203 | 121.831 | 1.23942 | 135.3428 | 1.23942 | 120.9362
1.259622 | 121.8876 | 1.2411 | 135.4151 | 1.2411 | 120.9552
1.2613237 | 121.9864 | 1.24278 | 135.5195 | 1.24278 | 121.0038
1.2630163 | 122.05446 | 1.24446 | 135.6159 | 1.24446 | 121.113
1.264718 | 122.1014 | 1.24614 | 135.6481 | 1.24614 | 121.0939
1.2664197 | 122.252 | 1.24782 | 135.6802 | 1.24782 | 121.1667
1.2681123 | 122.2277 | 1.2495 | 135.7364 | 1.2495 | 121.2742
1.269814 | 122.2828 | 1.25118 | 135.8119 | 1.25118 | 121.2568
1.2715157 | 122.4577 | 1.25286 | 135.8955 | 1.25286 | 121.3175
1.2732083 | 122.5808 | 1.25454 | 135.9517 | 1.25454 | 121.3868
1.27491 | 122.563 | 1.25622 | 136.077 | 1.25622 | 121.4527
1.2766117 | 122.7411 | 1.2579 | 136.1461 | 1.2579 | 121.5411
1.2783043 | 122.8205 | 1.25958 | 136.2537 | 1.25922 | 121.6225
1.280006 | 122.8626 | 1.26126 | 136.3646 | 1.2609 | 121.6624
1.2817077 | 122.8917 | 1.26294 | 136.4256 | 1.26258 | 121.7733
1.2830363 | 123.0618 | 1.26462 | 136.4706 | 1.26426 | 121.7699
1.284738 | 123.1185 | 1.26594 | 136.4562 | 1.26594 | 121.8132
1.2864397 | 123.1525 | 1.26762 | 136.4787 | 1.26762 | 121.8773
1.2881323 | 123.2788 | 1.2693 | 136.5718 | 1.2693 | 121.8773
1.289834 | 123.3387 | 1.27098 | 136.6281 | 1.27098 | 121.9484
1.2915357 | 123.4148 | 1.27266 | 136.7389 | 1.27266 | 122.0402
1.2932283 | 123.4197 | 1.27434 | 136.8112 | 1.27434 | 122.0021
1.29493 | 123.4731 | 1.27602 | 136.9188 | 1.27602 | 122.1338
1.2966317 | 123.5638 | 1.2777 | 136.9831 | 1.2777 | 122.1338
1.2983243 | 123.661 | 1.27938 | 137.0522 | 1.27938 | 122.113
1.300026 | 123.7549 | 1.28106 | 137.0972 | 1.28106 | 122.1754
1.3017277 | 123.8489 | 1.28274 | 137.1261 | 1.28274 | 122.2378
1.3034203 | 123.925 | 1.28442 | 137.1406 | 1.28442 | 122.4025
1.305122 | 123.9558 | 1.2861 | 137.2659 | 1.2861 | 122.4649
1.3068237 | 124.04 | 1.28778 | 137.3205 | 1.28778 | 122.5394
1.3085163 | 124.1582 | 1.28946 | 137.3028 | 1.28946 | 122.6001
1.310218 | 124.1954 | 1.29114 | 137.4586 | 1.29114 | 122.6382
1.3119197 | 124.2845 | 1.29282 | 137.5486 | 1.29282 | 122.6538
1.3136123 | 124.372 | 1.29414 | 137.5711 | 1.2945 | 122.6157
1.315314 | 124.542 | 1.29582 | 137.6498 | 1.29618 | 122.659
1.3170157 | 124.5485 | 1.2975 | 137.7784 | 1.29786 | 122.8098
1.3187083 | 124.571178 | 1.29918 | 137.8185 | 1.29954 | 122.9138
1.32041 | 124.6781 | 1.30086 | 137.8217 | 1.30122 | 122.8618
1.3221117 | 124.7072 | 1.30254 | 137.9069 | 1.30254 | 122.8774
1.3238043 | 124.7688 | 1.30422 | 137.9615 | 1.30422 | 122.9779
1.3252057 | 124.874 | 1.3059 | 138.082 | 1.3059 | 122.9623
1.3268983 | 124.9501 | 1.30758 | 138.1832 | 1.30758 | 122.9987
1.3286 | 125.036 | 1.30926 | 138.2475 | 1.30926 | 123.075
1.3303017 | 125.1153 | 1.31094 | 138.3503 | 1.31094 | 123.2448
1.3319397 | 125.1736 | 1.31262 | 138.3664 | 1.31262 | 123.2223
1.3336323 | 125.2659 | 1.3143 | 138.4226 | 1.3143 | 123.2344
1.335334 | 125.3064 | 1.31598 | 138.4804 | 1.31598 | 123.3003
1.3370357 | 125.3923 | 1.31766 | 138.5591 | 1.31766 | 123.3696
1.3387283 | 125.4911 | 1.31934 | 138.5881 | 1.31934 | 123.4459
1.34043 | 125.5737 | 1.32102 | 138.6877 | 1.32102 | 123.5048
1.3421317 | 125.5947 | 1.3227 | 138.7696 | 1.3227 | 123.5395
1.3438243 | 125.632 | 1.32438 | 138.7841 | 1.32438 | 123.6244
1.345526 | 125.7648 | 1.32606 | 138.8242 | 1.32606 | 123.6937
1.3472277 | 125.8328 | 1.32774 | 138.8917 | 1.32774 | 123.7544
1.3489203 | 125.8976 | 1.32942 | 138.9447 | 1.32942 | 123.666
1.350622 | 126.0142 | 1.3311 | 139.0845 | 1.3311 | 123.7284
1.3523237 | 126.0466 | 1.33278 | 139.0572 | 1.33278 | 123.8636
1.3540163 | 126.1648 | 1.33446 | 139.1921 | 1.33446 | 123.8566
1.355718 | 126.2668 | 1.33578 | 139.2275 | 1.33614 | 123.9589
1.3574197 | 126.2636 | 1.33746 | 139.3078 | 1.33782 | 124.0681
1.3591123 | 126.3526 | 1.33914 | 139.3496 | 1.3395 | 124.0248
1.360814 | 126.4547 | 1.34082 | 139.4106 | 1.34118 | 124.0612
1.3625157 | 126.5956 | 1.3425 | 139.4187 | 1.34286 | 124.0958
1.3642083 | 126.6603 | 1.34418 | 139.4942 | 1.34454 | 124.1183
1.36591 | 126.6603 | 1.34586 | 139.5616 | 1.34586 | 124.1807
1.3676117 | 126.7284 | 1.34754 | 139.6259 | 1.34754 | 124.335
1.3693043 | 126.807722 | 1.34922 | 139.8219 | 1.34922 | 124.2795
1.3707057 | 126.7721 | 1.3509 | 139.7946 | 1.3509 | 124.3385
1.3723983 | 126.913 | 1.35258 | 139.9022 | 1.35258 | 124.3645
1.3741 | 127.0426 | 1.35426 | 139.9633 | 1.35426 | 124.4494
1.3758017 | 127.0571 | 1.35594 | 139.9344 | 1.35594 | 124.5395
1.3774943 | 127.0863 | 1.35762 | 140.0227 | 1.35762 | 124.5932
1.379196 | 127.2417 | 1.3593 | 140.1528 | 1.3593 | 124.6348
1.3808977 | 127.3065 | 1.36098 | 140.1352 | 1.36098 | 124.666
1.3825903 | 127.36 | 1.36266 | 140.1657 | 1.36266 | 124.7128
1.384292 | 127.475 | 1.36434 | 140.2878 | 1.36434 | 124.7752
1.3859937 | 127.5414 | 1.36602 | 140.4067 | 1.36602 | 124.8515
1.3876863 | 127.6061 | 1.3677 | 140.4035 | 1.3677 | 124.9382
1.389388 | 127.6823 | 1.36938 | 140.3986 | 1.36938 | 124.9763
1.3910897 | 127.6806 | 1.37106 | 140.4999 | 1.37106 | 125.0057
1.3927823 | 127.7859 | 1.37274 | 140.5786 | 1.37274 | 125.0491
1.394484 | 127.8944 | 1.37442 | 140.6316 | 1.37442 | 125.0837
1.3961857 | 127.9446 | 1.3761 | 140.6991 | 1.3761 | 125.1184
1.3978783 | 127.9883 | 1.37748 | 140.6959 | 1.37778 | 125.2189
1.399216 | 128.1082 | 1.37916 | 140.7184 | 1.37946 | 125.2189
1.4009177 | 128.1551 | 1.38084 | 140.8212 | 1.38114 | 125.2813
1.4026103 | 128.2734 | 1.38252 | 140.8581 | 1.38282 | 125.2969
1.404312 | 128.302522 | 1.3842 | 140.9433 | 1.3845 | 125.3853
1.4060137 | 128.3851 | 1.38588 | 141.0686 | 1.38588 | 125.4321
1.4077063 | 128.4936 | 1.38756 | 141.1377 | 1.38756 | 125.4668
1.409408 | 128.5325 | 1.38924 | 141.226 | 1.38924 | 125.5327
1.4111097 | 128.6637 | 1.39086 | 141.2549 | 1.39086 | 125.628
1.4128023 | 128.6378 | 1.39254 | 141.3417 | 1.39254 | 125.6522
1.414504 | 128.7544 | 1.39422 | 141.3867 | 1.39422 | 125.7025
1.4162057 | 128.8467 | 1.3959 | 141.4847 | 1.3959 | 125.647
1.4178983 | 128.9552 | 1.39758 | 141.5779 | 1.39758 | 125.6366
1.4196 | 128.9487 | 1.39926 | 141.5634 | 1.39926 | 125.8446
1.4213017 | 129.054 | 1.40094 | 141.6068 | 1.40094 | 125.8793
1.4229943 | 129.0669 | 1.40262 | 141.7209 | 1.40262 | 125.8845
1.424696 | 129.1042 | 1.4043 | 141.7096 | 1.4043 | 125.8568
1.4263977 | 129.2159 | 1.40598 | 141.7883 | 1.40598 | 125.9729
1.4280903 | 129.2953 | 1.40766 | 141.806 | 1.40766 | 126.1462
1.429792 | 129.3633 | 1.40934 | 141.9201 | 1.40934 | 126.1774
1.4311297 | 129.4362 | 1.41102 | 141.9666 | 1.41102 | 126.2242
1.4328223 | 129.4362 | 1.4127 | 142.0566 | 1.4127 | 126.2658
1.434524 | 129.5544 | 1.41438 | 142.0534 | 1.41438 | 126.1705
1.4362257 | 129.6224 | 1.41606 | 142.1 | 1.41606 | 126.2242
1.4382823 | 129.6483 | 1.41774 | 142.2173 | 1.41774 | 126.3386
1.439984 | 129.718 | 1.41912 | 142.2719 | 1.41942 | 126.4252
1.4416857 | 129.8006 | 1.4208 | 142.3474 | 1.4211 | 126.4079
1.4433783 | 129.8152 | 1.42248 | 142.3747 | 1.42278 | 126.4478
1.444716 | 129.9237 | 1.42416 | 142.4213 | 1.42446 | 126.5448
1.4464177 | 130.0743 | 1.42584 | 142.4936 | 1.42614 | 126.6055
1.4481103 | 130.0791 | 1.42752 | 142.5611 | 1.42782 | 126.6991
1.449812 | 130.118 | 1.4292 | 142.5868 | 1.4292 | 126.7216
1.4515137 | 130.2119 | 1.43088 | 142.5804 | 1.43088 | 126.7338
1.4532063 | 130.2832 | 1.43256 | 142.7025 | 1.43256 | 126.7026
1.454908 | 130.3269 | 1.43424 | 142.7972 | 1.43424 | 126.7806
1.4566097 | 130.4289 | 1.43592 | 142.8583 | 1.43592 | 126.914
1.4583023 | 130.4856 | 1.4376 | 142.9916 | 1.4376 | 126.9851
1.460004 | 130.5439 | 1.43928 | 142.9884 | 1.43928 | 126.9885
1.4617057 | 130.6962 | 1.44096 | 143.0527 | 1.44096 | 127.0041
1.4633983 | 130.7383 | 1.44264 | 143.0671 | 1.44264 | 127.0319
1.4651 | 130.7933 | 1.44432 | 143.1635 | 1.44432 | 127.1203
1.4668017 | 130.829 | 1.446 | 143.2358 | 1.446 | 127.2017
1.4684943 | 130.8435 | 1.44768 | 143.2487 | 1.44768 | 127.2191
1.470196 | 130.8824 | 1.44936 | 143.2921 | 1.44936 | 127.3057
1.4718977 | 131.0525 | 1.45104 | 143.3852 | 1.45104 | 127.4253
1.4735903 | 131.1529 | 1.45272 | 143.3387 | 1.45272 | 127.3473
1.474928 | 131.1755 | 1.4544 | 143.525 | 1.4544 | 127.401
1.4766297 | 131.1691 | 1.45608 | 143.6182 | 1.45608 | 127.4634
1.4783223 | 131.216 | 1.45776 | 143.6439 | 1.45776 | 127.5137
1.480024 | 131.2954 | 1.45944 | 143.6069 | 1.45944 | 127.5224
1.4817257 | 131.3926 | 1.46112 | 143.6905 | 1.46112 | 127.5761
1.4834183 | 131.5011 | 1.46244 | 143.7371 | 1.4628 | 127.6524
1.48512 | 131.5804 | 1.46412 | 143.7676 | 1.46442 | 127.7875
1.4868217 | 131.5982 | 1.4658 | 143.8335 | 1.4661 | 127.7771
1.4885143 | 131.7067 | 1.46748 | 143.8399 | 1.46778 | 127.765
1.490216 | 131.7278 | 1.46916 | 143.8945 | 1.46946 | 127.8413
1.4919177 | 131.8476 | 1.47084 | 144.0488 | 1.47114 | 127.9383
1.4936103 | 131.8428 | 1.47252 | 144.0905 | 1.47252 | 127.9071
1.495312 | 131.948 | 1.4742 | 144.1451 | 1.4742 | 127.9453
1.4970137 | 131.9302 | 1.47588 | 144.1917 | 1.47588 | 127.9626
1.4987063 | 131.974 | 1.47756 | 144.2158 | 1.47756 | 128.0475
1.500408 | 132.0776 | 1.47924 | 144.2592 | 1.47924 | 128.1325
1.5021097 | 132.2072 | 1.48092 | 144.4199 | 1.48092 | 128.0614
1.5038023 | 132.3513 | 1.4826 | 144.4713 | 1.4826 | 128.1481
1.505504 | 132.3513 | 1.48428 | 144.5918 | 1.48428 | 128.2711
1.5072057 | 132.3626 | 1.48596 | 144.6271 | 1.48596 | 128.2312
1.5088983 | 132.4307 | 1.48764 | 144.5741 | 1.48764 | 128.278
1.5106 | 132.5619 | 1.48932 | 144.6416 | 1.48932 | 128.3404
1.5123017 | 132.6331 | 1.491 | 144.685 | 1.491 | 128.3526
1.5139943 | 132.6266 | 1.49268 | 144.7524 | 1.49268 | 128.4791
1.5153957 | 132.6185 | 1.49436 | 144.8247 | 1.49436 | 128.5727
1.5170337 | 132.7125 | 1.49604 | 144.8279 | 1.49604 | 128.6074
1.5187263 | 132.7675 | 1.49772 | 144.8713 | 1.49772 | 128.5571
1.520428 | 132.8323 | 1.4994 | 144.9854 | 1.4994 | 128.6229
1.5221297 | 132.9667 | 1.50108 | 145.0352 | 1.50108 | 128.7304
1.5238223 | 133.059 | 1.50276 | 145.1894 | 1.50276 | 128.7217
1.525524 | 133.1562 | 1.50444 | 145.2151 | 1.50444 | 128.8032
1.5272257 | 133.2177 | 1.50576 | 145.2328 | 1.50612 | 128.824
1.5289183 | 133.1902 | 1.50744 | 145.2906 | 1.5078 | 128.8777
1.53062 | 133.2194 | 1.50912 | 145.3838 | 1.50948 | 128.9349
1.5323217 | 133.3263 | 1.5108 | 145.4304 | 1.51116 | 129.0043
1.5340143 | 133.438 | 1.51248 | 145.3902 | 1.51284 | 129.0095
1.535716 | 133.4704 | 1.51416 | 145.4304 | 1.51452 | 129.058
1.5374177 | 133.5352 | 1.51584 | 145.5766 | 1.51584 | 129.0077
1.5391103 | 133.5983 | 1.51752 | 145.6312 | 1.51752 | 129.0736
1.540812 | 133.7457 | 1.5192 | 145.7019 | 1.5192 | 129.1637
1.5425137 | 133.7052 | 1.52088 | 145.6087 | 1.52088 | 129.1585
1.5442063 | 133.757 | 1.52256 | 145.6955 | 1.52256 | 129.1741
1.545908 | 133.94 | 1.52424 | 145.7549 | 1.52424 | 129.337
1.5476097 | 133.966 | 1.52592 | 145.824 | 1.52592 | 129.3942
1.5493023 | 133.9546 | 1.5276 | 145.9525 | 1.5276 | 129.344
1.551004 | 134.055 | 1.52928 | 146.0425 | 1.52928 | 129.4064
1.5527057 | 134.0955 | 1.53096 | 146.0666 | 1.53096 | 129.4792
1.5543983 | 134.2008 | 1.53264 | 146.1244 | 1.53264 | 129.5641
1.5561 | 134.204 | 1.53432 | 146.0859 | 1.53432 | 129.6334
1.5578017 | 134.3482 | 1.536 | 146.2256 | 1.536 | 129.6507
1.559194 | 134.3773 | 1.53768 | 146.2674 | 1.53768 | 129.6386
1.5608957 | 134.3595 | 1.53936 | 146.2851 | 1.53936 | 129.6923
1.5625883 | 134.4356 | 1.54104 | 146.3429 | 1.54104 | 129.8206
1.56429 | 134.468 | 1.54272 | 146.4136 | 1.54272 | 129.8345
1.5659917 | 134.5474 | 1.5444 | 146.4473 | 1.5444 | 129.8813
1.5676843 | 134.63 | 1.54608 | 146.5871 | 1.54608 | 129.9714
1.569386 | 134.7514 | 1.54776 | 146.5823 | 1.54776 | 130.032
1.5710877 | 134.8502 | 1.54944 | 146.5871 | 1.54944 | 130.0165
1.5727803 | 134.7628 | 1.55076 | 146.6723 | 1.55076 | 130.0944
1.574482 | 134.8275 | 1.55244 | 146.6947 | 1.55244 | 130.1135
1.5761837 | 134.8891 | 1.55412 | 146.8008 | 1.55412 | 130.117
1.5778763 | 135.051 | 1.5558 | 146.8522 | 1.5558 | 130.1256
1.579578 | 135.102852 | 1.55748 | 146.8875 | 1.55748 | 130.2071
1.5812797 | 135.0624 | 1.55916 | 146.8361 | 1.55916 | 130.2903
1.5829723 | 135.1061 | 1.56084 | 146.9775 | 1.56084 | 130.3267
1.584674 | 135.1417 | 1.56252 | 147.0594 | 1.56252 | 130.3648
1.5863757 | 135.2794 | 1.5642 | 147.0627 | 1.5642 | 130.422
1.5880683 | 135.4672 | 1.56588 | 147.098 | 1.56588 | 130.4965
1.58977 | 135.5256 | 1.56756 | 147.0594 | 1.56756 | 130.5121
1.591408 | 135.5758 | 1.56924 | 147.1799 | 1.56924 | 130.5953
1.5931097 | 135.5822 | 1.57092 | 147.3101 | 1.57092 | 130.6127
1.5948023 | 135.6227 | 1.5726 | 147.3663 | 1.5726 | 130.6109
1.596504 | 135.7021 | 1.57428 | 147.3952 | 1.57428 | 130.5468
1.5982057 | 135.7312 | 1.57596 | 147.3518 | 1.57596 | 130.6959
1.5998983 | 135.7523 | 1.57764 | 147.5061 | 1.57764 | 130.8311
1.6016 | 135.8397 | 1.57896 | 147.5527 | 1.57932 | 130.8588
1.6029923 | 135.943374 | 1.58064 | 147.5205 | 1.581 | 130.8311
1.604694 | 135.979 | 1.58232 | 147.6169 | 1.58268 | 130.8935
1.6063957 | 135.943374 | 1.584 | 147.7149 | 1.58436 | 131.0061
1.6080883 | 136.03084 | 1.58568 | 147.7101 | 1.58604 | 131.1014
1.60979 | 136.1345 | 1.58736 | 147.7294 | 1.58772 | 131.1032
1.6114917 | 136.1167 | 1.5894 | 147.7503 | 1.5894 | 131.1101
1.6131843 | 136.2106 | 1.59072 | 147.8643 | 1.59108 | 131.195
1.614886 | 136.3159 | 1.5924 | 147.9157 | 1.59276 | 131.2574
1.6165877 | 136.31263 | 1.59408 | 147.9254 | 1.59444 | 131.2366
1.6182803 | 136.3369 | 1.59576 | 148.0073 | 1.59576 | 131.2453
1.619982 | 136.46 | 1.59744 | 148.0941 | 1.59744 | 131.2644
1.6216837 | 136.5426 | 1.59912 | 148.0587 | 1.59912 | 131.2921
1.6233763 | 136.643 | 1.6008 | 148.1262 | 1.6008 | 131.4151
1.625078 | 136.6981 | 1.60248 | 148.2306 | 1.60248 | 131.4914
1.6267797 | 136.7191 | 1.60416 | 148.2226 | 1.60416 | 131.5261
1.6284723 | 136.7126 | 1.60584 | 148.2692 | 1.60584 | 131.4966
1.630174 | 136.8341 | 1.60752 | 148.3977 | 1.60752 | 131.5937
1.6318757 | 136.8633 | 1.6092 | 148.4491 | 1.6092 | 131.6353
1.6335683 | 136.8244 | 1.61088 | 148.4588 | 1.61088 | 131.7635
1.63527 | 137.022 | 1.61256 | 148.5086 | 1.61256 | 131.7427
1.6369717 | 137.059222 | 1.61424 | 148.5455 | 1.61424 | 131.7289
1.6386643 | 137.0803 | 1.61592 | 148.6066 | 1.61592 | 131.7982
1.640366 | 137.2212 | 1.6176 | 148.5873 | 1.6176 | 131.8121
1.6420677 | 137.1969 | 1.61928 | 148.6949 | 1.61928 | 131.8086
1.6437603 | 137.239 | 1.62096 | 148.764 | 1.62066 | 131.9091
1.645462 | 137.2714 | 1.62264 | 148.7961 | 1.62234 | 131.9594
1.6467997 | 137.354 | 1.62432 | 148.8989 | 1.62402 | 132.0131
1.6484923 | 137.4009 | 1.626 | 148.907 | 1.6257 | 132.0148
1.650194 | 137.4738 | 1.62768 | 148.9632 | 1.62768 | 132.0946
1.6518957 | 137.5645 | 1.62936 | 149.0178 | 1.62906 | 132.1674
1.6535883 | 137.5532 | 1.63104 | 149.103 | 1.63074 | 132.1795
1.65529 | 137.6406 | 1.63272 | 149.2042 | 1.63242 | 132.3112
1.6569917 | 137.7443 | 1.6344 | 149.2652 | 1.6341 | 132.3805
1.6586843 | 137.856 | 1.63578 | 149.2797 | 1.63578 | 132.3268
1.660386 | 137.9111 | 1.63746 | 149.3504 | 1.63746 | 132.3026
1.6620877 | 137.971 | 1.63914 | 149.3584 | 1.63914 | 132.3649
1.6637803 | 137.971 | 1.64082 | 149.4227 | 1.64082 | 132.4308
1.665482 | 138.0406 | 1.6425 | 149.4789 | 1.6425 | 132.3649
1.6671837 | 138.0811 | 1.64418 | 149.4227 | 1.64418 | 132.4932
1.6688763 | 138.1135 | 1.64586 | 149.5191 | 1.64586 | 132.5781
1.670578 | 138.167 | 1.64748 | 149.6412 | 1.64748 | 132.6041
1.6722797 | 138.2787 | 1.64916 | 149.6123 | 1.64916 | 132.7203
1.6739723 | 138.3581 | 1.65084 | 149.6733 | 1.65084 | 132.774
1.675674 | 138.3192 | 1.65252 | 149.7054 | 1.65252 | 132.7601
1.6773757 | 138.4407 | 1.6539 | 149.8083 | 1.6542 | 132.7289
1.6790683 | 138.4228 | 1.65558 | 149.8227 | 1.65588 | 132.7861
1.68077 | 138.4601 | 1.65726 | 149.8597 | 1.65756 | 132.8832
1.6824717 | 138.6787 | 1.65894 | 149.9994 | 1.65924 | 132.9802
1.6841643 | 138.6965 | 1.66062 | 150.0091 | 1.66092 | 132.9213
1.685866 | 138.7921 | 1.6623 | 150.0235 | 1.6626 | 132.8866
1.6875677 | 138.8488 | 1.66398 | 150.038 | 1.66398 | 132.9109
1.6892603 | 138.7808 | 1.66566 | 150.0637 | 1.66566 | 133.0946
1.690598 | 138.7905 | 1.66734 | 150.1713 | 1.66734 | 133.1847
1.6922997 | 138.8391 | 1.66902 | 150.2709 | 1.66902 | 133.1882
1.6939923 | 138.9492 | 1.6707 | 150.2806 | 1.6707 | 133.1882
1.695694 | 138.9978 | 1.67238 | 150.2854 | 1.67238 | 133.2229
1.6973957 | 139.0253 | 1.67406 | 150.3384 | 1.67406 | 133.2454
1.6990883 | 139.163 | 1.67574 | 150.3705 | 1.67574 | 133.2922
1.70079 | 139.2391 | 1.67742 | 150.3882 | 1.67742 | 133.3615
1.7024917 | 139.2326 | 1.6791 | 150.536 | 1.6791 | 133.4586
1.7041843 | 139.295766 | 1.68078 | 150.6244 | 1.68078 | 133.5401
1.705886 | 139.292534 | 1.68246 | 150.6212 | 1.68246 | 133.6198
1.7075877 | 139.4221 | 1.68414 | 150.6565 | 1.68414 | 133.5973
1.7092803 | 139.4269 | 1.68582 | 150.7336 | 1.68582 | 133.6562
1.710982 | 139.5014 | 1.6875 | 150.6903 | 1.6875 | 133.5661
1.7126837 | 139.5646 | 1.68918 | 150.7609 | 1.68918 | 133.6787
1.7143763 | 139.6974 | 1.69086 | 150.8365 | 1.69086 | 133.7602
1.716078 | 139.7217 | 1.69254 | 150.8589 | 1.69254 | 133.7134
1.7177797 | 139.7266 | 1.69422 | 150.9007 | 1.69422 | 133.7446
1.7194723 | 139.762184 | 1.69554 | 150.9184 | 1.6959 | 133.8364
1.721174 | 139.895 | 1.69722 | 150.9377 | 1.69758 | 133.8867
1.7228757 | 139.8707 | 1.6989 | 150.9875 | 1.69926 | 133.9422
1.7245683 | 139.9063 | 1.70058 | 151.0437 | 1.70094 | 133.9266
1.72627 | 140.0731 | 1.70226 | 151.1562 | 1.70262 | 133.9491
1.7279717 | 140.1088 | 1.70394 | 151.1546 | 1.7043 | 134.034
1.7296643 | 140.1412 | 1.70562 | 151.2381 | 1.70562 | 134.0721
1.731366 | 140.0699 | 1.7073 | 151.3409 | 1.7073 | 134.0721
1.7330677 | 140.1946 | 1.70898 | 151.32 | 1.70898 | 134.1657
1.7343963 | 140.1736 | 1.71066 | 151.3088 | 1.71066 | 134.2281
1.736098 | 140.2416 | 1.71234 | 151.3698 | 1.71234 | 134.2316
1.7377997 | 140.3825 | 1.71402 | 151.4373 | 1.71402 | 134.2732
1.7394923 | 140.4084 | 1.7157 | 151.5417 | 1.7157 | 134.346
1.741194 | 140.4521 | 1.71738 | 151.606 | 1.71738 | 134.3633
1.7428957 | 140.4877 | 1.71906 | 151.5947 | 1.71906 | 134.3703
1.7445883 | 140.5849 | 1.72074 | 151.6028 | 1.72074 | 134.4985
1.74629 | 140.5412 | 1.72242 | 151.6092 | 1.72242 | 134.528
1.7479917 | 140.6141 | 1.7241 | 151.7458 | 1.7241 | 134.5401
1.7496843 | 140.7145 | 1.72578 | 151.7201 | 1.72578 | 134.5991
1.751386 | 140.7582 | 1.72746 | 151.7779 | 1.72746 | 134.6181
1.7530877 | 140.8019 | 1.72914 | 151.8743 | 1.72914 | 134.7412
1.7547803 | 140.8456 | 1.73082 | 151.8245 | 1.73082 | 134.8192
1.756482 | 140.8813 | 1.7325 | 151.9112 | 1.7325 | 134.8989
1.7581837 | 140.9396 | 1.73418 | 152.0044 | 1.73418 | 134.9076
1.7598763 | 140.9849 | 1.73586 | 151.9578 | 1.73586 | 134.892
1.761578 | 141.06266 | 1.73754 | 152.0253 | 1.73754 | 134.8452
1.7629703 | 141.1226 | 1.73922 | 152.1442 | 1.73922 | 134.911
1.764672 | 141.159822 | 1.74054 | 152.1217 | 1.7409 | 135.0341
1.7663737 | 141.1776 | 1.74222 | 152.1908 | 1.74258 | 135.0895
1.7680663 | 141.278 | 1.7439 | 152.2695 | 1.74426 | 135.0271
1.769768 | 141.372 | 1.74558 | 152.2647 | 1.74558 | 135.1277
1.7714697 | 141.3574 | 1.74726 | 152.3113 | 1.74726 | 135.1242
1.7731623 | 141.4481 | 1.74894 | 152.4125 | 1.74894 | 135.1589
1.774864 | 141.5777 | 1.75062 | 152.4655 | 1.75062 | 135.2039
1.776502 | 141.6214 | 1.7523 | 152.5266 | 1.7523 | 135.2282
1.7782037 | 141.5955 | 1.75398 | 152.5812 | 1.75398 | 135.2386
1.7798963 | 141.6036 | 1.75566 | 152.6262 | 1.75566 | 135.3894
1.781598 | 141.725 | 1.75734 | 152.6374 | 1.75734 | 135.424
1.7832997 | 141.7623 | 1.75902 | 152.6262 | 1.75902 | 135.4899
1.7849923 | 141.8238 | 1.7607 | 152.6663 | 1.7607 | 135.4778
1.786694 | 141.874 | 1.76238 | 152.7097 | 1.76238 | 135.5679
1.7883957 | 141.8514 | 1.76406 | 152.8318 | 1.76406 | 135.58
1.7900883 | 141.9421 | 1.76574 | 152.9378 | 1.76574 | 135.6251
1.79179 | 142.0619 | 1.76742 | 152.9571 | 1.76742 | 135.665
1.7934917 | 142.0619 | 1.7691 | 153.0069 | 1.7691 | 135.691
1.7951843 | 142.0538 | 1.77078 | 152.9812 | 1.77078 | 135.6962
1.7965857 | 142.1704 | 1.77246 | 153.039 | 1.77246 | 135.7152
1.7982783 | 142.2157 | 1.77414 | 153.1097 | 1.77414 | 135.7378
1.79998 | 142.1882 | 1.77582 | 153.121 | 1.77582 | 135.8158
1.801982 | 142.2821 | 1.7775 | 153.1467 | 1.7775 | 135.8504
1.8036837 | 142.4052 | 1.77918 | 153.1065 | 1.77918 | 135.9353
1.8053763 | 142.3793 | 1.7805 | 153.1097 | 1.78086 | 135.9769
1.807078 | 142.4975 | 1.78218 | 153.2463 | 1.78254 | 136.0359
1.8087797 | 142.4765 | 1.78386 | 153.2897 | 1.78422 | 136.0272
1.810172 | 142.5526 | 1.78554 | 153.3282 | 1.7859 | 136.0081
1.8118737 | 142.5818 | 1.78722 | 153.3652 | 1.78758 | 136.1
1.8135663 | 142.6206 | 1.7889 | 153.4102 | 1.7889 | 136.1433
1.815268 | 142.768 | 1.79058 | 153.4567 | 1.79058 | 136.2161
1.8169697 | 142.7988 | 1.79226 | 153.5644 | 1.79226 | 136.2941
1.8186623 | 142.755 | 1.79394 | 153.5821 | 1.79394 | 136.282
1.820364 | 142.8846 | 1.79562 | 153.6865 | 1.79562 | 136.2751
1.8220657 | 142.9462 | 1.7973 | 153.6688 | 1.7973 | 136.3201
1.8237583 | 142.9882 | 1.79898 | 153.6977 | 1.79898 | 136.379
1.82546 | 142.9526 | 1.80066 | 153.7829 | 1.80066 | 136.4674
1.8271617 | 143.022262 | 1.80234 | 153.8006 | 1.80234 | 136.5766
1.8288543 | 143.114576 | 1.80402 | 153.8327 | 1.80402 | 136.6269
1.830556 | 143.147 | 1.8057 | 153.8761 | 1.8057 | 136.6494
1.8322577 | 143.1049 | 1.80738 | 153.9451 | 1.80738 | 136.6425
1.8339503 | 143.1842 | 1.80906 | 154.0046 | 1.80906 | 136.6841
1.835652 | 143.3073 | 1.81074 | 154.0705 | 1.81074 | 136.6841
1.8373537 | 143.4045 | 1.81242 | 154.1203 | 1.81242 | 136.8072
1.8386823 | 143.4514 | 1.8141 | 154.1299 | 1.8141 | 136.8539
1.840384 | 143.4466 | 1.81578 | 154.1765 | 1.81578 | 136.8626
1.8420857 | 143.466 | 1.81746 | 154.2022 | 1.81746 | 136.8505
1.8437783 | 143.5454 | 1.81914 | 154.1813 | 1.81914 | 136.8262
1.84548 | 143.5697 | 1.82082 | 154.3018 | 1.82082 | 136.977
1.8471817 | 143.6166 | 1.8225 | 154.3355 | 1.8225 | 136.9891
1.8488743 | 143.7041 | 1.82388 | 154.3387 | 1.82418 | 137.0463
1.850576 | 143.765622 | 1.82556 | 154.3821 | 1.82586 | 137.1781
1.8522777 | 143.8515 | 1.82724 | 154.395 | 1.82754 | 137.1625
1.8539703 | 143.8304 | 1.82892 | 154.4062 | 1.82922 | 137.1122
1.855672 | 143.9065 | 1.83054 | 154.4416 | 1.8309 | 137.1278
1.8573737 | 143.9632 | 1.83222 | 154.554 | 1.83222 | 137.1659
1.8590663 | 144.0361 | 1.8339 | 154.5862 | 1.8339 | 137.3011
1.860768 | 144.0798 | 1.83558 | 154.689 | 1.83558 | 137.3063
1.8624697 | 144.1656 | 1.83726 | 154.6713 | 1.83726 | 137.386
1.8641623 | 144.1689 | 1.83894 | 154.7259 | 1.83894 | 137.445
1.865864 | 144.1365 | 1.84062 | 154.7291 | 1.84062 | 137.419
1.8675657 | 144.198 | 1.8423 | 154.8255 | 1.8423 | 137.4762
1.8692583 | 144.233656 | 1.84398 | 154.9251 | 1.84398 | 137.5646
1.87096 | 144.266 | 1.84566 | 154.9139 | 1.84566 | 137.5871
1.8726617 | 144.3243 | 1.84734 | 154.9187 | 1.84734 | 137.6148
1.8743543 | 144.36 | 1.84902 | 154.9926 | 1.84902 | 137.5715
1.876056 | 144.4944 | 1.8507 | 155.0472 | 1.8507 | 137.5715
1.8777577 | 144.5446 | 1.85238 | 155.1179 | 1.85238 | 137.7119
1.8794503 | 144.5802 | 1.85406 | 155.1581 | 1.85406 | 137.7535
1.881152 | 144.577 | 1.85574 | 155.1758 | 1.85574 | 137.8817
1.8824897 | 144.6353 | 1.85742 | 155.1806 | 1.85742 | 137.9129
1.8841823 | 144.726 | 1.8591 | 155.2866 | 1.8591 | 137.9077
1.885884 | 144.7762 | 1.86078 | 155.3268 | 1.86078 | 137.9129
1.8875857 | 144.7211 | 1.86246 | 155.3653 | 1.86246 | 137.9355
1.8892783 | 144.7357 | 1.86414 | 155.33 | 1.86414 | 137.9944
1.89098 | 144.8507 | 1.86552 | 155.3091 | 1.86582 | 138.0637
1.8926817 | 144.9171 | 1.8672 | 155.3878 | 1.8675 | 138.0863
1.8943743 | 144.956 | 1.86888 | 155.4489 | 1.86918 | 138.1175
1.896076 | 144.978632 | 1.87056 | 155.5164 | 1.87086 | 138.1989
1.8977777 | 145.0645 | 1.87224 | 155.481 | 1.87254 | 138.218
1.8994703 | 145.2054 | 1.87392 | 155.5629 | 1.87422 | 138.2942
1.901172 | 145.1762 | 1.8756 | 155.6561 | 1.8759 | 138.3376
1.9028737 | 145.2313 | 1.87728 | 155.6208 | 1.87728 | 138.3601
1.9045663 | 145.2993 | 1.87896 | 155.6561 | 1.87896 | 138.4225
1.906268 | 145.3819 | 1.88064 | 155.7268 | 1.88064 | 138.4537
1.9079697 | 145.443434 | 1.88232 | 155.7525 | 1.88232 | 138.3497
1.9096623 | 145.458 | 1.884 | 155.7638 | 1.884 | 138.3948
1.911364 | 145.6086 | 1.88568 | 155.9132 | 1.88568 | 138.4572
1.9130657 | 145.5908 | 1.88736 | 155.9967 | 1.88736 | 138.4918
1.9147583 | 145.6021 | 1.88904 | 155.9469 | 1.88904 | 138.4797
1.91646 | 145.5438 | 1.89072 | 155.9967 | 1.89072 | 138.5386
1.9181617 | 145.5309 | 1.8924 | 156.0385 | 1.8924 | 138.5958
1.9198543 | 145.6523 | 1.89408 | 156.1027 | 1.89408 | 138.6773
1.921556 | 145.6993 | 1.89576 | 156.0208 | 1.89576 | 138.6582
1.9232577 | 145.722 | 1.89744 | 156.167 | 1.89744 | 138.7657
1.9249503 | 145.8143 | 1.89912 | 156.2506 | 1.89912 | 138.8437
1.926288 | 145.8839 | 1.9008 | 156.2361 | 1.9008 | 138.8246
1.9279897 | 145.8904 | 1.90248 | 156.2329 | 1.90248 | 138.8281
1.9296823 | 145.9455 | 1.9041 | 156.3389 | 1.9041 | 138.9095
1.931384 | 145.9892 | 1.90578 | 156.3646 | 1.90578 | 138.9737
1.9330857 | 145.9568 | 1.90746 | 156.4112 | 1.90746 | 138.9702
1.9347783 | 145.9601 | 1.90914 | 156.4257 | 1.90914 | 139.0014
1.93648 | 146.0167 | 1.91052 | 156.4433 | 1.91082 | 139.1296
1.9381817 | 146.1155 | 1.9122 | 156.4803 | 1.9125 | 139.1452
1.9398743 | 146.2305 | 1.91388 | 156.5221 | 1.91418 | 139.1296
1.941576 | 146.3342 | 1.91556 | 156.5976 | 1.91586 | 139.2839
1.9432777 | 146.3487 | 1.91724 | 156.612 | 1.91724 | 139.2874
1.9449703 | 146.3568 | 1.91892 | 156.612 | 1.91892 | 139.3411
1.946672 | 146.454 | 1.9206 | 156.6361 | 1.9206 | 139.381
1.9483737 | 146.5156 | 1.92228 | 156.7293 | 1.92228 | 139.4763
1.9500663 | 146.5301 | 1.92396 | 156.8337 | 1.92396 | 139.5006
1.951768 | 146.5091 | 1.92564 | 156.8803 | 1.92564 | 139.5508
1.9534697 | 146.5884 | 1.92732 | 156.9237 | 1.92732 | 139.5144
1.9551623 | 146.6192 | 1.929 | 156.9301 | 1.929 | 139.5075
1.956864 | 146.6208 | 1.93068 | 156.9414 | 1.93068 | 139.5855
1.9585657 | 146.7536 | 1.93236 | 157.0169 | 1.93236 | 139.5266
1.9602583 | 146.888 | 1.93404 | 157.1052 | 1.93404 | 139.6929
1.96196 | 146.9204 | 1.93572 | 157.1534 | 1.93572 | 139.6357
1.9636617 | 146.8475 | 1.9374 | 157.0876 | 1.9374 | 139.7397
1.9653543 | 146.9058 | 1.93908 | 157.1374 | 1.93908 | 139.7519
1.966692 | 146.9674 | 1.94076 | 157.1807 | 1.94076 | 139.8593
1.9683937 | 146.9917 | 1.94244 | 157.2627 | 1.94244 | 139.8784
1.9700863 | 147.0921 | 1.94412 | 157.2932 | 1.94412 | 139.9477
1.971788 | 147.1731 | 1.9458 | 157.2595 | 1.9458 | 139.9564
1.9734897 | 147.1731 | 1.94748 | 157.3237 | 1.94748 | 139.9512
1.9751823 | 147.1763 | 1.94916 | 157.4603 | 1.94916 | 140.0985
1.976884 | 147.2476 | 1.95084 | 157.4362 | 1.95084 | 140.1176
1.9785857 | 147.2702 | 1.95216 | 157.4426 | 1.95252 | 140.076
1.9802783 | 147.2654 | 1.95384 | 157.486 | 1.9542 | 140.1176
1.98198 | 147.3706 | 1.95552 | 157.539 | 1.95588 | 140.1713
1.9836817 | 147.4322 | 1.9572 | 157.4748 | 1.95756 | 140.2268
1.9853743 | 147.4403 | 1.95888 | 157.5856 | 1.95924 | 140.3464
1.987076 | 147.5116 | 1.96056 | 157.5744 | 1.96092 | 140.3429
1.9887777 | 147.565 | 1.96224 | 157.6611 | 1.96224 | 140.2805
1.9904703 | 147.5699 | 1.96392 | 157.7157 | 1.96392 | 140.3776
1.992172 | 147.5763 | 1.9656 | 157.7784 | 1.9656 | 140.4417
1.9938737 | 147.6201 | 1.96728 | 157.833 | 1.96728 | 140.3932
1.9955663 | 147.6929 | 1.96896 | 157.886 | 1.96896 | 140.511
1.997268 | 147.8014 | 1.97064 | 157.8941 | 1.97064 | 140.5734
1.9989697 | 147.7853 | 1.97232 | 157.8828 | 1.97232 | 140.4816
2.0006623 | 147.8338 | 1.974 | 157.9664 | 1.974 | 140.5925
2.002364 | 147.897 | 1.97568 | 157.9969 | 1.97568 | 140.667
2.0040657 | 147.8662 | 1.97736 | 158.0049 | 1.97736 | 140.7017
2.0057583 | 147.9164 | 1.97904 | 158.1222 | 1.97904 | 140.7207
2.00746 | 147.9278 | 1.98072 | 158.1367 | 1.98036 | 140.7623
2.0091617 | 148.0492 | 1.9824 | 158.0403 | 1.98204 | 140.8594
2.010554 | 148.0849 | 1.98408 | 158.1559 | 1.98408 | 140.7987
2.0122557 | 148.1027 | 1.98576 | 158.2234 | 1.9854 | 140.8906
2.0139483 | 148.1172 | 1.98744 | 158.3053 | 1.98708 | 140.9564
2.01565 | 148.2047 | 1.98912 | 158.3487 | 1.98876 | 141.0188
2.0173517 | 148.2128 | 1.9908 | 158.3728 | 1.99044 | 141.0171
2.0190443 | 148.2727 | 1.99248 | 158.3953 | 1.99212 | 141.0067
2.020746 | 148.378 | 1.99416 | 158.4371 | 1.9938 | 141.1072
2.0224477 | 148.5221 | 1.99584 | 158.3985 | 1.99548 | 141.2147
2.0241403 | 148.4784 | 1.99716 | 158.4531 | 1.99716 | 141.1696
2.025842 | 148.5254 | 1.99884 | 158.527 | 1.99884 | 141.1419
2.0275437 | 148.595 | 2.00052 | 158.5527 | 2.00052 | 141.2268
2.0292363 | 148.6225 | 2.0022 | 158.5592 | 2.0022 | 141.284
2.030938 | 148.6193 | 2.00388 | 158.564 | 2.00388 | 141.3083
2.0326397 | 148.6063 | 2.00556 | 158.6025 | 2.00556 | 141.3499
2.0343323 | 148.6841 | 2.00724 | 158.6347 | 2.00724 | 141.4383
2.0359703 | 148.7926 | 2.00892 | 158.6668 | 2.00892 | 141.4972
2.037672 | 148.859 | 2.0106 | 158.7504 | 2.0106 | 141.5093
2.0393737 | 148.9011 | 2.01228 | 158.7745 | 2.01228 | 141.5284
2.0410663 | 148.8282 | 2.01396 | 158.8323 | 2.01396 | 141.5319
2.042768 | 148.8719 | 2.01564 | 158.8708 | 2.01564 | 141.4192
2.0444697 | 148.927 | 2.01732 | 158.8821 | 2.01732 | 141.4885
2.0461623 | 149.0128 | 2.019 | 158.8291 | 2.019 | 141.6168
2.047864 | 149.0809 | 2.02068 | 158.9319 | 2.02068 | 141.6757
2.0495657 | 149.077616 | 2.02236 | 159.0685 | 2.022 | 141.6827
2.0512583 | 149.0825 | 2.02404 | 159.0749 | 2.02368 | 141.6757
2.05296 | 149.1246 | 2.02572 | 159.0138 | 2.02536 | 141.771
2.0543523 | 149.2088 | 2.02704 | 159.1038 | 2.02704 | 141.778
2.056054 | 149.2477 | 2.02872 | 159.1729 | 2.02872 | 141.8404
2.0577557 | 149.3448 | 2.0304 | 159.2837 | 2.0304 | 141.934
2.0594483 | 149.4031 | 2.03208 | 159.2291 | 2.03208 | 141.96
2.06115 | 149.3918 | 2.03376 | 159.1681 | 2.03376 | 141.9444
2.0628517 | 149.3562 | 2.03544 | 159.3335 | 2.03544 | 142.0293
2.0645443 | 149.3821 | 2.03712 | 159.3544 | 2.03712 | 142.0952
2.066246 | 149.4857 | 2.0388 | 159.3833 | 2.0388 | 142.0796
2.0679477 | 149.5829 | 2.04048 | 159.4299 | 2.04048 | 141.9964
2.0696403 | 149.5861 | 2.04216 | 159.4621 | 2.04216 | 142.0605
2.071342 | 149.6023 | 2.04384 | 159.5006 | 2.04384 | 142.239
2.0730437 | 149.7092 | 2.04552 | 159.5231 | 2.04552 | 142.3239
2.0747363 | 149.7789 | 2.0472 | 159.5408 | 2.0472 | 142.3933
2.076438 | 149.7432 | 2.04888 | 159.5665 | 2.04888 | 142.3898
2.0781397 | 149.7789 | 2.05056 | 159.6372 | 2.05056 | 142.4054
2.0798323 | 149.8064 | 2.05224 | 159.6982 | 2.05224 | 142.3551
2.081534 | 149.8858 | 2.05392 | 159.6227 | 2.05392 | 142.3933
2.0832357 | 149.9878 | 2.0556 | 159.6516 | 2.0556 | 142.4054
2.0849283 | 150.0121 | 2.05698 | 159.8235 | 2.05728 | 142.5163
2.08663 | 150.0347 | 2.05866 | 159.8589 | 2.05896 | 142.5718
2.0883317 | 150.1319 | 2.06034 | 159.8637 | 2.06064 | 142.5666
2.0900243 | 150.193464 | 2.06202 | 159.8589 | 2.06232 | 142.5545
4.4557877 | 188.7249 | 2.0637 | 159.9248 | 2.064 | 142.6758
4.4574803 | 188.6455 | 2.06538 | 159.9488 | 2.06538 | 142.7226
4.459182 | 188.5257 | 2.06736 | 160.0179 | 2.06706 | 142.6637
4.4608837 | 188.4236 | 4.40754 | 191.6976 | 4.40718 | 180.7664
4.4625763 | 188.2034 | 4.40922 | 191.7523 | 4.40886 | 180.8167
4.464278 | 187.9556 | 4.4109 | 191.7507 | 4.41054 | 180.8323
4.4659797 | 187.7451 | 4.41258 | 191.8551 | 4.41222 | 180.8514
4.4676723 | 187.4066 | 4.41426 | 191.9338 | 4.4139 | 180.8861
4.469374 | 187.1539 | 4.41558 | 192.0093 | 4.41558 | 180.867
4.4710757 | 187.128 | 4.41726 | 192.0382 | 4.41726 | 180.8393
4.4727683 | 187.0778 | 4.41894 | 192.0334 | 4.41894 | 180.8583
4.47447 | 187.0066 | 4.42062 | 192.1266 | 4.42062 | 180.9432
4.4761717 | 187.0681 | 4.4223 | 192.1844 | 4.4223 | 180.9172
4.4778643 | 187.1248 | 4.42398 | 192.2021 | 4.42398 | 181.0143
4.479566 | 187.2544 | 4.42566 | 192.2519 | 4.42566 | 180.9987
4.4812677 | 187.324 | 4.42734 | 192.3788 | 4.42734 | 180.9484
4.4829603 | 187.3531 | 4.42902 | 192.4495 | 4.42902 | 180.9866
4.484662 | 187.4924 | 4.4307 | 192.4093 | 4.4307 | 180.9484
4.4863637 | 187.6009 | 4.43202 | 192.4174 | 4.43238 | 180.9138
4.4880563 | 187.6479 | 4.4337 | 192.4784 | 4.43406 | 180.8427
4.489758 | 187.7613 | 4.43574 | 192.4848 | 4.43574 | 180.8445
4.4914597 | 187.832528 | 4.43742 | 192.5684 | 4.43742 | 180.9744
4.4931523 | 187.9329 | 4.4391 | 192.6391 | 4.43874 | 181.0438
4.494854 | 187.9475 | 4.44078 | 192.6359 | 4.44042 | 181.0871
4.4965557 | 188.0123 | 4.44246 | 192.6616 | 4.4421 | 181.1287
4.497948 | 188.035 | 4.44414 | 192.7435 | 4.44378 | 181.1218
4.4996497 | 188.0447 | 4.44546 | 192.7178 | 4.44546 | 181.146
4.5013423 | 188.009 | 4.44714 | 192.8287 | 4.44714 | 181.2258
4.503044 | 188.0528 | 4.44882 | 192.9411 | 4.44882 | 181.3003
4.5047457 | 187.9799 | 4.4505 | 192.9443 | 4.4505 | 181.3228
4.5064383 | 187.9475 | 4.45218 | 192.9572 | 4.45218 | 181.3835
4.50814 | 187.9653 | 4.45386 | 193.0359 | 4.45386 | 181.4996
4.5098417 | 187.9038 | 4.45554 | 193.0471 | 4.45554 | 181.562
4.5115343 | 187.8358 | 4.45722 | 193.1451 | 4.45722 | 181.5811
4.513236 | 187.8471 | 4.4589 | 193.2737 | 4.4589 | 181.6244
4.514874 | 187.8115 | 4.46058 | 193.2705 | 4.46058 | 181.77
4.5165757 | 187.7613 | 4.46226 | 193.2447 | 4.46226 | 181.8445
4.5182683 | 187.792 | 4.46394 | 193.3154 | 4.46394 | 181.848
4.51997 | 187.8244 | 4.46562 | 193.4584 | 4.46562 | 181.9104
4.5216717 | 187.7742 | 4.4673 | 193.4986 | 4.4673 | 182.0144
4.5233643 | 187.7775 | 4.46898 | 193.5805 | 4.46898 | 182.0369
4.525066 | 187.8439 | 4.47066 | 193.6143 | 4.47066 | 182.0456
4.5267677 | 187.9815 | 4.47234 | 193.6062 | 4.47234 | 182.127
4.5284603 | 188.0609 | 4.47402 | 193.6384 | 4.47402 | 182.2345
4.530162 | 188.2034 | 4.4757 | 193.6914 | 4.4757 | 182.2917
4.5318637 | 188.3087 | 4.47702 | 193.7701 | 4.47738 | 182.257
4.5335563 | 188.4091 | 4.4787 | 193.8777 | 4.47906 | 182.1686
4.535258 | 188.5289 | 4.48074 | 193.8922 | 4.48074 | 182.3125
4.5369597 | 188.6909 | 4.48242 | 193.9066 | 4.48242 | 182.3957
4.5386523 | 188.7556 | 4.4841 | 194.0786 | 4.48374 | 182.3731
4.540354 | 188.9289 | 4.48542 | 194.0255 | 4.48542 | 182.2726
4.5420557 | 188.9921 | 4.4871 | 194.0464 | 4.4871 | 182.361
4.543448 | 189.0892 | 4.48878 | 194.0818 | 4.48878 | 182.2102
4.5451497 | 189.1897 | 4.49046 | 193.9934 | 4.49046 | 182.0265
4.5468423 | 189.3014 | 4.49214 | 194.0432 | 4.49214 | 181.8324
4.548544 | 189.431 | 4.49382 | 194.0962 | 4.49382 | 181.5863
4.5502457 | 189.486 | 4.4955 | 194.0432 | 4.4955 | 181.3505
4.5519383 | 189.607502 | 4.49718 | 194.0079 | 4.49718 | 181.2188
4.55364 | 189.7808 | 4.49886 | 194.1508 | 4.49886 | 181.1027
4.5553417 | 189.8942 | 4.50054 | 194.1284 | 4.50054 | 180.9987
4.5570343 | 189.9978 | 4.50222 | 194.0834 | 4.50222 | 181.1408
4.558736 | 190.001 | 4.5039 | 194.1332 | 4.5039 | 181.257
4.5604377 | 190.0966 | 4.50558 | 194.1042 | 4.50558 | 181.354
4.5621303 | 190.2261 | 4.50726 | 193.9532 | 4.50726 | 181.5117
4.563832 | 190.2764 | 4.50894 | 193.9677 | 4.50894 | 181.6279
4.5655337 | 190.1889 | 4.51062 | 193.9436 | 4.51062 | 181.6816
4.5672263 | 190.197 | 4.5123 | 193.881 | 4.5123 | 181.7544
4.568928 | 190.1387 | 4.51398 | 193.8424 | 4.51398 | 181.952
4.5706297 | 190.082 | 4.51566 | 193.7894 | 4.51566 | 182.1149
4.5723223 | 190.001 | 4.51704 | 193.738 | 4.51734 | 182.2536
4.574024 | 189.8828 | 4.51872 | 193.6817 | 4.51902 | 182.3229
4.5757257 | 189.5913 | 4.5204 | 193.6303 | 4.5207 | 182.3801
4.5774183 | 189.248 | 4.52208 | 193.5709 | 4.52238 | 182.3974
4.57912 | 188.937 | 4.52376 | 193.5388 | 4.52376 | 182.4078
4.5804577 | 188.6811 | 4.52544 | 193.5661 | 4.52544 | 182.5083
4.5821503 | 188.5322 | 4.52712 | 193.6817 | 4.52712 | 182.5828
4.583852 | 188.5257 | 4.5288 | 193.7106 | 4.5288 | 182.5551
4.5855537 | 188.5143 | 4.53048 | 193.7171 | 4.53048 | 182.5777
4.5872463 | 188.4641 | 4.53216 | 193.7396 | 4.53216 | 182.5309
4.588948 | 188.5937 | 4.53384 | 193.8279 | 4.53384 | 182.5828
4.5906497 | 188.7427 | 4.53552 | 193.8167 | 4.53552 | 182.4425
4.5923423 | 188.7864 | 4.5372 | 193.8954 | 4.5372 | 182.5153
4.594044 | 188.8075 | 4.53882 | 193.95 | 4.53882 | 182.5465
4.5957457 | 189.0747 | 4.5405 | 193.9436 | 4.5405 | 182.621
4.5974383 | 189.1929 | 4.54218 | 193.9902 | 4.54218 | 182.6661
4.59914 | 189.2577 | 4.54386 | 194.0818 | 4.54386 | 182.7094
4.6008417 | 189.363 | 4.54554 | 194.1155 | 4.54554 | 182.7337
4.6025343 | 189.4974 | 4.54722 | 194.0641 | 4.54722 | 182.7337
4.604236 | 189.6043 | 4.5489 | 194.0464 | 4.5489 | 182.7128
4.6059377 | 189.7128 | 4.55058 | 194.1011 | 4.55058 | 182.7856
4.6076303 | 189.7209 | 4.55226 | 194.0866 | 4.55226 | 182.9208
4.609332 | 189.7128 | 4.55394 | 194.1749 | 4.55394 | 182.933
4.6110337 | 189.7824 | 4.55562 | 194.1332 | 4.55562 | 182.9676
4.6127263 | 189.8278 | 4.5573 | 194.1942 | 4.5573 | 182.9867
4.614428 | 189.763 | 4.55898 | 194.1685 | 4.55898 | 182.9798
4.6161297 | 189.7063 | 4.56036 | 194.1508 | 4.56066 | 182.9763
4.6178223 | 189.6593 | 4.56204 | 194.1541 | 4.56234 | 183.1531
4.619524 | 189.5719 | 4.56372 | 194.1476 | 4.56402 | 183.1496
4.6212257 | 189.5427 | 4.5654 | 194.236 | 4.5657 | 183.0335
4.6229183 | 189.5508 | 4.56708 | 194.1685 | 4.56708 | 183.2033
4.62462 | 189.4893 | 4.56876 | 194.1508 | 4.56876 | 183.1583
4.6263217 | 189.51034 | 4.57044 | 194.1332 | 4.57044 | 183.1843
4.6280143 | 189.5362 | 4.57212 | 194.0994 | 4.57212 | 183.1808
4.629352 | 189.5978 | 4.5738 | 194.0577 | 4.5738 | 183.238
4.6310537 | 189.6771 | 4.57548 | 194.0287 | 4.57548 | 183.2345
4.6327463 | 189.6626 | 4.57716 | 193.9645 | 4.57716 | 183.212
4.634448 | 189.6545 | 4.57884 | 193.9115 | 4.57884 | 183.2588
4.6361497 | 189.6545 | 4.58052 | 193.8215 | 4.58052 | 183.3004
4.6378423 | 189.6658 | 4.5822 | 193.6641 | 4.5822 | 183.3195
4.639544 | 189.7484 | 4.58388 | 193.6496 | 4.58388 | 183.3264
4.6412457 | 189.9508 | 4.58556 | 193.595 | 4.58556 | 183.2935
4.6429383 | 190.0658 | 4.58724 | 193.4954 | 4.58724 | 183.3593
4.64464 | 190.095 | 4.58892 | 193.4054 | 4.58892 | 183.3541
4.6463417 | 190.0998 | 4.5906 | 193.4488 | 4.5906 | 183.3351
4.6480343 | 190.1387 | 4.59228 | 193.4423 | 4.59228 | 183.3663
4.649372 | 190.2116 | 4.59396 | 193.3379 | 4.59396 | 183.42
4.6510737 | 190.2537 | 4.59564 | 193.3154 | 4.59564 | 183.4096
4.6531303 | 190.2294 | 4.59732 | 193.3379 | 4.59732 | 183.4581
4.654832 | 190.2229 | 4.599 | 193.2769 | 4.599 | 183.4703
4.6565337 | 190.3087 | 4.60068 | 193.2624 | 4.60068 | 183.5275
4.6582263 | 190.2861 | 4.602 | 193.2881 | 4.60236 | 183.517
4.659564 | 190.2942 | 4.60368 | 193.2383 | 4.60404 | 183.4737
4.6612657 | 190.3087 | 4.60536 | 193.2688 | 4.60572 | 183.4633
4.6629583 | 190.2828 | 4.60704 | 193.2849 | 4.6074 | 183.4772
4.66466 | 190.265012 | 4.60872 | 193.2335 | 4.60872 | 183.5829
4.6663617 | 190.2553 | 4.6104 | 193.219 | 4.6104 | 183.5586
4.6680543 | 190.2407 | 4.61208 | 193.2078 | 4.61208 | 183.4269
4.669756 | 190.15 | 4.61376 | 193.2239 | 4.61376 | 183.5864
4.6714577 | 190.0674 | 4.61544 | 193.2383 | 4.61544 | 183.6522
4.6731503 | 190.1533 | 4.61712 | 193.2383 | 4.61712 | 183.7146
4.674852 | 190.2683 | 4.6188 | 193.2656 | 4.6188 | 183.7978
4.6765537 | 190.244 | 4.62048 | 193.2126 | 4.62048 | 183.9105
4.6782463 | 190.2553 | 4.62216 | 193.1917 | 4.62216 | 183.9261
4.679948 | 190.265012 | 4.62384 | 193.2415 | 4.62384 | 183.888
4.6816497 | 190.2472 | 4.62552 | 193.1757 | 4.62552 | 183.8827
4.6833423 | 190.2877 | 4.6272 | 193.1725 | 4.6272 | 183.9036
4.685044 | 190.3266 | 4.62888 | 193.3026 | 4.62888 | 183.9885
4.6867457 | 190.3007 | 4.63056 | 193.2239 | 4.63056 | 183.9989
4.6884383 | 190.3087 | 4.63224 | 193.219 | 4.63224 | 183.9919
4.69014 | 190.3849 | 4.63392 | 193.3765 | 4.63392 | 183.9729
4.6915323 | 190.359 | 4.6356 | 193.3347 | 4.6356 | 184.0647
4.693234 | 190.3379 | 4.63728 | 193.3765 | 4.63728 | 184.0734
4.6949357 | 190.3298 | 4.63896 | 193.3331 | 4.63896 | 184.1739
4.6966283 | 190.2731 | 4.64064 | 193.3588 | 4.64064 | 184.1583
4.69833 | 190.3266 | 4.64232 | 193.4167 | 4.64232 | 184.1462
4.699968 | 190.3347 | 4.64364 | 193.513 | 4.644 | 184.1618
4.7016697 | 190.359 | 4.64532 | 193.4632 | 4.64568 | 184.1531
4.7033623 | 190.3962 | 4.647 | 193.5773 | 4.64736 | 184.1618
4.705064 | 190.3849 | 4.64868 | 193.5853 | 4.64904 | 184.2121
4.7067657 | 190.2699 | 4.65036 | 193.5628 | 4.65072 | 184.271
4.7084583 | 190.2683 | 4.65204 | 193.5339 | 4.6524 | 184.3386
4.71016 | 190.3347 | 4.65372 | 193.5709 | 4.65372 | 184.4287
4.7118617 | 190.312 | 4.6554 | 193.5998 | 4.6554 | 184.3819
4.7135543 | 190.333 | 4.65708 | 193.5596 | 4.65708 | 184.3698
4.715256 | 190.3411 | 4.65876 | 193.5532 | 4.65876 | 184.3906
4.7169577 | 190.2764 | 4.66044 | 193.5677 | 4.66044 | 184.4287
4.7186503 | 190.2472 | 4.66212 | 193.513 | 4.66212 | 184.3975
4.720352 | 190.1938 | 4.6638 | 193.5677 | 4.6638 | 184.3542
4.7220537 | 190.3379 | 4.66548 | 193.5484 | 4.66548 | 184.3854
4.7237463 | 190.359 | 4.66716 | 193.4664 | 4.66716 | 184.3542
4.725448 | 190.3444 | 4.66884 | 193.5741 | 4.66884 | 184.3195
4.7271497 | 190.3962 | 4.67052 | 193.5885 | 4.67052 | 184.401
4.7288423 | 190.4788 | 4.6722 | 193.5195 | 4.6722 | 184.3351
4.730544 | 190.5031 | 4.67388 | 193.5388 | 4.67388 | 184.3091
4.7319363 | 190.5144 | 4.67556 | 193.5532 | 4.67556 | 184.4062
4.733638 | 190.6051 | 4.67724 | 193.5452 | 4.67724 | 184.4409
4.7353397 | 190.6699 | 4.67892 | 193.6094 | 4.67892 | 184.3473
4.7370323 | 190.7169 | 4.6806 | 193.7058 | 4.6806 | 184.3507
4.738734 | 190.7849 | 4.68228 | 193.693 | 4.68228 | 184.4409
4.7404357 | 190.8027 | 4.68396 | 193.6914 | 4.68396 | 184.524
4.7421283 | 190.7606 | 4.68564 | 193.7283 | 4.68564 | 184.4322
4.74383 | 190.8383 | 4.68696 | 193.7637 | 4.68732 | 184.3195
4.7455317 | 190.9436 | 4.68864 | 193.7749 | 4.689 | 184.4391
4.7472243 | 190.9614 | 4.69032 | 193.7958 | 4.69068 | 184.4738
4.748926 | 190.9792 | 4.692 | 193.9099 | 4.69236 | 184.3698
4.7506277 | 190.9436 | 4.69368 | 193.9565 | 4.69404 | 184.3317
4.7523203 | 190.9808 | 4.69536 | 193.979 | 4.69536 | 184.3559
4.754022 | 191.0165 | 4.69704 | 193.9934 | 4.69704 | 184.4201
4.7557237 | 191.0602 | 4.69872 | 193.9468 | 4.69872 | 184.4391
4.7574163 | 191.1169 | 4.7004 | 194.0528 | 4.7004 | 184.4287
4.759118 | 191.1639 | 4.70208 | 194.1717 | 4.70208 | 184.5743
4.7608197 | 191.2465 | 4.70376 | 194.093 | 4.70376 | 184.6332
4.7625123 | 191.24 | 4.70544 | 194.1396 | 4.70544 | 184.5916
4.764214 | 191.3193 | 4.70712 | 194.1862 | 4.70712 | 184.5743
4.7659157 | 191.3922 | 4.7088 | 194.2247 | 4.7088 | 184.5864
4.7676083 | 191.4375 | 4.71048 | 194.1798 | 4.71048 | 184.5604
4.76931 | 191.5331 | 4.71216 | 194.2071 | 4.71216 | 184.6298
4.7710117 | 191.5801 | 4.71384 | 194.2392 | 4.71384 | 184.6991
4.7727043 | 191.5396 | 4.71552 | 194.1685 | 4.71552 | 184.5552
4.774042 | 191.6011 | 4.7172 | 194.1717 | 4.7172 | 184.602
4.7757437 | 191.7161 | 4.71888 | 194.2247 | 4.71888 | 184.6748
4.7774363 | 191.7712 | 4.72056 | 194.1798 | 4.72056 | 184.7598
4.779138 | 191.8181 | 4.72224 | 194.2585 | 4.72224 | 184.6714
4.7808397 | 191.742 | 4.72392 | 194.244 | 4.72392 | 184.7251
4.7825323 | 191.8035 | 4.7256 | 194.236 | 4.7256 | 184.7442
4.784234 | 191.81 | 4.72728 | 194.3468 | 4.72728 | 184.6523
4.7859357 | 191.9509 | 4.72896 | 194.3292 | 4.72896 | 184.6766
4.7876283 | 191.9655 | 4.73028 | 194.2874 | 4.73064 | 184.6904
4.78933 | 191.9509 | 4.73196 | 194.3838 | 4.73232 | 184.706
4.7910317 | 192.0011 | 4.73364 | 194.4625 | 4.734 | 184.7147
4.7927243 | 192.0044 | 4.73532 | 194.4047 | 4.73568 | 184.6142
4.794426 | 192.0157 | 4.737 | 194.379 | 4.73736 | 184.6558
4.7961277 | 192.1242 | 4.73868 | 194.4432 | 4.73868 | 184.6436
4.7978203 | 192.1177 | 4.74036 | 194.4577 | 4.74036 | 184.6939
4.799522 | 192.1356 | 4.74204 | 194.4481 | 4.74204 | 184.7459
4.8012237 | 192.1777 | 4.74372 | 194.4947 | 4.74372 | 184.8377
4.8029163 | 192.2392 | 4.7454 | 194.5798 | 4.7454 | 184.8811
4.804618 | 192.2505 | 4.74708 | 194.6007 | 4.74708 | 184.8759
4.8063197 | 192.31208 | 4.74876 | 194.6232 | 4.74876 | 184.8915
4.8080123 | 192.3769 | 4.75044 | 194.7083 | 4.75044 | 184.9002
4.809714 | 192.4271 | 4.75212 | 194.6842 | 4.75212 | 184.9539
4.8114157 | 192.5582 | 4.7538 | 194.7661 | 4.7538 | 185.0197
4.8131083 | 192.5712 | 4.75548 | 194.7565 | 4.75548 | 185.0319
4.81481 | 192.6765 | 4.75716 | 194.7549 | 4.75716 | 185.0197
4.8165117 | 192.6765 | 4.75884 | 194.816 | 4.75884 | 185.0267
4.8178403 | 192.6878 | 4.76052 | 194.8047 | 4.76052 | 184.992
4.819542 | 192.8174 | 4.7622 | 194.7164 | 4.7622 | 185.0007
4.8212437 | 192.853 | 4.76388 | 194.6906 | 4.76388 | 184.9504
4.8229363 | 192.8239 | 4.76556 | 194.7742 | 4.76556 | 184.9608
4.824638 | 192.8935 | 4.76724 | 194.7806 | 4.76724 | 184.9799
4.8263397 | 193.0376 | 4.76892 | 194.7838 | 4.76892 | 184.992
4.8280323 | 193.0263 | 4.7706 | 194.7726 | 4.7703 | 185.0145
4.829734 | 193.138 | 4.77228 | 194.8995 | 4.77198 | 185.0267
4.8314357 | 193.0813 | 4.77396 | 194.8979 | 4.77366 | 185.0735
4.8331283 | 193.1737 | 4.77534 | 194.8626 | 4.77534 | 185.0995
4.83483 | 193.2579 | 4.77702 | 194.8352 | 4.77702 | 185.1549
4.8365317 | 193.2352 | 4.7787 | 194.8208 | 4.7787 | 185.2243
4.8382243 | 193.2903 | 4.78038 | 194.8304 | 4.78038 | 185.2121
4.839926 | 193.3761 | 4.78206 | 194.8304 | 4.78206 | 185.2243
4.8416277 | 193.347 | 4.78374 | 194.8674 | 4.78374 | 185.271
4.8433203 | 193.3955 | 4.78542 | 195.0248 | 4.78542 | 185.3161
4.845022 | 193.3874 | 4.7871 | 195.0345 | 4.7871 | 185.4062
4.8467237 | 193.4927 | 4.78878 | 195.0055 | 4.78878 | 185.3699
4.8484163 | 193.5462 | 4.79046 | 195.0071 | 4.79046 | 185.3941
4.850118 | 193.4425 | 4.79214 | 195.0457 | 4.79214 | 185.4201
4.8518197 | 193.5203 | 4.79376 | 195.1132 | 4.79376 | 185.4253
4.8535123 | 193.5899 | 4.79544 | 195.1453 | 4.79544 | 185.5328
4.855214 | 193.6611 | 4.79712 | 195.0569 | 4.79712 | 185.538
4.8569157 | 193.6806 | 4.7988 | 195.1019 | 4.7988 | 185.661
4.8586083 | 193.6401 | 4.80048 | 195.0987 | 4.80048 | 185.5986
4.86031 | 193.7551 | 4.80216 | 195.1324 | 4.80216 | 185.7494
4.8616477 | 193.7777 | 4.80354 | 195.0746 | 4.80384 | 185.7841
4.8633403 | 193.7551 | 4.80522 | 195.1276 | 4.80552 | 185.6454
4.865042 | 193.8782 | 4.8069 | 195.163 | 4.8072 | 185.8084
4.8667437 | 193.9429 | 4.80858 | 195.1919 | 4.80888 | 185.8777
4.8684363 | 193.9284 | 4.81026 | 195.2321 | 4.81056 | 185.9037
4.870138 | 194.0012 | 4.81194 | 195.1951 | 4.81224 | 185.8586
4.8718397 | 194.0109 | 4.81362 | 195.2064 | 4.81392 | 186.0545
4.8735323 | 194.0984 | 4.8153 | 195.2738 | 4.8153 | 186.0198
4.875234 | 194.1049 | 4.81698 | 195.3606 | 4.81728 | 185.9539
4.8769357 | 194.066 | 4.81866 | 195.3783 | 4.81896 | 186.0163
4.8786283 | 194.1049 | 4.82034 | 195.3686 | 4.82034 | 186.1619
4.88033 | 194.1373 | 4.82202 | 195.3284 | 4.82202 | 186.1429
4.8820317 | 194.1308 | 4.8237 | 195.3349 | 4.8237 | 186.1827
4.8837243 | 194.1923 | 4.82538 | 195.4297 | 4.82538 | 186.2711
4.885426 | 194.134 | 4.82706 | 195.3895 | 4.82706 | 186.3249
4.8871277 | 194.1535 | 4.82874 | 195.3317 | 4.82874 | 186.3907
4.8888203 | 194.1535 | 4.83042 | 195.2738 | 4.83042 | 186.46
4.890522 | 194.1842 | 4.8321 | 195.2963 | 4.8321 | 186.5034
4.8922237 | 194.2004 | 4.83378 | 195.2497 | 4.83378 | 186.519
4.8939163 | 194.1842 | 4.83546 | 195.118 | 4.83546 | 186.545
4.895618 | 194.1713 | 4.83714 | 195.1019 | 4.83714 | 186.642
4.8973197 | 194.2004 | 4.83882 | 195.0843 | 4.83882 | 186.6108
4.8990123 | 194.1891 | 4.8405 | 195.0987 | 4.8405 | 186.6871
4.900714 | 194.1065 | 4.84218 | 195.0425 | 4.84218 | 186.824
4.9024157 | 194.1049 | 4.84386 | 194.967 | 4.8435 | 186.85
4.9041083 | 194.17452 | 4.84554 | 194.9413 | 4.84518 | 186.928
4.90581 | 194.1842 | 4.84722 | 194.9734 | 4.84686 | 186.9436
4.9071477 | 194.17452 | 4.8489 | 194.9172 | 4.84854 | 186.9627
4.9088403 | 194.1518 | 4.85058 | 194.8979 | 4.85022 | 187.0164
4.910542 | 194.1891 | 4.85226 | 194.8593 | 4.8519 | 187.1204
4.9122437 | 194.1956 | 4.85394 | 194.7951 | 4.85358 | 187.1741
4.9139363 | 194.1923 | 4.85526 | 194.7806 | 4.85526 | 187.1741
4.915638 | 194.1988 | 4.85694 | 194.7453 | 4.85694 | 187.136
4.9173397 | 194.2069 | 4.85862 | 194.7131 | 4.85862 | 187.2677
4.9190323 | 194.2458 | 4.8603 | 194.6489 | 4.8603 | 187.3492
4.920734 | 194.2539 | 4.86198 | 194.673 | 4.86198 | 187.3648
4.9224357 | 194.3268 | 4.86366 | 194.591 | 4.86366 | 187.3786
4.9241283 | 194.3106 | 4.86534 | 194.3645 | 4.86534 | 187.3994
4.92583 | 194.3008 | 4.86702 | 194.3967 | 4.86702 | 187.3994
4.9275317 | 194.2927 | 4.8687 | 194.3083 | 4.8687 | 187.4445
4.9292243 | 194.3122 | 4.87038 | 194.2392 | 4.87038 | 187.649
4.930926 | 194.2361 | 4.87206 | 194.2007 | 4.87206 | 187.7149
4.9326277 | 194.2604 | 4.87374 | 194.1042 | 4.87374 | 187.6698
4.9343203 | 194.2749 | 4.87542 | 194.1364 | 4.87542 | 187.7166
4.936022 | 194.2944 | 4.87674 | 194.1573 | 4.8771 | 187.6854
4.9377237 | 194.2798 | 4.87842 | 194.2087 | 4.87878 | 187.7738
4.9394163 | 194.2506 | 4.8801 | 194.2649 | 4.88046 | 187.7582
4.946214 | 194.3624 | 4.88178 | 194.3195 | 4.88214 | 187.7166
4.9479157 | 194.3689 | 4.88346 | 194.3581 | 4.88382 | 187.7669
4.949308 | 194.3543 | 4.88514 | 194.477 | 4.88514 | 187.8934
4.9510097 | 194.3478 | 4.88682 | 194.5477 | 4.88682 | 187.8934
4.9527023 | 194.4369 | 4.8885 | 194.5685 | 4.8885 | 187.9055
4.961138 | 194.5098 | 4.89018 | 194.6617 | 4.89018 | 187.9471
4.9628397 | 194.5065 | 4.89186 | 194.7051 | 4.89186 | 188.0407
4.9645323 | 194.5972 | 4.89354 | 194.6794 | 4.89354 | 188.1257
4.966234 | 194.6361 | 4.89522 | 194.7196 | 4.89522 | 188.0043
4.9679357 | 194.6766 | 4.8969 | 194.7517 | 4.8969 | 188.1568
4.9696283 | 194.6215 | 4.89858 | 194.8658 | 4.89858 | 188.136
4.97133 | 194.6393 | 4.90026 | 194.824 | 4.90026 | 188.2262
4.9730317 | 194.6442 | 4.90194 | 194.8127 | 4.90194 | 188.2834
4.9747243 | 194.6264 | 4.90362 | 194.8192 | 4.90362 | 188.2019
4.976426 | 194.6069 | 4.9053 | 194.8481 | 4.9053 | 188.1794
4.9781277 | 194.6571 | 4.90698 | 194.824 | 4.90698 | 188.1759
4.9798203 | 194.615 | 4.90866 | 194.8015 | 4.90866 | 188.1222
4.981522 | 194.5924 | 4.91034 | 194.7597 | 4.91034 | 187.9905
4.9832237 | 194.5745 | 4.91202 | 194.6987 | 4.91202 | 187.909
4.9849163 | 194.4806 | 4.9137 | 194.7308 | 4.9137 | 187.9315
4.986618 | 194.4628 | 4.91538 | 194.7919 | 4.91538 | 187.8397
4.9883197 | 194.4045 | 4.91706 | 194.8626 | 4.91706 | 187.8813
4.9900123 | 194.3187 | 4.91874 | 194.93 | 4.91874 | 187.9055
4.9982023 | 193.9284 | 4.92006 | 194.9814 | 4.92042 | 187.8397
4.999904 | 193.8814 | 4.92174 | 194.9702 | 4.9221 | 187.8015
2.091726 | 150.2113 | 4.92342 | 194.9847 | 4.92378 | 187.8189
2.0934277 | 150.234 | 4.9251 | 195.0987 | 4.92546 | 187.727
2.0951203 | 150.3522 | 4.92678 | 195.1276 | 4.92678 | 187.7651
2.096822 | 150.3408 | 4.92846 | 195.1566 | 4.92846 | 187.8709
2.0981597 | 150.2372 | 4.93014 | 195.1855 | 4.93014 | 188.0008
2.0998523 | 150.3554 | 4.93182 | 195.1887 | 4.93182 | 188.0546
2.101554 | 150.4639 | 4.9335 | 195.2562 | 4.9335 | 188.091
2.1032557 | 150.4218 | 4.93518 | 195.2738 | 4.93518 | 188.2643
2.1049483 | 150.4396 | 4.93686 | 195.3461 | 4.93686 | 188.3423
2.10665 | 150.5141 | 4.93854 | 195.3429 | 4.93854 | 188.4723
2.1083517 | 150.5514 | 4.94022 | 195.3429 | 4.94022 | 188.5572
2.1100443 | 150.5983 | 4.9419 | 195.4072 | 4.9419 | 188.6577
2.111746 | 150.655 | 4.94358 | 195.4457 | 4.94358 | 188.7704
2.1134477 | 150.7133 | 4.94526 | 195.4795 | 4.94526 | 188.8328
2.1151403 | 150.7813 | 2.06874 | 160.0276 | 2.06874 | 142.7209
2.116842 | 150.7927 | 2.07042 | 160.0709 | 2.07042 | 142.7902
2.1185437 | 150.7781 | 2.0721 | 160.1561 | 2.0721 | 142.7954
2.1202363 | 150.8979 | 2.07378 | 160.1818 | 2.07378 | 142.83
2.121938 | 150.9449 | 2.07546 | 160.1818 | 2.07546 | 142.8994
2.1236397 | 150.9692 | 2.07714 | 160.1641 | 2.07714 | 143.012
2.1304283 | 151.1069 | 2.07882 | 160.1288 | 2.07882 | 142.9808
2.13213 | 151.1393 | 2.0805 | 160.2669 | 2.0805 | 143.0259
2.1338317 | 151.1749 | 2.08218 | 160.3682 | 2.08218 | 143.0415
2.1355243 | 151.2105 | 2.08386 | 160.389 | 2.08386 | 143.1351
2.137226 | 151.2397 | 2.08554 | 160.3312 | 2.08554 | 143.1385
2.1389277 | 151.319 | 2.08716 | 160.3923 | 2.08716 | 143.2114
2.1406203 | 151.3563 | 2.08884 | 160.4404 | 2.08884 | 143.1957
2.141958 | 151.3158 | 2.09052 | 160.4469 | 2.09052 | 143.2633
2.1436597 | 151.3951 | 2.0922 | 160.5031 | 2.0922 | 143.3084
2.1453523 | 151.421 | 2.09388 | 160.569 | 2.09388 | 143.3587
2.147054 | 151.4648 | 2.09556 | 160.6397 | 2.09556 | 143.3431
2.1487557 | 151.5441 | 2.09724 | 160.6332 | 2.09724 | 143.4124
2.1504483 | 151.6154 | 2.09892 | 160.63 | 2.09892 | 143.506
2.15215 | 151.6154 | 2.1003 | 160.6654 | 2.1006 | 143.4471
2.1538517 | 151.6478 | 2.10198 | 160.7039 | 2.10228 | 143.5476
2.1555443 | 151.7449 | 2.10366 | 160.712 | 2.10396 | 143.5216
2.157246 | 151.7563 | 2.10534 | 160.765 | 2.10564 | 143.5875
2.1589477 | 151.8421 | 2.10702 | 160.8324 | 2.10732 | 143.5788
2.1606403 | 151.8259 | 2.1087 | 160.8324 | 2.1087 | 143.7105
2.162342 | 151.8583 | 2.11038 | 160.9096 | 2.11038 | 143.7296
2.1640437 | 151.962 | 2.11206 | 160.9417 | 2.11206 | 143.7226
2.1657363 | 152.0235 | 2.11374 | 160.9658 | 2.11374 | 143.7296
2.167438 | 152.017 | 2.11542 | 160.9835 | 2.11542 | 143.8214
2.1691397 | 152.03 | 2.1171 | 161.0622 | 2.1171 | 143.7885
2.1708323 | 152.077 | 2.11878 | 161.1265 | 2.11878 | 143.896
2.172534 | 152.1417 | 2.12046 | 161.0975 | 2.12046 | 143.9584
2.1742357 | 152.1466 | 2.12214 | 161.12 | 2.12214 | 143.9532
2.1759283 | 152.2907 | 2.12382 | 161.263 | 2.12382 | 143.9878
2.17763 | 152.2762 | 2.1255 | 161.2855 | 2.1255 | 144.0589
2.1793317 | 152.2843 | 2.12718 | 161.3337 | 2.12718 | 144.0935
2.1810243 | 152.294 | 2.12886 | 161.3739 | 2.12886 | 144.1733
2.182726 | 152.4025 | 2.13054 | 161.4317 | 2.13054 | 144.1785
2.1844277 | 152.3814 | 2.13222 | 161.4028 | 2.13222 | 144.1594
2.1857563 | 152.3668 | 2.1339 | 161.406 | 2.1339 | 144.2079
2.187458 | 152.4786 | 2.13558 | 161.4494 | 2.13558 | 144.1785
2.1891597 | 152.5677 | 2.13726 | 161.5168 | 2.13726 | 144.1542
2.1908523 | 152.6081 | 2.13894 | 161.5956 | 2.13894 | 144.2582
2.192554 | 152.6049 | 2.14062 | 161.5313 | 2.14062 | 144.3899
2.1942557 | 152.6697 | 2.14194 | 161.5217 | 2.1423 | 144.4783
2.1959483 | 152.7086 | 2.14362 | 161.5956 | 2.14398 | 144.5303
2.19765 | 152.7021 | 2.1453 | 161.6598 | 2.14566 | 144.5563
2.1993517 | 152.7458 | 2.14698 | 161.6647 | 2.14734 | 144.5182
2.2010443 | 152.7733 | 2.14866 | 161.6775 | 2.14902 | 144.5719
2.202746 | 152.864 | 2.15034 | 161.8044 | 2.15034 | 144.6343
2.2041383 | 152.896426 | 2.15202 | 161.8253 | 2.15202 | 144.6984
2.20584 | 152.9256 | 2.1537 | 161.8173 | 2.1537 | 144.6412
2.207842 | 152.987124 | 2.15538 | 161.8896 | 2.15538 | 144.714
2.2095437 | 153.0163 | 2.15706 | 161.9297 | 2.15706 | 144.7834
2.210936 | 153.0373 | 2.15874 | 161.9249 | 2.15874 | 144.7799
2.2126377 | 153.1215 | 2.16042 | 161.9008 | 2.16042 | 144.8423
2.2143303 | 153.1458 | 2.1621 | 162.0181 | 2.1621 | 144.9463
2.216032 | 153.1993 | 2.16378 | 162.0326 | 2.16378 | 144.9238
2.2177337 | 153.2252 | 2.16546 | 162.0647 | 2.16546 | 144.9116
2.2194263 | 153.2479 | 2.16714 | 162.0695 | 2.16714 | 144.8995
2.2210643 | 153.2657 | 2.16882 | 162.1145 | 2.16882 | 144.974
2.222766 | 153.3191 | 2.1705 | 162.1225 | 2.1705 | 145.0503
2.2244677 | 153.358 | 2.17218 | 162.2045 | 2.17218 | 145.0468
2.2261603 | 153.4195 | 2.17386 | 162.3442 | 2.17386 | 145.1404
2.227862 | 153.4811 | 2.17554 | 162.333 | 2.17554 | 145.182
2.2295637 | 153.5216 | 2.17722 | 162.3651 | 2.17722 | 145.1855
2.2312563 | 153.5329 | 2.1789 | 162.2687 | 2.1789 | 145.2409
2.232958 | 153.5458 | 2.18058 | 162.3378 | 2.18058 | 145.3103
2.2346597 | 153.5426 | 2.18226 | 162.3972 | 2.18226 | 145.2981
2.2363523 | 153.5458 | 2.18394 | 162.4342 | 2.18394 | 145.3016
2.238054 | 153.5718 | 2.18526 | 162.5097 | 2.18562 | 145.3831
2.2397557 | 153.6365 | 2.18694 | 162.574 | 2.1873 | 145.4264
2.2414483 | 153.7515 | 2.18862 | 162.5707 | 2.18898 | 145.4143
2.24315 | 153.7855 | 2.1903 | 162.5595 | 2.19066 | 145.4454
2.2448517 | 153.792 | 2.19198 | 162.6029 | 2.19198 | 145.5113
2.246244 | 153.8147 | 2.19366 | 162.6157 | 2.19366 | 145.546
2.2479457 | 153.8714 | 2.19534 | 162.6495 | 2.19534 | 145.5217
2.2496383 | 153.894 | 2.19702 | 162.635 | 2.19702 | 145.6032
2.25134 | 153.9329 | 2.1987 | 162.68 | 2.1987 | 145.591
2.2530417 | 154.0204 | 2.20038 | 162.7234 | 2.20038 | 145.65
2.2547343 | 154.0333 | 2.20206 | 162.8214 | 2.20206 | 145.7037
2.256436 | 154.0851 | 2.20374 | 162.8889 | 2.20374 | 145.78
2.2581377 | 154.1596 | 2.20542 | 162.8985 | 2.20542 | 145.7956
2.2598303 | 154.2358 | 2.2071 | 162.8808 | 2.2071 | 145.877
2.261532 | 154.1823 | 2.20878 | 162.8712 | 2.20878 | 145.8961
2.2632337 | 154.2406 | 2.21046 | 162.9644 | 2.21046 | 145.955
2.2649263 | 154.2941 | 2.21214 | 163.0286 | 2.21214 | 145.9273
2.266628 | 154.2941 | 2.21382 | 163.0206 | 2.21382 | 145.9741
2.2683297 | 154.3767 | 2.2155 | 163.035 | 2.2155 | 145.981
2.2700223 | 154.4058 | 2.21718 | 163.1459 | 2.21718 | 145.981
2.271724 | 154.4852 | 2.21886 | 163.1571 | 2.21886 | 146.1093
2.2734257 | 154.4787 | 2.22054 | 163.1041 | 2.22054 | 146.1855
2.2751183 | 154.4916 | 2.22222 | 163.2246 | 2.22222 | 146.1907
2.27682 | 154.5208 | 2.2239 | 163.268 | 2.2239 | 146.2011
2.2785217 | 154.6001 | 2.22522 | 163.2792 | 2.22558 | 146.2601
2.2802143 | 154.669784 | 2.2269 | 163.3146 | 2.22726 | 146.2826
2.281916 | 154.6876 | 2.22858 | 163.3724 | 2.22894 | 146.2705
2.2836177 | 154.6147 | 2.23026 | 163.3788 | 2.23062 | 146.3207
2.2853103 | 154.7313 | 2.23194 | 163.419 | 2.2323 | 146.371
2.287012 | 154.741 | 2.23362 | 163.3756 | 2.23398 | 146.4386
2.2887137 | 154.7767 | 2.2353 | 163.4688 | 2.2353 | 146.4524
2.2900423 | 154.8577 | 2.23698 | 163.5331 | 2.23698 | 146.4524
2.291744 | 154.8431 | 2.23866 | 163.4608 | 2.23866 | 146.442
2.2934457 | 154.8706 | 2.24034 | 163.554 | 2.24034 | 146.5148
2.2951383 | 154.9224 | 2.24202 | 163.6343 | 2.24202 | 146.5998
2.29684 | 155.0115 | 2.2437 | 163.6648 | 2.2437 | 146.5616
2.2985417 | 155.12 | 2.24538 | 163.6664 | 2.24538 | 146.5218
2.3002343 | 155.0909 | 2.24706 | 163.6793 | 2.24706 | 146.6275
2.301936 | 155.1087 | 2.24874 | 163.7227 | 2.24874 | 146.7506
2.3036377 | 155.1961 | 2.25042 | 163.7869 | 2.25042 | 146.728
2.3053303 | 155.2399 | 2.2521 | 163.7307 | 2.2521 | 146.709
2.307032 | 155.2642 | 2.25378 | 163.7805 | 2.25378 | 146.7887
2.3087337 | 155.2075 | 2.25546 | 163.8512 | 2.25546 | 146.8286
2.3104263 | 155.2577 | 2.25714 | 163.901 | 2.25714 | 146.9429
2.312128 | 155.3014 | 2.25882 | 163.9588 | 2.25882 | 146.9117
2.3138297 | 155.3289 | 2.2605 | 163.962 | 2.2605 | 146.9967
2.3155223 | 155.3775 | 2.26218 | 164.0343 | 2.26218 | 147.0781
2.317224 | 155.4407 | 2.26386 | 164.06 | 2.26386 | 147.0487
2.3189257 | 155.4601 | 2.26554 | 164.0841 | 2.26554 | 147.0331
2.3206183 | 155.5638 | 2.26722 | 164.0729 | 2.26722 | 147.0972
2.32232 | 155.6302 | 2.2689 | 164.0697 | 2.2689 | 147.1787
2.3240217 | 155.6221 | 2.27022 | 164.1066 | 2.27058 | 147.1717
2.3257143 | 155.648 | 2.2719 | 164.142 | 2.27226 | 147.1683
2.327416 | 155.6577 | 2.27358 | 164.1661 | 2.27394 | 147.2636
2.3291177 | 155.6868 | 2.27526 | 164.2384 | 2.27562 | 147.3329
2.3304463 | 155.8099 | 2.27694 | 164.2753 | 2.27694 | 147.2636
2.332148 | 155.7889 | 2.27862 | 164.2737 | 2.27862 | 147.3225
2.3338497 | 155.8277 | 2.2803 | 164.3074 | 2.2803 | 147.3606
2.3355423 | 155.8277 | 2.28198 | 164.2914 | 2.28198 | 147.4646
2.337244 | 155.8488 | 2.28366 | 164.3781 | 2.28366 | 147.43
2.3389457 | 155.8828 | 2.28534 | 164.4328 | 2.28534 | 147.4837
2.3406383 | 155.9864 | 2.28702 | 164.4793 | 2.28702 | 147.5114
2.34234 | 156.0415 | 2.2887 | 164.4681 | 2.2887 | 147.5184
2.3440417 | 156.0188 | 2.29038 | 164.5115 | 2.29038 | 147.534
2.3457343 | 156.0593 | 2.29206 | 164.55 | 2.29206 | 147.6622
2.347436 | 156.1484 | 2.29374 | 164.6432 | 2.29374 | 147.7229
2.3491377 | 156.1954 | 2.29542 | 164.6046 | 2.29542 | 147.6588
2.3508303 | 156.2423 | 2.2971 | 164.7075 | 2.2971 | 147.6934
2.352532 | 156.2601 | 2.29878 | 164.6834 | 2.29878 | 147.7558
2.3542337 | 156.218 | 2.30046 | 164.7749 | 2.30046 | 147.8442
2.3559263 | 156.3039 | 2.30214 | 164.7541 | 2.30214 | 147.8442
2.357628 | 156.3557 | 2.30382 | 164.8392 | 2.30382 | 147.8979
2.3593297 | 156.441526 | 2.3055 | 164.8938 | 2.3055 | 147.9101
2.3610223 | 156.4237 | 2.30718 | 164.8537 | 2.30718 | 147.9794
2.362724 | 156.4529 | 2.30886 | 164.8794 | 2.30886 | 147.9898
2.3644257 | 156.4626 | 2.31054 | 164.9083 | 2.31054 | 148.0869
2.3661183 | 156.5096 | 2.31192 | 164.9902 | 2.31222 | 147.9985
2.36782 | 156.5387 | 2.3136 | 165.0015 | 2.3139 | 147.995
2.3695217 | 156.5128 | 2.31528 | 165.0866 | 2.31558 | 148.0869
2.3712143 | 156.6002 | 2.31696 | 165.1412 | 2.31726 | 148.2186
2.372916 | 156.7023 | 2.31864 | 165.0979 | 2.31894 | 148.2411
2.3742537 | 156.6877 | 2.32032 | 165.1766 | 2.32062 | 148.2307
2.3759463 | 156.7007 | 2.322 | 165.191 | 2.322 | 148.2567
2.377648 | 156.7525 | 2.32368 | 165.2055 | 2.32368 | 148.2376
2.3793497 | 156.7849 | 2.32536 | 165.2409 | 2.32536 | 148.3
2.3810423 | 156.8675 | 2.32704 | 165.2553 | 2.32704 | 148.385
2.382744 | 156.8383 | 2.32872 | 165.2151 | 2.32872 | 148.3572
2.3844457 | 156.8675 | 2.3304 | 165.2874 | 2.3304 | 148.3607
2.3861383 | 156.8999 | 2.33208 | 165.2409 | 2.33208 | 148.4508
2.38784 | 156.9582 | 2.33376 | 165.2665 | 2.33376 | 148.5011
2.3895417 | 157.065 | 2.33544 | 165.3308 | 2.33544 | 148.6311
2.3912343 | 157.065 | 2.33712 | 165.4706 | 2.33712 | 148.5271
2.392936 | 157.1233 | 2.3388 | 165.477 | 2.3388 | 148.6207
2.3946377 | 157.159 | 2.34048 | 165.4529 | 2.34048 | 148.6311
2.3963303 | 157.2464 | 2.3421 | 165.4802 | 2.3421 | 148.7715
2.398032 | 157.2821 | 2.34378 | 165.567 | 2.34378 | 148.7281
2.3997337 | 157.2934 | 2.34546 | 165.5284 | 2.34546 | 148.7403
2.4014263 | 157.2351 | 2.34714 | 165.5445 | 2.34714 | 148.7784
2.403128 | 157.2821 | 2.34882 | 165.5991 | 2.34882 | 148.8408
2.4048297 | 157.3873 | 2.3505 | 165.6023 | 2.3505 | 148.8356
2.4065223 | 157.4019 | 2.35218 | 165.6489 | 2.35218 | 148.8547
2.408224 | 157.3873 | 2.35386 | 165.6859 | 2.35386 | 148.9327
2.4099257 | 157.4699 | 2.35554 | 165.7035 | 2.35554 | 148.9136
2.4116183 | 157.4294 | 2.35692 | 165.763 | 2.35722 | 148.9361
2.41332 | 157.4521 | 2.3586 | 165.7646 | 2.3589 | 149.0263
2.4150217 | 157.5817 | 2.36028 | 165.8417 | 2.36058 | 149.0055
2.4167143 | 157.5898 | 2.36196 | 165.8995 | 2.36196 | 149.0609
2.418052 | 157.6286 | 2.36364 | 165.9397 | 2.36364 | 149.1718
2.4197537 | 157.6545 | 2.36532 | 165.9815 | 2.36532 | 149.1684
2.4214463 | 157.7193 | 2.367 | 165.9493 | 2.367 | 149.1926
2.423148 | 157.7873 | 2.36868 | 165.9204 | 2.36868 | 149.2724
2.4248497 | 157.8197 | 2.37036 | 165.9509 | 2.37036 | 149.281
2.4265423 | 157.8019 | 2.37204 | 166.0329 | 2.37204 | 149.2689
2.428244 | 157.8197 | 2.37372 | 166.0361 | 2.37372 | 149.3434
2.4299457 | 157.8991 | 2.3754 | 166.1293 | 2.3754 | 149.3417
2.4316383 | 157.904 | 2.37708 | 166.1646 | 2.37708 | 149.3538
2.43334 | 157.8894 | 2.37876 | 166.2048 | 2.37876 | 149.5237
2.4350417 | 158.0076 | 2.38044 | 166.2642 | 2.38044 | 149.5271
2.4367343 | 158.0432 | 2.38212 | 166.2578 | 2.38212 | 149.5046
2.438436 | 158.0303 | 2.3838 | 166.298 | 2.3838 | 149.548
2.4401377 | 158.1226 | 2.38548 | 166.298 | 2.38548 | 149.6051
2.4418303 | 158.1226 | 2.38716 | 166.3542 | 2.38716 | 149.5635
2.443532 | 158.1566 | 2.38884 | 166.359 | 2.38884 | 149.593
2.4452337 | 158.1841 | 2.39016 | 166.3895 | 2.39052 | 149.7022
2.4469263 | 158.2635 | 2.39184 | 166.4056 | 2.3922 | 149.7906
2.448628 | 158.3428 | 2.39352 | 166.494 | 2.39388 | 149.7317
2.4503297 | 158.3153 | 2.3952 | 166.5582 | 2.39556 | 149.749
2.4520223 | 158.3105 | 2.39724 | 166.4763 | 2.39688 | 149.8478
2.453724 | 158.3185 | 2.39856 | 166.5807 | 2.39856 | 149.8946
2.4554257 | 158.3979 | 2.40024 | 166.6402 | 2.40024 | 149.9327
2.4571183 | 158.4659 | 2.40192 | 166.6305 | 2.40192 | 149.976
2.45882 | 158.5777 | 2.4036 | 166.6096 | 2.4036 | 149.9795
2.4605217 | 158.5712 | 2.40528 | 166.6916 | 2.40528 | 149.9414
2.461914 | 158.5016 | 2.40696 | 166.698 | 2.40696 | 150.0021
2.4636157 | 158.4951 | 2.40864 | 166.6739 | 2.40864 | 150.1078
2.4653083 | 158.5501 | 2.41032 | 166.7735 | 2.41032 | 150.087
2.46701 | 158.5858 | 2.412 | 166.8281 | 2.412 | 150.0956
2.4687117 | 158.7267 | 2.41368 | 166.8233 | 2.41368 | 150.2378
2.4704043 | 158.6894 | 2.41536 | 166.8378 | 2.41536 | 150.269
2.472106 | 158.6538 | 2.41704 | 166.8699 | 2.41704 | 150.2152
2.4738077 | 158.6765 | 2.41872 | 166.9197 | 2.41872 | 150.184
2.4755003 | 158.806 | 2.4204 | 166.9631 | 2.4204 | 150.1684
2.477202 | 158.9129 | 2.42208 | 166.9856 | 2.42208 | 150.2308
2.47884 | 158.9421 | 2.42376 | 166.9888 | 2.42376 | 150.2776
2.4805417 | 158.8676 | 2.42544 | 167.0852 | 2.42508 | 150.3036
2.4822343 | 158.9502 | 2.42712 | 167.1896 | 2.42676 | 150.3591
2.483936 | 158.9502 | 2.4288 | 167.1896 | 2.42844 | 150.4284
2.4856377 | 159.0506 | 2.43048 | 167.2394 | 2.43012 | 150.3539
2.4873303 | 159.1267 | 2.43216 | 167.2635 | 2.4318 | 150.3937
2.489032 | 159.0651 | 2.43348 | 167.2041 | 2.43348 | 150.4977
2.4907337 | 159.1348 | 2.43552 | 167.2362 | 2.43516 | 150.5896
2.4924263 | 159.1882 | 2.4372 | 167.2956 | 2.43684 | 150.5133
2.494128 | 159.1996 | 2.43852 | 167.2571 | 2.43852 | 150.5081
2.4958297 | 159.2498 | 2.4402 | 167.3647 | 2.4402 | 150.4752
2.4975223 | 159.3826 | 2.44188 | 167.4033 | 2.44188 | 150.6329
2.499224 | 159.3939 | 2.44356 | 167.4001 | 2.44356 | 150.652
2.5009257 | 159.4231 | 2.44524 | 167.4724 | 2.44524 | 150.5428
2.5026183 | 159.4587 | 2.44692 | 167.4322 | 2.44692 | 150.6295
2.50432 | 159.4554 | 2.4486 | 167.4643 | 2.4486 | 150.6641
2.5057123 | 159.4231 | 2.45028 | 167.4113 | 2.45028 | 150.7179
2.507414 | 159.419814 | 2.45196 | 167.5013 | 2.45196 | 150.8219
2.5091157 | 159.5413 | 2.45364 | 167.5977 | 2.45364 | 150.8877
2.5108083 | 159.5494 | 2.45532 | 167.5575 | 2.45532 | 150.8981
2.51251 | 159.5996 | 2.457 | 167.5543 | 2.457 | 150.8946
2.5142117 | 159.7194 | 2.45868 | 167.6716 | 2.45868 | 150.9692
2.5159043 | 159.701604 | 2.46 | 167.6475 | 2.46036 | 151.0073
2.517606 | 159.6854 | 2.46168 | 167.7439 | 2.46204 | 151.0489
2.5193077 | 159.747 | 2.46336 | 167.7053 | 2.46372 | 151.0142
2.5210003 | 159.781 | 2.46504 | 167.7696 | 2.4654 | 151.0298
2.522702 | 159.8231 | 2.46708 | 167.8146 | 2.46708 | 151.0801
2.5244037 | 159.8992 | 2.4684 | 167.784 | 2.46876 | 151.2361
2.5260963 | 159.9348 | 2.47008 | 167.8146 | 2.47008 | 151.2049
2.527798 | 159.9753 | 2.47176 | 167.8515 | 2.47176 | 151.2205
2.5294997 | 159.9348 | 2.47344 | 167.8017 | 2.47344 | 151.3626
2.5311923 | 159.9721 | 2.47512 | 167.8306 | 2.47512 | 151.3869
2.532894 | 159.985 | 2.4768 | 167.8756 | 2.4768 | 151.3124
2.5345957 | 160.0287 | 2.47848 | 167.9704 | 2.47848 | 151.4701
2.5362883 | 160.163174 | 2.48016 | 168.0587 | 2.48016 | 151.5706
2.53799 | 160.0935 | 2.48184 | 168.1407 | 2.48184 | 151.4631
2.5396917 | 160.0871 | 2.48352 | 168.123 | 2.48352 | 151.5099
2.5413843 | 160.113 | 2.4852 | 168.131 | 2.4852 | 151.5914
2.543086 | 160.2053 | 2.48688 | 168.131 | 2.48688 | 151.5949
2.5447877 | 160.2279 | 2.48856 | 168.2017 | 2.48856 | 151.6451
2.5464803 | 160.296 | 2.49024 | 168.2242 | 2.49024 | 151.7266
2.548182 | 160.296 | 2.49192 | 168.1664 | 2.49192 | 151.8341
2.5495197 | 160.3332 | 2.4936 | 168.2676 | 2.4936 | 151.7751
2.5512123 | 160.351034 | 2.49528 | 168.2772 | 2.49528 | 151.841
2.552914 | 160.3721 | 2.49696 | 168.3158 | 2.49696 | 151.9467
2.5546157 | 160.4595 | 2.49864 | 168.2676 | 2.49864 | 151.9727
2.5563083 | 160.5049 | 2.50002 | 168.3094 | 2.50032 | 151.9467
2.55801 | 160.4336 | 2.5017 | 168.3528 | 2.502 | 151.9536
2.5597117 | 160.5195 | 2.50338 | 168.3672 | 2.50368 | 151.9415
2.5614043 | 160.6166 | 2.50506 | 168.4379 | 2.50536 | 152.0039
2.563106 | 160.581 | 2.50674 | 168.4234 | 2.50704 | 151.9814
2.5648077 | 160.5421 | 2.50842 | 168.4572 | 2.50872 | 152.0611
2.5665003 | 160.6037 | 2.5101 | 168.4957 | 2.5101 | 152.0923
2.568202 | 160.6976 | 2.51178 | 168.5745 | 2.51178 | 152.1166
2.5699037 | 160.725138 | 2.51346 | 168.621 | 2.51346 | 152.1131
2.5715963 | 160.8013 | 2.51514 | 168.6612 | 2.51514 | 152.2206
2.573298 | 160.8984 | 2.51682 | 168.6098 | 2.51682 | 152.2431
2.5749997 | 160.8628 | 2.5185 | 168.6757 | 2.5185 | 152.2708
2.5766923 | 160.8984 | 2.52018 | 168.7078 | 2.52018 | 152.302
2.57803 | 160.9243 | 2.52186 | 168.6821 | 2.52186 | 152.3471
2.5797317 | 161.0426 | 2.52354 | 168.7223 | 2.52354 | 152.3679
2.5814243 | 161.003696 | 2.52516 | 168.8187 | 2.52516 | 152.3592
2.583126 | 160.9567 | 2.52684 | 168.8604 | 2.52684 | 152.4597
2.5848277 | 160.9891 | 2.52852 | 168.9392 | 2.52852 | 152.5603
2.5865203 | 161.0798 | 2.5302 | 168.9295 | 2.5302 | 152.5759
2.588222 | 161.1543 | 2.53188 | 168.8749 | 2.53188 | 152.6019
2.5899237 | 161.13 | 2.53356 | 168.8283 | 2.53356 | 152.6227
2.5916163 | 161.1446 | 2.53524 | 168.8893 | 2.53524 | 152.6071
2.593318 | 161.191556 | 2.53692 | 168.9616 | 2.53692 | 152.6331
2.5950197 | 161.2353 | 2.5386 | 169.0179 | 2.5386 | 152.6608
2.5967123 | 161.3244 | 2.54028 | 169.0403 | 2.54028 | 152.7266
2.598414 | 161.3389 | 2.54196 | 169.0902 | 2.54196 | 152.7613
2.6001157 | 161.3616 | 2.54364 | 169.0644 | 2.54364 | 152.7232
2.6018083 | 161.3001 | 2.54502 | 169.209 | 2.54532 | 152.7041
2.60351 | 161.3713 | 2.5467 | 169.1898 | 2.547 | 152.7336
2.6052117 | 161.4264 | 2.54838 | 169.1801 | 2.54868 | 152.7648
2.6069043 | 161.441 | 2.55006 | 169.2219 | 2.55036 | 152.8653
2.608606 | 161.577 | 2.55174 | 169.2878 | 2.55174 | 152.9416
2.6103077 | 161.5916 | 2.55342 | 169.2862 | 2.55342 | 152.8844
2.6120003 | 161.5705 | 2.5551 | 169.3199 | 2.5551 | 152.8081
2.613702 | 161.6029 | 2.55678 | 169.3697 | 2.55678 | 152.815
2.6154037 | 161.5624 | 2.55846 | 169.344 | 2.55846 | 152.8965
2.6170963 | 161.5446 | 2.56014 | 169.3906 | 2.56014 | 152.9572
2.618798 | 161.6385 | 2.56182 | 169.4484 | 2.56182 | 152.9121
2.6204997 | 161.6968 | 2.5635 | 169.4581 | 2.5635 | 153.0161
2.6221923 | 161.7843 | 2.56518 | 169.4484 | 2.56518 | 153.1045
2.623894 | 161.8669 | 2.56686 | 169.5095 | 2.56686 | 153.0317
2.6255957 | 161.8701 | 2.56854 | 169.5191 | 2.56854 | 153.1669
2.6272883 | 161.8734 | 2.57022 | 169.6026 | 2.57022 | 153.2778
2.62899 | 161.8993 | 2.5719 | 169.6669 | 2.5719 | 153.2449
2.6306917 | 161.938148 | 2.57358 | 169.699 | 2.57358 | 153.1929
2.6323843 | 161.9462 | 2.57526 | 169.7247 | 2.57526 | 153.2622
2.633722 | 161.9495 | 2.57694 | 169.6846 | 2.57694 | 153.2206
2.6354237 | 162.0062 | 2.57862 | 169.728 | 2.57862 | 153.2899
2.6371163 | 162.1001 | 2.5803 | 169.7055 | 2.5803 | 153.3437
2.638818 | 162.1908 | 2.58198 | 169.7665 | 2.58198 | 153.3974
2.6405197 | 162.2345 | 2.58366 | 169.728 | 2.58366 | 153.4529
2.6422123 | 162.2556 | 2.58498 | 169.7778 | 2.58534 | 153.4789
2.643914 | 162.2199 | 2.58666 | 169.9063 | 2.58702 | 153.4633
2.6456157 | 162.275 | 2.58834 | 169.8806 | 2.5887 | 153.6002
2.6473083 | 162.213474 | 2.59002 | 169.8163 | 2.59038 | 153.5153
2.64901 | 162.3366 | 2.5917 | 169.8308 | 2.59206 | 153.5187
2.6507117 | 162.3722 | 2.59338 | 169.9497 | 2.59374 | 153.5187
2.6524043 | 162.2734 | 2.59506 | 169.895 | 2.59506 | 153.6383
2.654106 | 162.3689 | 2.59674 | 170.0284 | 2.59674 | 153.6487
2.6554983 | 162.39 | 2.59842 | 170.0396 | 2.59842 | 153.6002
2.6572 | 162.4434 | 2.6001 | 170.0493 | 2.6001 | 153.6504
2.6589017 | 162.526 | 2.60178 | 170.1039 | 2.60178 | 153.6539
2.6605943 | 162.5746 | 2.60346 | 170.1537 | 2.60346 | 153.6383
2.662296 | 162.5924 | 2.60514 | 170.1184 | 2.60514 | 153.7458
2.663934 | 162.5341 | 2.60682 | 170.1601 | 2.60682 | 153.7579
2.6656357 | 162.589194 | 2.6085 | 170.1858 | 2.6085 | 153.7683
2.6673283 | 162.6394 | 2.61018 | 170.2565 | 2.61018 | 153.881
2.66903 | 162.7107 | 2.61186 | 170.2854 | 2.61186 | 153.9434
2.6707317 | 162.7609 | 2.61354 | 170.2854 | 2.61354 | 153.9694
2.6724243 | 162.6961 | 2.61522 | 170.2967 | 2.61522 | 154.0439
2.674126 | 162.7285 | 2.6169 | 170.3899 | 2.6169 | 154.0092
2.6758277 | 162.7657 | 2.61858 | 170.4156 | 2.61858 | 153.9208
2.6775203 | 162.8337 | 2.62026 | 170.3722 | 2.62026 | 154.0318
2.679222 | 162.892 | 2.62194 | 170.3642 | 2.62194 | 154.1063
2.6809237 | 162.9811 | 2.62362 | 170.4573 | 2.62362 | 154.1288
2.6826163 | 162.9714 | 2.6253 | 170.5007 | 2.6253 | 154.1201
2.684318 | 163.0362 | 2.62698 | 170.5328 | 2.62698 | 154.0907
2.6860197 | 163.075 | 2.62866 | 170.6164 | 2.62866 | 154.1513
2.6877123 | 163.169 | 2.62998 | 170.5827 | 2.63034 | 154.2796
2.689414 | 163.101 | 2.63166 | 170.5039 | 2.63202 | 154.3801
2.6911157 | 163.0605 | 2.63334 | 170.573 | 2.6337 | 154.3333
2.6928083 | 163.1512 | 2.63502 | 170.679 | 2.63538 | 154.3091
2.6942097 | 163.169 | 2.6367 | 170.6437 | 2.63706 | 154.3437
2.6959023 | 163.2661 | 2.63838 | 170.626 | 2.63838 | 154.4599
2.697604 | 163.2629 | 2.64006 | 170.679 | 2.64006 | 154.3368
2.6993057 | 163.2807 | 2.64174 | 170.7417 | 2.64174 | 154.4027
2.7009983 | 163.2921 | 2.64342 | 170.7272 | 2.64342 | 154.4408
2.7027 | 163.3212 | 2.6451 | 170.8092 | 2.6451 | 154.4339
2.7044017 | 163.3536 | 2.64678 | 170.8991 | 2.64678 | 154.491
2.7060943 | 163.3795 | 2.64846 | 170.8975 | 2.64846 | 154.5344
2.707796 | 163.3779 | 2.65014 | 170.8558 | 2.65014 | 154.5846
2.7094977 | 163.4653 | 2.65182 | 170.912 | 2.65182 | 154.6453
2.7111903 | 163.520414 | 2.6535 | 170.9056 | 2.6535 | 154.6418
2.712892 | 163.5334 | 2.65518 | 170.9168 | 2.65518 | 154.6384
2.7145937 | 163.4653 | 2.65686 | 171.01 | 2.65686 | 154.7198
2.7162863 | 163.5091 | 2.65854 | 171.0662 | 2.65854 | 154.7389
2.717988 | 163.6419 | 2.66022 | 171.0598 | 2.66022 | 154.7164
2.7196897 | 163.6241 | 2.6619 | 171.0855 | 2.6619 | 154.732
2.7213823 | 163.6467 | 2.66358 | 171.145 | 2.66358 | 154.8082
2.723084 | 163.718 | 2.66526 | 171.0855 | 2.66526 | 154.7701
2.7247857 | 163.6937 | 2.66694 | 171.153 | 2.66694 | 154.7146
2.7264783 | 163.7504 | 2.66862 | 171.1819 | 2.66862 | 154.758
2.72818 | 163.7293 | 2.6703 | 171.2237 | 2.6703 | 154.7961
2.7298817 | 163.7585 | 2.67162 | 171.2847 | 2.67198 | 154.8117
2.7315743 | 163.8799 | 2.6733 | 171.2462 | 2.67366 | 154.8498
2.733276 | 163.9123 | 2.67498 | 171.296 | 2.67534 | 154.8273
2.7349777 | 163.9026 | 2.67666 | 171.3779 | 2.67702 | 154.8932
2.7366703 | 163.8767 | 2.67834 | 171.4132 | 2.6787 | 154.9937
2.7383083 | 163.8832 | 2.68002 | 171.4454 | 2.68038 | 155.0283
2.74001 | 163.9301 | 2.6817 | 171.4534 | 2.6817 | 155.0283
2.7414023 | 163.9674 | 2.68338 | 171.4823 | 2.68338 | 155.0786
2.743104 | 164.0468 | 2.68506 | 171.4968 | 2.68506 | 155.1479
2.7448057 | 164.1261 | 2.68674 | 171.4936 | 2.68674 | 155.1219
2.7464983 | 164.1974 | 2.68842 | 171.5032 | 2.68842 | 155.1705
2.7482 | 164.2087 | 2.6901 | 171.4566 | 2.6901 | 155.2797
2.7499017 | 164.2411 | 2.69178 | 171.5996 | 2.69178 | 155.3178
2.7515943 | 164.2524 | 2.69346 | 171.5932 | 2.69346 | 155.4027
2.753296 | 164.2881 | 2.69514 | 171.5144 | 2.69514 | 155.4235
2.7549977 | 164.2816 | 2.69682 | 171.6044 | 2.69682 | 155.446
2.7566903 | 164.3561 | 2.6985 | 171.6365 | 2.6985 | 155.5223
2.758392 | 164.3901 | 2.70018 | 171.6574 | 2.70018 | 155.531
2.7600937 | 164.4614 | 2.70186 | 171.7586 | 2.70186 | 155.5067
2.7617863 | 164.5083 | 2.70354 | 171.8004 | 2.70354 | 155.6038
2.763488 | 164.543948 | 2.70522 | 171.7972 | 2.70522 | 155.6627
2.7651897 | 164.5472 | 2.7069 | 171.7763 | 2.7069 | 155.7771
2.7668823 | 164.5585 | 2.70858 | 171.7795 | 2.70858 | 155.817
2.768584 | 164.5941 | 2.71026 | 171.7892 | 2.71026 | 155.8118
2.7702857 | 164.5909 | 2.71194 | 171.8085 | 2.71194 | 155.8325
2.7719783 | 164.6249 | 2.71362 | 171.9402 | 2.71362 | 156.0596
2.77368 | 164.7253 | 2.7153 | 171.8727 | 2.7153 | 156.1636
2.7753817 | 164.6848 | 2.71662 | 171.9081 | 2.71698 | 156.1133
2.7770743 | 164.7674 | 2.7183 | 171.9932 | 2.71866 | 156.1376
2.778776 | 164.7253 | 2.71998 | 171.9691 | 2.72034 | 156.1723
2.7804777 | 164.731808 | 2.72166 | 171.9225 | 2.72166 | 156.1255
2.7818063 | 164.7496 | 2.72334 | 171.99 | 2.72334 | 156.1792
2.783508 | 164.8759 | 2.72502 | 172.1298 | 2.72502 | 156.2797
2.7852097 | 164.8403 | 2.7267 | 172.1346 | 2.7267 | 156.3542
2.7869023 | 164.8727 | 2.72838 | 172.1185 | 2.72838 | 156.4374
2.788604 | 164.9229 | 2.73006 | 172.194 | 2.73006 | 156.4738
2.7903057 | 165.0039 | 2.73174 | 172.2551 | 2.73174 | 156.3889
2.7919983 | 164.9893 | 2.73342 | 172.3097 | 2.73342 | 156.4686
2.7937 | 165.0039 | 2.7351 | 172.2904 | 2.7351 | 156.4704
2.7954017 | 164.9958 | 2.73678 | 172.3226 | 2.73678 | 156.531
2.7970943 | 165.1464 | 2.73846 | 172.3691 | 2.73846 | 156.5969
2.798796 | 165.1658 | 2.74014 | 172.3338 | 2.74014 | 156.6437
2.8004977 | 165.1837 | 2.74182 | 172.3659 | 2.74182 | 156.6541
2.8021903 | 165.1804 | 2.7435 | 172.4157 | 2.7435 | 156.7165
2.803892 | 165.2662 | 2.74518 | 172.4318 | 2.74518 | 156.817
2.8055937 | 165.2517 | 2.74686 | 172.5732 | 2.74686 | 156.8551
2.8072863 | 165.3456 | 2.74854 | 172.5603 | 2.74854 | 156.7789
2.808988 | 165.3424 | 2.75022 | 172.5635 | 2.75022 | 156.8395
2.8106897 | 165.3602 | 2.7519 | 172.5732 | 2.7519 | 156.9089
2.8123823 | 165.331 | 2.75358 | 172.5234 | 2.75358 | 156.8517
2.814084 | 165.3748 | 2.75526 | 172.5603 | 2.75526 | 156.9297
2.8157857 | 165.4072 | 2.75694 | 172.5844 | 2.75694 | 156.9591
2.8174783 | 165.4622 | 2.75832 | 172.6198 | 2.75862 | 156.9089
2.81918 | 165.5011 | 2.76 | 172.6487 | 2.7603 | 156.9366
2.8208817 | 165.548 | 2.76168 | 172.6487 | 2.76198 | 156.9782
2.8225743 | 165.5092 | 2.76336 | 172.6744 | 2.76336 | 157.0631
2.824276 | 165.5659 | 2.76504 | 172.7306 | 2.76504 | 157.0597
2.8256137 | 165.5983 | 2.76672 | 172.7595 | 2.76672 | 157.0839
2.8273063 | 165.6566 | 2.7684 | 172.7306 | 2.7684 | 157.1307
2.829008 | 165.6533 | 2.77008 | 172.811 | 2.77008 | 157.1446
2.8307097 | 165.6776 | 2.77176 | 172.8174 | 2.77176 | 157.2001
2.8324023 | 165.71 | 2.77344 | 172.8463 | 2.77344 | 157.2642
2.834104 | 165.7926 | 2.77512 | 172.8704 | 2.77512 | 157.2798
2.8358057 | 165.7974 | 2.7768 | 172.8816 | 2.7768 | 157.2191
2.8374983 | 165.8865 | 2.77848 | 172.8399 | 2.77848 | 157.2105
2.8392 | 165.9448 | 2.78016 | 172.8752 | 2.78016 | 157.2988
2.8409017 | 165.9335 | 2.78178 | 172.9973 | 2.78178 | 157.3075
2.8425943 | 165.9448 | 2.78346 | 173.0792 | 2.78346 | 157.3144
2.844296 | 165.9594 | 2.78514 | 173.1146 | 2.78514 | 157.408
2.8459977 | 165.9707 | 2.78682 | 173.1114 | 2.78652 | 157.3924
2.8476903 | 166.0323 | 2.7885 | 173.0792 | 2.7882 | 157.4392
2.849392 | 166.0452 | 2.79018 | 173.1403 | 2.78988 | 157.5363
2.8510937 | 166.0388 | 2.79186 | 173.1901 | 2.79186 | 157.5207
2.8527863 | 166.1213 | 2.79354 | 173.1837 | 2.79354 | 157.5623
2.854488 | 166.1716 | 2.79522 | 173.1756 | 2.79492 | 157.6368
2.8561897 | 166.1537 | 2.7969 | 173.2013 | 2.7966 | 157.6715
2.8578823 | 166.1505 | 2.79858 | 173.2656 | 2.79828 | 157.6403
2.859584 | 166.2768 | 2.80026 | 173.2929 | 2.79996 | 157.7633
2.8612857 | 166.259 | 2.80164 | 173.3186 | 2.80164 | 157.7478
2.8629783 | 166.2833 | 2.80332 | 173.3411 | 2.80332 | 157.7356
2.86468 | 166.3675 | 2.805 | 173.2624 | 2.805 | 157.6749
2.8663817 | 166.3416 | 2.80668 | 173.362 | 2.80668 | 157.7374
2.8677103 | 166.2946 | 2.80836 | 173.3443 | 2.80836 | 157.72
2.869412 | 166.4145 | 2.81004 | 173.4182 | 2.81004 | 157.701
2.8711137 | 166.4793 | 2.81172 | 173.4439 | 2.81172 | 157.6871
2.8728063 | 166.4436 | 2.8134 | 173.4696 | 2.8134 | 157.6698
2.874508 | 166.5829 | 2.81508 | 173.4439 | 2.81508 | 157.6126
2.8762097 | 166.5262 | 2.81676 | 173.497 | 2.81676 | 157.5346
2.8779023 | 166.5586 | 2.81844 | 173.4809 | 2.81844 | 157.4583
2.879604 | 166.6526 | 2.82012 | 173.4729 | 2.82012 | 157.3508
2.8813057 | 166.6914 | 2.8218 | 173.5805 | 2.8218 | 157.311
2.8829983 | 166.659 | 2.82348 | 173.5339 | 2.82348 | 157.0441
2.8847 | 166.6995 | 2.82516 | 173.5484 | 2.82516 | 156.8985
2.8864017 | 166.7465 | 2.82684 | 173.6656 | 2.82684 | 156.8083
2.8880943 | 166.74 | 2.82852 | 173.7411 | 2.82816 | 156.6662
2.889796 | 166.7643 | 2.8302 | 173.7347 | 2.82984 | 156.6593
2.8914977 | 166.782108 | 2.83188 | 173.7235 | 2.83152 | 156.6853
2.8931903 | 166.8032 | 2.8332 | 173.7701 | 2.8332 | 156.7702
2.894892 | 166.9019 | 2.83488 | 173.8134 | 2.83488 | 156.817
2.8965937 | 166.8987 | 2.83656 | 173.8102 | 2.83656 | 156.9054
2.8982863 | 166.872806 | 2.83824 | 173.8343 | 2.8386 | 157.0094
2.899988 | 166.9732 | 2.83992 | 173.8777 | 2.83992 | 157.1377
2.9016897 | 167.0137 | 2.8416 | 173.9163 | 2.8416 | 157.2919
2.9033823 | 167.0283 | 2.84328 | 173.8777 | 2.84328 | 157.3352
2.905084 | 166.991 | 2.84496 | 173.9195 | 2.84496 | 157.4392
2.9067857 | 167.0671 | 2.84664 | 173.9339 | 2.84664 | 157.5519
2.9084783 | 167.1433 | 2.84832 | 174.0127 | 2.84832 | 157.5276
2.91018 | 167.1611 | 2.85 | 174.0239 | 2.85 | 157.6316
2.9118817 | 167.2307 | 2.85168 | 174.0737 | 2.85168 | 157.7668
2.913274 | 167.2161 | 2.85336 | 174.0849 | 2.85336 | 157.8795
2.9149757 | 167.1692 | 2.85504 | 174.138 | 2.85504 | 157.9921
2.9166683 | 167.2113 | 2.85672 | 174.1572 | 2.85672 | 157.9523
2.91837 | 167.302 | 2.8584 | 174.1669 | 2.8584 | 157.98
2.9200717 | 167.3052 | 2.86008 | 174.1717 | 2.86008 | 158.0077
2.9217643 | 167.3603 | 2.86176 | 174.2135 | 2.86176 | 158.1152
2.9234023 | 167.4251 | 2.86344 | 174.2311 | 2.86344 | 158.1689
2.925104 | 167.3878 | 2.86476 | 174.2183 | 2.86512 | 158.1966
2.9268057 | 167.3846 | 2.86644 | 174.297 | 2.8668 | 158.1273
2.9284983 | 167.4218 | 2.86848 | 174.3243 | 2.86848 | 158.0909
2.9302 | 167.522236 | 2.87016 | 174.3821 | 2.8698 | 158.1412
2.9319017 | 167.5692 | 2.87184 | 174.3998 | 2.87148 | 158.1724
2.9335943 | 167.6275 | 2.87352 | 174.3741 | 2.87316 | 158.1689
2.935296 | 167.655 | 2.8752 | 174.4577 | 2.87484 | 158.2729
2.9369977 | 167.6599 | 2.87688 | 174.4673 | 2.87652 | 158.292
2.9386903 | 167.6874 | 2.8782 | 174.4834 | 2.8782 | 158.3128
2.940392 | 167.7133 | 2.88024 | 174.5011 | 2.87988 | 158.3041
2.9420937 | 167.736 | 2.88192 | 174.4834 | 2.88156 | 158.3734
2.9437863 | 167.8251 | 2.88324 | 174.5685 | 2.88324 | 158.3665
2.945488 | 167.8218 | 2.88492 | 174.5798 | 2.88492 | 158.4012
2.9471897 | 167.7635 | 2.8866 | 174.5621 | 2.8866 | 158.4046
2.9488823 | 167.783 | 2.88828 | 174.6392 | 2.88828 | 158.3821
2.950584 | 167.8299 | 2.88996 | 174.5717 | 2.88996 | 158.3232
2.9522857 | 167.8429 | 2.89164 | 174.5042 | 2.89164 | 158.389
2.953678 | 167.9158 | 2.89332 | 174.5974 | 2.89332 | 158.5658
2.9553797 | 167.9449 | 2.895 | 174.6681 | 2.895 | 158.5936
2.9570723 | 167.9741 | 2.89668 | 174.6617 | 2.89668 | 158.5485
2.958774 | 168.0356 | 2.89836 | 174.734 | 2.89836 | 158.5519
2.9604757 | 167.987 | 2.90004 | 174.7934 | 2.90004 | 158.6507
2.9621683 | 168.0567 | 2.90172 | 174.787 | 2.90172 | 158.7721
2.96387 | 168.0712 | 2.9034 | 174.8914 | 2.9034 | 158.7183
2.9655717 | 168.0178 | 2.90472 | 174.8866 | 2.90508 | 158.7634
2.9672643 | 168.1393 | 2.9064 | 174.9734 | 2.90676 | 158.8691
2.968966 | 168.1943 | 2.90808 | 175.0023 | 2.90844 | 158.9142
2.9706677 | 168.0891 | 2.90976 | 174.9364 | 2.91012 | 158.9957
2.9723603 | 168.1036 | 2.91144 | 174.9043 | 2.9118 | 159.1343
2.974062 | 168.2186 | 2.91312 | 175.0023 | 2.91312 | 159.1464
2.9757637 | 168.2154 | 2.9148 | 175.0906 | 2.9148 | 159.2036
2.9774563 | 168.2883 | 2.91648 | 175.1131 | 2.91648 | 159.2886
2.979158 | 168.3741 | 2.91816 | 175.126 | 2.91816 | 159.3631
2.9808597 | 168.413 | 2.91984 | 175.163 | 2.91984 | 159.4671
2.9825523 | 168.3919 | 2.92152 | 175.1838 | 2.92152 | 159.5173
2.984254 | 168.3773 | 2.9232 | 175.1421 | 2.9232 | 159.4827
2.9859557 | 168.4745 | 2.92488 | 175.1565 | 2.92488 | 159.6335
2.9876483 | 168.5182 | 2.92656 | 175.2272 | 2.92656 | 159.6907
2.98935 | 168.4923 | 2.92824 | 175.2272 | 2.92824 | 159.7912
2.9910517 | 168.4891 | 2.92992 | 175.2272 | 2.92992 | 159.864
2.9927443 | 168.4923 | 2.9316 | 175.2031 | 2.9316 | 159.8189
2.994446 | 168.4923 | 2.93328 | 175.2015 | 2.93328 | 159.968
2.9961477 | 168.5215 | 2.93496 | 175.2818 | 2.93496 | 160.0581
2.9977857 | 168.6348 | 2.93664 | 175.3991 | 2.93664 | 160.1118
2.999178 | 168.6948 | 2.93832 | 175.314 | 2.93832 | 160.1361
3.0008797 | 168.685 | 2.94 | 175.3348 | 2.94 | 160.1621
3.0025723 | 168.745 | 2.94168 | 175.3204 | 2.94168 | 160.2158
3.004274 | 168.7644 | 2.94336 | 175.3236 | 2.94336 | 160.1846
3.0059757 | 168.7741 | 2.94504 | 175.3959 | 2.94504 | 160.1309
3.0076683 | 168.8146 | 2.94642 | 175.4055 | 2.94672 | 160.1153
3.00937 | 168.8357 | 2.9481 | 175.428 | 2.9484 | 160.0425
3.0110717 | 168.8794 | 2.94978 | 175.4248 | 2.95008 | 160.0304
3.0127643 | 168.9377 | 2.95146 | 175.4714 | 2.95176 | 159.8796
3.014466 | 168.9668 | 2.95314 | 175.518 | 2.95344 | 159.7531
3.0161677 | 169.0446 | 2.95482 | 175.51 | 2.95482 | 159.7097
3.0178603 | 169.0284 | 2.9565 | 175.481 | 2.9565 | 159.6647
3.019198 | 169.0462 | 2.95818 | 175.6031 | 2.95818 | 159.6681
3.0208997 | 169.1239 | 2.95986 | 175.5533 | 2.95986 | 159.7565
3.0229563 | 169.110966 | 2.96154 | 175.6674 | 2.96154 | 159.7635
3.024658 | 169.0931 | 2.96322 | 175.624 | 2.96322 | 159.8536
3.0263597 | 169.1677 | 2.96484 | 175.6417 | 2.96484 | 159.9299
3.0276883 | 169.2049 | 2.96652 | 175.7108 | 2.96652 | 160.0009
3.02939 | 169.1498 | 2.9682 | 175.7574 | 2.9682 | 160.039
3.0310917 | 169.247 | 2.96988 | 175.8538 | 2.96988 | 160.0841
3.0327843 | 169.3199 | 2.97156 | 175.804 | 2.97156 | 160.2124
3.034486 | 169.294 | 2.97324 | 175.8473 | 2.97324 | 160.3441
3.0361877 | 169.328 | 2.97492 | 175.8361 | 2.97492 | 160.3909
3.0378803 | 169.3992 | 2.9766 | 175.9004 | 2.9766 | 160.4568
3.039582 | 169.4867 | 2.97828 | 175.8618 | 2.97828 | 160.4706
3.0412837 | 169.4397 | 2.97996 | 175.8297 | 2.97996 | 160.4949
3.0429763 | 169.5013 | 2.98164 | 175.918 | 2.98164 | 160.5989
3.044678 | 169.4996 | 2.98332 | 175.9325 | 2.98332 | 160.6769
3.0463797 | 169.4899 | 2.985 | 175.971 | 2.985 | 160.7497
3.0480723 | 169.4705 | 2.98668 | 176.0401 | 2.98668 | 160.6959
3.049774 | 169.5078 | 2.98836 | 175.9871 | 2.98836 | 160.6873
3.0514757 | 169.5693 | 2.99004 | 175.9823 | 2.99004 | 160.7947
3.0531683 | 169.5579 | 2.99142 | 176.0048 | 2.99172 | 160.8502
3.05487 | 169.579 | 2.9931 | 176.0112 | 2.9934 | 160.8346
3.0565717 | 169.6195 | 2.99478 | 176.0964 | 2.99508 | 160.7878
3.0582643 | 169.6729 | 2.99646 | 176.0658 | 2.99676 | 160.8346
3.059966 | 169.6908 | 2.99814 | 176.1253 | 2.99814 | 160.9542
3.0613037 | 169.728 | 2.99982 | 176.1365 | 2.99982 | 160.9958
3.0629963 | 169.7312 | 3.0015 | 176.1044 | 3.0015 | 161.0703
3.064698 | 169.7393 | 3.00318 | 176.1397 | 3.00318 | 161.1743
3.0663997 | 169.7895 | 3.00486 | 176.2217 | 3.00486 | 161.1587
3.0680923 | 169.8074 | 3.00654 | 176.3341 | 3.00654 | 161.1327
3.069794 | 169.8867 | 3.00822 | 176.2731 | 3.00822 | 161.2246
3.0714957 | 169.9304 | 3.0099 | 176.3229 | 3.0099 | 161.287
3.0731883 | 169.9304 | 3.01158 | 176.3807 | 3.01158 | 161.2367
3.07489 | 169.9661 | 3.01326 | 176.3952 | 3.01326 | 161.3944
3.0765917 | 169.9256 | 3.01494 | 176.3775 | 3.01494 | 161.4204
3.0782843 | 169.9628 | 3.01662 | 176.3614 | 3.01662 | 161.4828
3.079986 | 170.0632 | 3.0183 | 176.347 | 3.0183 | 161.4724
3.0816877 | 170.0017 | 3.01998 | 176.4594 | 3.01998 | 161.5019
3.0833803 | 170.0892 | 3.02166 | 176.5446 | 3.02166 | 161.5521
3.085082 | 170.1863 | 3.02334 | 176.5092 | 3.02334 | 161.5331
3.0867837 | 170.1572 | 3.02502 | 176.5301 | 3.02502 | 161.5989
3.0884763 | 170.1361 | 3.0267 | 176.5349 | 3.0267 | 161.6527
3.090178 | 170.1653 | 3.02838 | 176.559 | 3.02838 | 161.6267
3.0918797 | 170.2867 | 3.03006 | 176.5382 | 3.03006 | 161.7462
3.0935723 | 170.2689 | 3.03138 | 176.5333 | 3.03174 | 161.7341
3.095274 | 170.3224 | 3.03306 | 176.5767 | 3.03342 | 161.7237
3.0969757 | 170.2916 | 3.03474 | 176.6281 | 3.0351 | 161.7064
3.0986683 | 170.29 | 3.03642 | 176.649 | 3.03672 | 161.7307
3.10037 | 170.319128 | 3.0381 | 176.6876 | 3.0384 | 161.6995
3.1020717 | 170.3386 | 3.03978 | 176.7165 | 3.04008 | 161.722
3.1037643 | 170.3855 | 3.04146 | 176.7069 | 3.04146 | 161.7411
3.1051657 | 170.4568 | 3.04314 | 176.8065 | 3.04314 | 161.6527
3.1068583 | 170.5297 | 3.04482 | 176.8 | 3.04482 | 161.5556
3.1084963 | 170.5183 | 3.0465 | 176.8595 | 3.0465 | 161.5036
3.110198 | 170.5297 | 3.04818 | 176.8563 | 3.04818 | 161.4533
3.1118997 | 170.5766 | 3.04986 | 176.9494 | 3.04986 | 161.4377
3.1135923 | 170.6123 | 3.05154 | 177.0249 | 3.05154 | 161.436
3.115294 | 170.6365 | 3.05322 | 176.9751 | 3.05322 | 161.4169
3.1169957 | 170.6333 | 3.0549 | 177.0314 | 3.0549 | 161.4204
3.1186883 | 170.6657 | 3.05658 | 177.0025 | 3.05658 | 161.4447
3.12039 | 170.7418 | 3.05826 | 176.9896 | 3.05826 | 161.4863
3.1220917 | 170.7483 | 3.05994 | 177.0169 | 3.05994 | 161.5365
3.1237843 | 170.7742 | 3.06162 | 177.0105 | 3.06162 | 161.5799
3.125486 | 170.8001 | 3.0633 | 177.0507 | 3.0633 | 161.6613
3.1271877 | 170.8277 | 3.06498 | 177.139 | 3.06498 | 161.7532
3.1288803 | 170.8212 | 3.06666 | 177.0956 | 3.06666 | 161.8
3.130582 | 170.9183 | 3.06834 | 177.139 | 3.06834 | 161.8312
3.1322837 | 170.9621 | 3.07002 | 177.0426 | 3.07002 | 161.9005
3.1339763 | 170.9443 | 3.0717 | 177.0924 | 3.0717 | 161.9629
3.135678 | 170.9847 | 3.07338 | 177.2001 | 3.07338 | 162.027
3.1373797 | 171.056 | 3.0747 | 177.1888 | 3.07506 | 162.0392
3.1390723 | 171.0269 | 3.07638 | 177.1856 | 3.07674 | 162.1588
3.140774 | 171.1111 | 3.07806 | 177.1888 | 3.07842 | 162.2714
3.1424757 | 171.1143 | 3.07974 | 177.2402 | 3.0801 | 162.3286
3.1441683 | 171.0965 | 3.08142 | 177.2788 | 3.08178 | 162.2991
3.1455697 | 171.1499 | 3.0831 | 177.3575 | 3.0831 | 162.3321
3.1472623 | 171.1645 | 3.08478 | 177.3639 | 3.08478 | 162.4031
3.148964 | 171.1904 | 3.08646 | 177.3977 | 3.08646 | 162.4447
3.1506657 | 171.3232 | 3.08814 | 177.3639 | 3.08814 | 162.4447
3.1523583 | 171.2827 | 3.08982 | 177.4732 | 3.08982 | 162.5262
3.15406 | 171.2941 | 3.0915 | 177.4298 | 3.0915 | 162.4413
3.1557617 | 171.3167 | 3.09318 | 177.4105 | 3.09318 | 162.4257
3.1574543 | 171.32 | 3.09486 | 177.5053 | 3.09486 | 162.5227
3.159156 | 171.3475 | 3.09654 | 177.5471 | 3.09654 | 162.599
3.1608577 | 171.3945 | 3.09822 | 177.5872 | 3.09822 | 162.5886
3.1625503 | 171.4852 | 3.0999 | 177.5985 | 3.0999 | 162.6545
3.164252 | 171.4819 | 3.10158 | 177.6226 | 3.10158 | 162.6025
3.1659537 | 171.4997 | 3.10326 | 177.629 | 3.10326 | 162.6926
3.1676463 | 171.5532 | 3.10494 | 177.6113 | 3.10494 | 162.6527
3.169348 | 171.5726 | 3.10662 | 177.7158 | 3.10662 | 162.6233
3.1710497 | 171.6147 | 3.1083 | 177.727 | 3.1083 | 162.7307
3.1727423 | 171.5856 | 3.10998 | 177.7688 | 3.10998 | 162.7775
3.174444 | 171.6406 | 3.11166 | 177.8443 | 3.11166 | 162.7186
3.1761457 | 171.7119 | 3.11334 | 177.7881 | 3.11334 | 162.7896
3.1778383 | 171.7119 | 3.11502 | 177.7399 | 3.11502 | 162.7706
3.17954 | 171.716766 | 3.1167 | 177.7832 | 3.1167 | 162.7498
3.1812417 | 171.7459 | 3.11802 | 177.7865 | 3.11838 | 162.6857
3.1828797 | 171.8253 | 3.1197 | 177.8331 | 3.12006 | 162.6804
3.1845723 | 171.899778 | 3.12138 | 177.8764 | 3.12174 | 162.6337
3.186274 | 171.822 | 3.12306 | 177.9086 | 3.12342 | 162.573
3.1876663 | 171.7605 | 3.12474 | 177.8523 | 3.1251 | 162.4759
3.189368 | 171.7994 | 3.12642 | 177.9808 | 3.12678 | 162.4378
3.1910697 | 171.869 | 3.1281 | 177.9519 | 3.1281 | 162.2974
3.1927623 | 171.9338 | 3.12978 | 178.0049 | 3.12978 | 162.1934
3.194464 | 171.8933 | 3.13146 | 178.0692 | 3.13146 | 162.0634
3.1961657 | 171.9338 | 3.13314 | 178.0242 | 3.13314 | 162.0166
3.1978583 | 172.005 | 3.13482 | 178.021 | 3.13482 | 162.1276
3.19956 | 172.0115 | 3.1365 | 178.0515 | 3.1365 | 162.164
3.2012617 | 172.0633 | 3.13818 | 178.1383 | 3.13818 | 162.1934
3.2029543 | 172.1346 | 3.13986 | 178.1094 | 3.13986 | 162.2905
3.204656 | 172.0407 | 3.14154 | 178.1303 | 3.14154 | 162.4638
3.2063577 | 172.1054 | 3.14322 | 178.1945 | 3.14322 | 162.5539
3.2080503 | 172.1524 | 3.1449 | 178.2556 | 3.1449 | 162.9127
3.209752 | 172.1135 | 3.14658 | 178.2491 | 3.14658 | 162.9404
3.2114537 | 172.181568 | 3.14826 | 178.3134 | 3.14826 | 162.9734
3.2131463 | 172.2577 | 3.14994 | 178.3214 | 3.14994 | 163.1709
3.214848 | 172.269 | 3.15162 | 178.3359 | 3.15162 | 163.3304
3.2165497 | 172.2642 | 3.1533 | 178.3664 | 3.1533 | 163.4691
3.2182423 | 172.2787 | 3.15498 | 178.3455 | 3.15498 | 163.5852
3.219944 | 172.2868 | 3.15666 | 178.3745 | 3.15666 | 163.6701
3.2216457 | 172.3905 | 3.15834 | 178.4467 | 3.15834 | 163.7966
3.2233383 | 172.3484 | 3.16002 | 178.4644 | 3.16002 | 163.866
3.22504 | 172.3775 | 3.1617 | 178.4676 | 3.1617 | 164.0168
3.2267417 | 172.4245 | 3.16302 | 178.4933 | 3.16338 | 164.0791
3.2284343 | 172.3808 | 3.1647 | 178.5994 | 3.1647 | 164.0826
3.230136 | 172.4099 | 3.16638 | 178.5608 | 3.16638 | 164.2611
3.2318377 | 172.4714 | 3.16806 | 178.5753 | 3.16806 | 164.3062
3.2331663 | 172.5038 | 3.16974 | 178.5464 | 3.16974 | 164.3651
3.234868 | 172.5314 | 3.17142 | 178.5608 | 3.17142 | 164.3149
3.2365697 | 172.5136 | 3.1731 | 178.6749 | 3.1731 | 164.2993
3.2382623 | 172.546 | 3.17478 | 178.6042 | 3.17478 | 164.3963
3.239964 | 172.6123 | 3.17646 | 178.6138 | 3.17646 | 164.3911
3.2416657 | 172.6739 | 3.17814 | 178.7472 | 3.17814 | 164.3079
3.2433583 | 172.647986 | 3.17982 | 178.7568 | 3.17982 | 164.3565
3.24506 | 172.6901 | 3.1815 | 178.7536 | 3.1815 | 164.2802
3.2467617 | 172.7127 | 3.18318 | 178.7857 | 3.18318 | 164.2143
3.2484543 | 172.7743 | 3.18486 | 178.8114 | 3.18486 | 164.1103
3.250156 | 172.7808 | 3.18654 | 178.8869 | 3.18654 | 164.0358
3.2518577 | 172.8245 | 3.18822 | 178.8757 | 3.18822 | 163.9596
3.2535503 | 172.933 | 3.1899 | 178.8227 | 3.1899 | 163.8694
3.255252 | 172.8472 | 3.19158 | 178.8612 | 3.19158 | 163.6389
3.2569537 | 172.933 | 3.19326 | 178.9448 | 3.19326 | 163.476
3.2586463 | 172.9589 | 3.19464 | 179.0508 | 3.19494 | 163.5419
3.260348 | 172.9865 | 3.19662 | 178.9753 | 3.19662 | 163.58
3.2620497 | 172.9913 | 3.1983 | 178.9865 | 3.1983 | 163.6389
3.2637423 | 173.023706 | 3.19968 | 179.0556 | 3.19998 | 163.7152
3.265444 | 173.0059 | 3.20136 | 179.0621 | 3.20166 | 163.7672
3.2671457 | 173.0367 | 3.20304 | 179.0589 | 3.20334 | 163.8816
3.2688383 | 173.0885 | 3.20472 | 178.9721 | 3.20472 | 164.0046
3.27054 | 173.0529 | 3.2064 | 179.001 | 3.2064 | 164.0098
3.2722417 | 173.0982 | 3.20808 | 179.0589 | 3.20808 | 164.1415
3.2739343 | 173.1095 | 3.20976 | 179.0267 | 3.20976 | 164.2923
3.275636 | 173.1921 | 3.21144 | 179.0878 | 3.21144 | 164.4379
3.2769737 | 173.1776 | 3.21312 | 179.152 | 3.21312 | 164.5073
3.2786663 | 173.1792 | 3.2148 | 179.1231 | 3.2148 | 164.4882
3.280368 | 173.2618 | 3.21648 | 179.1295 | 3.21648 | 164.6268
3.2820697 | 173.2504 | 3.21816 | 179.1954 | 3.21816 | 164.7551
3.2837623 | 173.2326 | 3.21978 | 179.242 | 3.21978 | 164.7863
3.285464 | 173.2893 | 3.22146 | 179.2307 | 3.22146 | 164.84
3.2871657 | 173.3768 | 3.22314 | 179.2629 | 3.22314 | 164.9492
3.2888583 | 173.3703 | 3.22482 | 179.2741 | 3.22482 | 164.9873
3.29056 | 173.3622 | 3.2265 | 179.2902 | 3.2265 | 164.9752
3.2922617 | 173.4853 | 3.22818 | 179.2516 | 3.22818 | 165.1329
3.2939543 | 173.4448 | 3.22986 | 179.2918 | 3.22986 | 165.1676
3.295656 | 173.4383 | 3.23154 | 179.3769 | 3.23124 | 165.2369
3.2973577 | 173.5031 | 3.23322 | 179.3705 | 3.23292 | 165.2023
3.2990503 | 173.5743 | 3.2349 | 179.4846 | 3.2346 | 165.2144
3.300752 | 173.6051 | 3.23658 | 179.4557 | 3.23628 | 165.2421
3.3024537 | 173.579206 | 3.23826 | 179.4701 | 3.23796 | 165.3219
3.3041463 | 173.6229 | 3.23994 | 179.4123 | 3.23964 | 165.3392
3.305848 | 173.7023 | 3.24132 | 179.3914 | 3.24132 | 165.3687
3.3075497 | 173.7671 | 3.243 | 179.4348 | 3.243 | 165.431
3.3092423 | 173.7298 | 3.24468 | 179.4267 | 3.24468 | 165.49
3.310944 | 173.7055 | 3.24636 | 179.4814 | 3.24636 | 165.5576
3.3126457 | 173.7784 | 3.24804 | 179.4782 | 3.24804 | 165.5697
3.3143383 | 173.7962 | 3.24972 | 179.4846 | 3.24972 | 165.6078
3.31604 | 173.814 | 3.2514 | 179.4926 | 3.2514 | 165.6009
3.3177417 | 173.8416 | 3.25308 | 179.5569 | 3.25308 | 165.6252
3.3190703 | 173.8901 | 3.25476 | 179.5312 | 3.25476 | 165.7742
3.320772 | 173.9144 | 3.25644 | 179.5408 | 3.25644 | 165.7864
3.3224737 | 173.9371 | 3.25812 | 179.5376 | 3.25812 | 165.795
3.3241663 | 173.9582 | 3.2598 | 179.6131 | 3.2598 | 165.7898
3.325868 | 173.9727 | 3.26148 | 179.6019 | 3.26148 | 165.8522
3.3275697 | 173.9841 | 3.26316 | 179.642 | 3.26316 | 165.7292
3.3292623 | 174.0148 | 3.26484 | 179.634 | 3.26484 | 165.5229
3.330964 | 174.0877 | 3.26616 | 179.6035 | 3.26652 | 164.6962
3.3326657 | 174.0877 | 3.26784 | 179.6886 | 3.2682 | 163.4292
3.3343583 | 174.1136 | 3.26952 | 179.8027 | 3.26988 | 162.9092
3.33606 | 174.1169 | 3.2712 | 179.7995 | 3.27156 | 162.9058
3.3377617 | 174.1638 | 3.27288 | 179.7882 | 3.27324 | 163.0167
3.3394543 | 174.2319 | 3.27456 | 179.7995 | 3.27456 | 163.2143
3.341156 | 174.2108 | 3.27624 | 179.8429 | 3.27624 | 163.3599
3.3428577 | 174.2691 | 3.27792 | 179.9569 | 3.27792 | 163.5349
3.3445503 | 174.2902 | 3.2796 | 179.9601 | 3.2796 | 163.7776
3.346252 | 174.3015 | 3.28128 | 179.9714 | 3.28128 | 164.0133
3.3479537 | 174.3873 | 3.28296 | 179.9569 | 3.28296 | 164.2057
3.3496463 | 174.3517 | 3.28464 | 179.9778 | 3.28464 | 164.3686
3.351348 | 174.3226 | 3.28632 | 180.0115 | 3.28632 | 164.4656
3.3530497 | 174.41 | 3.288 | 180.0437 | 3.288 | 164.613
3.3547423 | 174.4311 | 3.28968 | 180.0967 | 3.28968 | 164.8244
3.356444 | 174.419728 | 3.29136 | 180.071 | 3.29136 | 164.9371
3.3581457 | 174.4667 | 3.29304 | 180.0758 | 3.29304 | 165.0515
3.3598383 | 174.5136 | 3.29472 | 180.161 | 3.29472 | 165.1607
3.36154 | 174.546 | 3.2964 | 180.169 | 3.2964 | 165.2612
3.3632417 | 174.5639 | 3.29808 | 180.1352 | 3.29808 | 165.23
3.364634 | 174.6108 | 3.29976 | 180.1866 | 3.29976 | 165.3028
3.3663357 | 174.6545 | 3.30144 | 180.1818 | 3.30144 | 165.2768
3.3679737 | 174.6513 | 3.30312 | 180.2365 | 3.30312 | 165.2733
3.3696663 | 174.6788 | 3.3048 | 180.2477 | 3.3048 | 165.2647
3.371368 | 174.7339 | 3.30648 | 180.161 | 3.30648 | 165.2733
3.3730697 | 174.755 | 3.3078 | 180.2943 | 3.30816 | 165.308
3.3747623 | 174.7695 | 3.30948 | 180.3007 | 3.30984 | 165.3392
3.376464 | 174.7663 | 3.31116 | 180.3152 | 3.31152 | 165.3843
3.3781657 | 174.7631 | 3.31284 | 180.3794 | 3.3132 | 165.3583
3.3798583 | 174.7809 | 3.31452 | 180.373 | 3.31488 | 165.3583
3.38156 | 174.8538 | 3.3162 | 180.3007 | 3.3162 | 165.49
3.3832617 | 174.9331 | 3.31788 | 180.3939 | 3.31788 | 165.5784
3.3849543 | 174.9364 | 3.31956 | 180.426 | 3.31956 | 165.6096
3.386656 | 174.9477 | 3.32124 | 180.3859 | 3.32124 | 165.6824
3.3883577 | 175.027 | 3.32292 | 180.4292 | 3.32292 | 165.828
3.3900503 | 174.9979 | 3.3246 | 180.4549 | 3.3246 | 165.8938
3.391752 | 175.0189 | 3.32628 | 180.5192 | 3.32628 | 165.8955
3.3931443 | 175.074 | 3.32796 | 180.5578 | 3.32796 | 166.003
3.394846 | 175.1015 | 3.32964 | 180.5048 | 3.32964 | 166.0879
3.3965477 | 175.1096 | 3.33132 | 180.3939 | 3.33132 | 166.0879
3.3982403 | 175.1129 | 3.333 | 180.3971 | 3.333 | 166.0793
3.399942 | 175.142 | 3.33468 | 180.4003 | 3.33468 | 166.029
3.4016437 | 175.189 | 3.33636 | 180.3618 | 3.33636 | 166.0099
3.4033363 | 175.1841 | 3.33804 | 180.3553 | 3.33804 | 166.0342
3.405038 | 175.2279 | 3.33972 | 180.2622 | 3.33972 | 166.0186
3.4067397 | 175.2279 | 3.3414 | 180.275 | 3.3414 | 166.0723
3.4084323 | 175.2926 | 3.34308 | 180.3232 | 3.34308 | 166.1486
3.410134 | 175.3072 | 3.34476 | 180.2397 | 3.34476 | 166.1451
3.4118357 | 175.236 | 3.34644 | 180.222 | 3.34644 | 166.1261
3.4135283 | 175.2781 | 3.34812 | 180.1176 | 3.34812 | 166.2387
3.41523 | 175.372 | 3.34944 | 180.1079 | 3.3498 | 166.2301
3.4169317 | 175.3396 | 3.35112 | 180.1722 | 3.35148 | 166.185
3.4186243 | 175.3186 | 3.3528 | 180.1497 | 3.35316 | 166.2075
3.420326 | 175.3072 | 3.35448 | 180.071 | 3.35484 | 166.2613
3.4220277 | 175.3655 | 3.35616 | 180.1642 | 3.35616 | 166.3237
3.4237203 | 175.4303 | 3.35784 | 180.1722 | 3.35784 | 166.334
3.425058 | 175.4271 | 3.35952 | 180.1834 | 3.35952 | 166.3462
3.4267597 | 175.4805 | 3.3612 | 180.169 | 3.3612 | 166.2959
3.4284523 | 175.4659 | 3.36288 | 180.2541 | 3.36288 | 166.4311
3.430154 | 175.5129 | 3.36456 | 180.3007 | 3.36456 | 166.5212
3.4318557 | 175.5825 | 3.36624 | 180.3537 | 3.36624 | 166.4692
3.4335483 | 175.5032 | 3.36792 | 180.3184 | 3.36792 | 166.5975
3.43525 | 175.5307 | 3.3696 | 180.3586 | 3.3696 | 166.7413
3.4369517 | 175.5534 | 3.37128 | 180.4469 | 3.37128 | 166.7743
3.4386443 | 175.5501 | 3.37296 | 180.5658 | 3.37296 | 166.9459
3.440346 | 175.5744 | 3.37464 | 180.5835 | 3.37464 | 167.1261
3.4420477 | 175.5534 | 3.37632 | 180.667 | 3.37632 | 167.2111
3.4437403 | 175.6473 | 3.378 | 180.659 | 3.378 | 167.2076
3.445442 | 175.6182 | 3.37968 | 180.7586 | 3.37968 | 167.2475
3.4471437 | 175.5923 | 3.38136 | 180.802 | 3.38136 | 167.4277
3.4488363 | 175.6295 | 3.38304 | 180.8229 | 3.38304 | 167.5282
3.450538 | 175.6408 | 3.38472 | 180.8132 | 3.38472 | 167.6253
3.4522397 | 175.6765 | 3.3864 | 180.8373 | 3.3864 | 167.6062
3.4539323 | 175.6829 | 3.38808 | 180.945 | 3.38808 | 167.7223
3.455634 | 175.7267 | 3.38976 | 180.9851 | 3.38976 | 167.8177
3.4573357 | 175.785 | 3.39114 | 181.1201 | 3.39144 | 167.887
3.4590283 | 175.5744 | 3.39282 | 181.0847 | 3.39312 | 167.9338
3.46073 | 175.5939 | 3.3945 | 181.096 | 3.3948 | 167.9529
3.4624317 | 175.7331 | 3.39618 | 181.1715 | 3.39648 | 167.9806
3.4641243 | 175.7591 | 3.39786 | 181.1249 | 3.39816 | 167.9113
3.465826 | 175.7008 | 3.39954 | 181.1136 | 3.39984 | 167.8038
3.4675277 | 175.723436 | 3.40122 | 181.1602 | 3.40122 | 167.6478
3.4688563 | 175.7299 | 3.40284 | 181.2888 | 3.40284 | 167.4398
3.470558 | 175.8417 | 3.40452 | 181.2791 | 3.40452 | 167.2613
3.4722597 | 175.8384 | 3.4062 | 181.3 | 3.4062 | 167.0811
3.4739523 | 175.7364 | 3.40788 | 181.2502 | 3.40788 | 167.0221
3.475654 | 175.7769 | 3.40956 | 181.21 | 3.40956 | 167.0568
3.4773557 | 175.7477 | 3.41124 | 181.3321 | 3.41124 | 167.1799
3.4790483 | 175.7186 | 3.41292 | 181.3643 | 3.41292 | 167.2613
3.48075 | 175.853 | 3.4146 | 181.361 | 3.4146 | 167.2613
3.4824517 | 175.8319 | 3.41628 | 181.451 | 3.41628 | 167.3705
3.4841443 | 175.8854 | 3.41796 | 181.3562 | 3.41796 | 167.5282
3.485846 | 175.914528 | 3.41964 | 181.3177 | 3.41964 | 167.7102
3.4875477 | 175.9534 | 3.42132 | 181.3064 | 3.42132 | 167.7674
3.4892403 | 175.9583 | 3.423 | 181.3707 | 3.423 | 167.8575
3.490942 | 175.9437 | 3.42468 | 181.4317 | 3.42468 | 167.9875
3.4926437 | 175.9534 | 3.42636 | 181.4028 | 3.42636 | 168.043
3.4943363 | 176.083 | 3.42804 | 181.4141 | 3.42804 | 167.9962
3.496038 | 176.1672 | 3.42972 | 181.4317 | 3.42972 | 167.9563
3.4977397 | 176.138 | 3.4314 | 181.443 | 3.4314 | 168.0066
3.4994323 | 176.1769 | 3.43308 | 181.4639 | 3.43308 | 167.9459
3.501134 | 176.1818 | 3.43476 | 181.4574 | 3.43476 | 167.9373
3.5028357 | 176.2401 | 3.43614 | 181.5072 | 3.43644 | 167.8229
3.5045283 | 176.3259 | 3.43782 | 181.451 | 3.43812 | 167.8107
3.50623 | 176.2903 | 3.4395 | 181.4687 | 3.4398 | 167.8298
3.5079317 | 176.3664 | 3.44118 | 181.4687 | 3.44148 | 167.8454
3.5096243 | 176.3502 | 3.44286 | 181.4896 | 3.44286 | 167.7986
3.511326 | 176.4166 | 3.44454 | 181.5538 | 3.44454 | 167.7605
3.5130277 | 176.4376 | 3.44622 | 181.5394 | 3.44622 | 167.8229
3.5143563 | 176.4263 | 3.4479 | 181.4815 | 3.4479 | 167.9719
3.516058 | 176.5089 | 3.44958 | 181.5426 | 3.44958 | 168.0309
3.5177597 | 176.5526 | 3.45126 | 181.5763 | 3.45126 | 168.1279
3.5194523 | 176.5575 | 3.45294 | 181.6004 | 3.45294 | 168.1279
3.521154 | 176.6223 | 3.45462 | 181.5908 | 3.45462 | 168.1002
3.5228557 | 176.7696 | 3.4563 | 181.5908 | 3.4563 | 167.9962
3.5245483 | 176.7227 | 3.45798 | 181.6438 | 3.45798 | 167.9893
3.52625 | 176.7227 | 3.45966 | 181.7048 | 3.45966 | 167.9581
3.5279517 | 176.7518 | 3.46134 | 181.7611 | 3.46134 | 167.8523
3.5296443 | 176.845748 | 3.46302 | 181.7402 | 3.46302 | 167.8142
3.531346 | 176.8555 | 3.4647 | 181.6968 | 3.4647 | 167.7795
3.5330477 | 176.8571 | 3.46638 | 181.8478 | 3.46638 | 167.7414
3.5347403 | 176.9024 | 3.46806 | 181.9298 | 3.46806 | 167.757
3.536442 | 176.9834 | 3.46974 | 182.0085 | 3.46974 | 167.7882
3.5381437 | 177.0628 | 3.47142 | 181.9876 | 3.47142 | 167.8211
3.5398363 | 177.0806 | 3.4731 | 182.0229 | 3.4731 | 167.8801
3.541538 | 177.1842 | 3.47478 | 182.0583 | 3.47478 | 168.0742
3.5432397 | 177.1632 | 3.4764 | 182.0952 | 3.4764 | 168.0933
3.5449323 | 177.0952 | 3.47778 | 182.1483 | 3.47808 | 168.2666
3.546634 | 177.0725 | 3.47946 | 182.1515 | 3.47976 | 168.4052
3.5483357 | 177.1923 | 3.48114 | 182.2414 | 3.48144 | 168.4555
3.5500283 | 177.283 | 3.48282 | 182.3137 | 3.48312 | 168.6184
3.55173 | 177.3284 | 3.4845 | 182.3266 | 3.4848 | 168.6947
3.5530677 | 177.3624 | 3.48618 | 182.4021 | 3.48648 | 168.8611
3.5547603 | 177.3948 | 3.48786 | 182.4165 | 3.48786 | 168.9529
3.556462 | 177.3931 | 3.48954 | 182.5306 | 3.48954 | 168.9772
3.5581637 | 177.4563 | 3.49122 | 182.6093 | 3.49122 | 169.0742
3.5598563 | 177.5357 | 3.4929 | 182.5708 | 3.4929 | 169.1349
3.561558 | 177.4919 | 3.49458 | 182.6431 | 3.49458 | 169.2094
3.5632597 | 177.5276 | 3.49626 | 182.6993 | 3.49626 | 169.31
3.5649523 | 177.5956 | 3.49794 | 182.725 | 3.49794 | 169.355
3.566654 | 177.5972 | 3.49962 | 182.7427 | 3.49962 | 169.4018
3.5683557 | 177.6328 | 3.5013 | 182.8327 | 3.5013 | 169.4607
3.5700483 | 177.7009 | 3.50298 | 182.8792 | 3.50298 | 169.544
3.57175 | 177.8029 | 3.50466 | 182.9403 | 3.50466 | 169.6185
3.5734517 | 177.8385 | 3.50634 | 182.9548 | 3.50634 | 169.7259
3.5751443 | 177.8774 | 3.50802 | 182.9997 | 3.50802 | 169.745
3.576846 | 177.8563 | 3.5097 | 183.0656 | 3.5097 | 169.745
3.5785477 | 177.8887 | 3.51138 | 182.9869 | 3.51138 | 169.7571
3.5802403 | 177.9681 | 3.51306 | 183.0319 | 3.51306 | 169.7762
3.581942 | 178.0393 | 3.51474 | 183.1716 | 3.51474 | 169.8039
3.5836437 | 178.0118 | 3.51642 | 183.125 | 3.51642 | 169.8993
3.5853363 | 178.0118 | 3.5181 | 183.125 | 3.5181 | 169.8421
3.587038 | 178.1203 | 3.51978 | 183.1572 | 3.51978 | 169.8819
3.5887397 | 178.1268 | 3.5211 | 183.1154 | 3.52146 | 169.9738
3.5904323 | 178.1948 | 3.52278 | 183.1186 | 3.52314 | 170.0015
3.592134 | 178.1559 | 3.52446 | 183.1588 | 3.52446 | 170.0778
3.5938357 | 178.1333 | 3.52614 | 183.0977 | 3.52614 | 170.1124
3.5955283 | 178.2321 | 3.52782 | 183.1299 | 3.52782 | 170.0847
3.5969297 | 178.2385 | 3.5295 | 183.1122 | 3.5295 | 170.0968
3.5986223 | 178.3001 | 3.53118 | 183.0013 | 3.53118 | 170.0778
3.600324 | 178.3438 | 3.53286 | 182.9756 | 3.53286 | 170.1592
3.6020257 | 178.3406 | 3.53454 | 182.8712 | 3.53454 | 170.128
3.6037183 | 178.3438 | 3.53622 | 182.7861 | 3.53622 | 170.0934
3.60542 | 178.4296 | 3.5379 | 182.6431 | 3.5379 | 170.024
3.6071217 | 178.4766 | 3.53958 | 182.4985 | 3.53958 | 169.9651
3.6088143 | 178.4912 | 3.54126 | 182.4631 | 3.54126 | 169.9547
3.610516 | 178.4523 | 3.54294 | 182.4133 | 3.54294 | 169.9824
3.6122177 | 178.5414 | 3.54462 | 182.2944 | 3.54462 | 170.005
3.6139103 | 178.5527 | 3.5463 | 182.2768 | 3.5463 | 170.0708
3.615612 | 178.577 | 3.54798 | 182.227 | 3.54798 | 169.9166
3.6173137 | 178.5786 | 3.54966 | 182.2093 | 3.54966 | 169.8317
3.6190063 | 178.6288 | 3.55134 | 182.2639 | 3.55134 | 169.9651
3.620708 | 178.6726 | 3.55302 | 182.3234 | 3.55302 | 169.8698
3.6224097 | 178.6288 | 3.5547 | 182.2495 | 3.5547 | 169.8473
3.6241023 | 178.6288 | 3.55638 | 182.28 | 3.55638 | 169.8195
3.6257403 | 178.6531 | 3.55806 | 182.3812 | 3.55806 | 169.7693
3.627442 | 178.7033 | 3.55974 | 182.4519 | 3.55974 | 169.719
3.6291437 | 178.7503 | 3.56142 | 182.4069 | 3.56142 | 169.719
3.6308363 | 178.7147 | 3.5631 | 182.4423 | 3.5631 | 169.6098
3.632538 | 178.7179 | 3.56442 | 182.4712 | 3.56478 | 169.5942
3.6342397 | 178.6709 | 3.5661 | 182.5676 | 3.56646 | 169.5179
3.6359323 | 178.7341 | 3.56778 | 182.5772 | 3.56814 | 169.4261
3.637634 | 178.7665 | 3.56946 | 182.582 | 3.56982 | 169.4018
3.6393357 | 178.6499 | 3.57114 | 182.611 | 3.5715 | 169.4746
3.640728 | 178.7049 | 3.57282 | 182.611 | 3.57318 | 169.3949
3.6424297 | 178.8345 | 3.5745 | 182.5933 | 3.5745 | 169.3516
3.6441223 | 178.794 | 3.57618 | 182.664 | 3.57618 | 169.3602
3.645824 | 178.7519 | 3.57786 | 182.5965 | 3.57786 | 169.3238
3.6475257 | 178.6936 | 3.57954 | 182.5531 | 3.57954 | 169.3394
3.6492183 | 178.7195 | 3.58122 | 182.6238 | 3.58122 | 169.3602
3.65092 | 178.7438 | 3.5829 | 182.6318 | 3.5829 | 169.31
3.6526217 | 178.708188 | 3.58458 | 182.582 | 3.58458 | 169.2129
3.6543143 | 178.726 | 3.58626 | 182.6029 | 3.58626 | 169.2042
3.656016 | 178.7795 | 3.58794 | 182.6431 | 3.58794 | 169.1904
3.6577177 | 178.7795 | 3.58962 | 182.7314 | 3.58962 | 169.206
3.6594103 | 178.8734 | 3.5913 | 182.778 | 3.5913 | 169.2008
3.661112 | 178.8604 | 3.59298 | 182.7957 | 3.59262 | 169.2233
3.6628137 | 178.8669 | 3.59466 | 182.8005 | 3.59466 | 169.0742
3.6645063 | 178.8491 | 3.59634 | 182.8182 | 3.59634 | 169.1592
3.666208 | 178.8961 | 3.59802 | 182.9001 | 3.59766 | 169.2822
3.6679097 | 178.9317 | 3.5997 | 182.9323 | 3.59934 | 169.2909
3.6696023 | 178.798886 | 3.60138 | 183.0142 | 3.60102 | 169.1938
3.671304 | 178.8086 | 3.60306 | 183.1299 | 3.6027 | 169.1817
3.6730057 | 178.8847 | 3.60474 | 183.162 | 3.60438 | 169.2597
3.6746983 | 178.8232 | 3.60642 | 183.2005 | 3.60606 | 169.329
3.6764 | 178.8669 | 3.60774 | 183.297 | 3.60774 | 169.2736
3.6781017 | 178.9527 | 3.60942 | 183.3291 | 3.60942 | 169.2909
3.6797943 | 178.9139 | 3.6111 | 183.3837 | 3.6111 | 169.4677
3.681496 | 178.9203 | 3.61278 | 183.4014 | 3.61278 | 169.5301
3.6828337 | 178.9965 | 3.61446 | 183.4126 | 3.61446 | 169.5145
3.6845263 | 178.9462 | 3.61614 | 183.4624 | 3.61614 | 169.6115
3.686228 | 178.9576 | 3.61782 | 183.5235 | 3.61782 | 169.615
3.6879297 | 178.9706 | 3.6195 | 183.5347 | 3.6195 | 169.6722
3.6896223 | 178.956 | 3.62118 | 183.5524 | 3.62118 | 169.6722
3.691324 | 178.9851 | 3.62286 | 183.5524 | 3.62286 | 169.7571
3.6930257 | 179.0726 | 3.62454 | 183.5909 | 3.62454 | 169.7467
3.6947183 | 179.0758 | 3.62592 | 183.5958 | 3.62622 | 169.8161
3.69642 | 179.1131 | 3.6276 | 183.6407 | 3.6279 | 169.8958
3.6981217 | 179.1697 | 3.62928 | 183.6102 | 3.62958 | 169.8663
3.6998143 | 179.1697 | 3.63126 | 183.6745 | 3.63126 | 169.9235
3.701516 | 179.2491 | 3.63294 | 183.7532 | 3.63294 | 170.0552
3.7032177 | 179.3511 | 3.63432 | 183.7532 | 3.63432 | 170.1055
3.7049103 | 179.3495 | 3.636 | 183.6986 | 3.636 | 170.2511
3.706612 | 179.3106 | 3.63768 | 183.8207 | 3.63768 | 170.2355
3.7083137 | 179.3463 | 3.63936 | 183.8496 | 3.63936 | 170.3222
3.7100063 | 179.4046 | 3.64104 | 183.8303 | 3.64104 | 170.3915
3.711708 | 179.4516 | 3.64272 | 183.8062 | 3.64272 | 170.4417
3.7134097 | 179.4985 | 3.6444 | 183.8608 | 3.6444 | 170.5613
3.7151023 | 179.4839 | 3.64608 | 183.9058 | 3.64608 | 170.6567
3.716804 | 179.5163 | 3.64776 | 183.9813 | 3.64776 | 170.5925
3.7185057 | 179.5487 | 3.64944 | 183.9106 | 3.64944 | 170.6151
3.7201983 | 179.607 | 3.65112 | 183.9235 | 3.65112 | 170.6619
3.7219 | 179.6038 | 3.6528 | 183.9428 | 3.6528 | 170.7503
3.7236017 | 179.6653 | 3.65448 | 184.0038 | 3.65448 | 170.9322
3.7252943 | 179.7479 | 3.65616 | 184.0456 | 3.65616 | 170.9582
3.726996 | 179.7512 | 3.65784 | 184.0504 | 3.65784 | 171.0241
3.7283337 | 179.7803 | 3.65946 | 184.0536 | 3.65946 | 170.9704
3.7300263 | 179.79 | 3.66114 | 184.0633 | 3.66114 | 171.0588
3.731728 | 179.7479 | 3.66282 | 184.0456 | 3.66282 | 171.1714
3.7334297 | 179.7803 | 3.6645 | 184.0488 | 3.6645 | 171.3569
3.7351223 | 179.8014 | 3.66618 | 184.0858 | 3.66618 | 171.369
3.736824 | 179.7803 | 3.66786 | 184.1243 | 3.66786 | 171.4262
3.7385257 | 179.8192 | 3.66954 | 184.0954 | 3.66954 | 171.4834
3.7402183 | 179.8451 | 3.67092 | 184.1291 | 3.67122 | 171.5371
3.74192 | 179.921198 | 3.6729 | 184.1645 | 3.6729 | 171.6654
3.7436217 | 179.9358 | 3.67458 | 184.2223 | 3.67458 | 171.889
3.7453143 | 179.8921 | 3.67626 | 184.2079 | 3.67626 | 171.967
3.747016 | 179.9925 | 3.67794 | 184.2464 | 3.67764 | 172.0086
3.7487177 | 180.0508 | 3.67962 | 184.2223 | 3.67932 | 172.0432
3.7504103 | 180.0362 | 3.6813 | 184.2079 | 3.681 | 172.1282
3.752112 | 180.0427 | 3.68268 | 184.2143 | 3.68268 | 172.2339
3.7538137 | 180.1236 | 3.68436 | 184.3364 | 3.68436 | 172.3413
3.7555063 | 180.101 | 3.68604 | 184.3749 | 3.68604 | 172.3951
3.757208 | 180.0427 | 3.68772 | 184.3573 | 3.68772 | 172.5424
3.7589097 | 180.0913 | 3.6894 | 184.3862 | 3.6894 | 172.5545
3.7606023 | 180.0605 | 3.69108 | 184.4007 | 3.69108 | 172.6863
3.762304 | 180.1091 | 3.69276 | 184.4505 | 3.69276 | 172.7816
3.7640057 | 180.1334 | 3.69444 | 184.4392 | 3.69444 | 172.7972
3.7656983 | 180.0799 | 3.69612 | 184.4328 | 3.69612 | 172.922
3.7674 | 180.0508 | 3.6978 | 184.4505 | 3.6978 | 172.9133
3.7691017 | 180.1301 | 3.69948 | 184.5147 | 3.69948 | 172.9913
3.7704303 | 180.0621 | 3.70116 | 184.4762 | 3.70116 | 173.0416
3.772132 | 180.1706 | 3.70284 | 184.4826 | 3.70284 | 172.9982
3.7738337 | 180.0977 | 3.70452 | 184.5758 | 3.70452 | 173.0225
3.7755263 | 180.0605 | 3.7062 | 184.6224 | 3.7062 | 173.0069
3.777228 | 180.033 | 3.70788 | 184.5967 | 3.70788 | 172.9358
3.7789297 | 180.0605 | 3.70956 | 184.5228 | 3.70956 | 172.922
3.7806223 | 180.0362 | 3.71124 | 184.5324 | 3.71124 | 172.8856
3.782324 | 180.0151 | 3.71256 | 184.6593 | 3.71292 | 172.7902
3.7840257 | 180.0605 | 3.71424 | 184.722 | 3.7146 | 172.8214
3.7857183 | 180.0864 | 3.71592 | 184.7236 | 3.71628 | 172.8544
3.78742 | 180.0686 | 3.7176 | 184.7123 | 3.71796 | 172.74
3.7891217 | 179.9827 | 3.71928 | 184.73 | 3.71928 | 172.7088
3.7908143 | 179.9892 | 3.72096 | 184.8296 | 3.72096 | 172.7469
3.792516 | 179.9358 | 3.72264 | 184.8987 | 3.72264 | 172.7712
3.7942177 | 179.9601 | 3.72432 | 184.8939 | 3.72432 | 172.6776
3.7959103 | 179.9504 | 3.726 | 184.9597 | 3.726 | 172.7157
3.797612 | 179.8807 | 3.72768 | 185.0529 | 3.72768 | 172.785
3.7993137 | 179.8985 | 3.72936 | 185.0481 | 3.72936 | 172.7521
3.8010063 | 179.9455 | 3.73104 | 185.0095 | 3.73104 | 172.7244
3.802708 | 179.9714 | 3.73272 | 185.0979 | 3.73272 | 172.8041
3.8044097 | 180.0184 | 3.7344 | 185.1461 | 3.7344 | 172.7816
3.8061023 | 180.0443 | 3.73608 | 185.2136 | 3.73608 | 172.6776
3.807804 | 180.0151 | 3.73776 | 185.2698 | 3.73776 | 172.6238
3.8095057 | 180.0216 | 3.73944 | 185.3501 | 3.73944 | 172.6897
3.8111983 | 180.0621 | 3.74112 | 185.4738 | 3.74112 | 172.6585
3.812536 | 180.0945 | 3.7428 | 185.5028 | 3.7428 | 172.6117
3.8142377 | 180.0977 | 3.74448 | 185.5525 | 3.74448 | 172.5892
3.8159303 | 180.1414 | 3.74616 | 185.6104 | 3.74616 | 172.6048
3.817632 | 180.1479 | 3.74784 | 185.7437 | 3.74784 | 172.5199
3.8193337 | 180.2775 | 3.74952 | 185.7823 | 3.74952 | 172.4609
3.8210263 | 180.3569 | 3.7512 | 185.718 | 3.7512 | 172.4956
3.822728 | 180.3471 | 3.75288 | 185.7871 | 3.75288 | 172.5389
3.8244297 | 180.379536 | 3.7542 | 185.9253 | 3.75456 | 172.4575
3.8261223 | 180.4686 | 3.75588 | 185.9574 | 3.75624 | 172.4644
3.827824 | 180.5026 | 3.75756 | 186.0377 | 3.75792 | 172.4765
3.8295257 | 180.5237 | 3.75924 | 186.0699 | 3.7596 | 172.4505
3.8312183 | 180.6289 | 3.76092 | 186.0843 | 3.76092 | 172.4765
3.83292 | 180.6386 | 3.7626 | 186.1309 | 3.7626 | 172.4505
3.8343123 | 180.7552 | 3.76428 | 186.1663 | 3.76428 | 172.4731
3.836014 | 180.7439 | 3.76596 | 186.1903 | 3.76596 | 172.5771
3.8377157 | 180.7212 | 3.76764 | 186.2723 | 3.76764 | 172.6585
3.8397177 | 180.8233 | 3.76932 | 186.298 | 3.76932 | 172.6897
3.84111 | 180.8961 | 3.771 | 186.298 | 3.771 | 172.7053
3.8428117 | 180.9885 | 3.77268 | 186.2193 | 3.77268 | 172.681
3.8445043 | 180.8881 | 3.77436 | 186.1984 | 3.77436 | 172.681
3.846206 | 180.9237 | 3.77604 | 186.1148 | 3.77604 | 172.7313
3.8479077 | 181.0111 | 3.77772 | 186.155 | 3.77772 | 172.7434
3.8496003 | 181.0354 | 3.7794 | 186.1148 | 3.7794 | 172.7244
3.851302 | 181.0824 | 3.78108 | 186.0152 | 3.78108 | 172.7937
3.8530037 | 181.0354 | 3.78276 | 185.8321 | 3.78276 | 172.7694
3.8546963 | 181.0225 | 3.78444 | 185.6393 | 3.78444 | 172.8093
3.856398 | 181.029 | 3.78612 | 185.5429 | 3.78612 | 172.8821
3.8580997 | 181.0824 | 3.7878 | 185.3951 | 3.7878 | 172.9393
3.8597923 | 181.1002 | 3.78948 | 185.2248 | 3.78948 | 172.9826
3.861494 | 181.0322 | 3.79116 | 185.0674 | 3.79116 | 173.0364
3.8631957 | 181.0678 | 3.79284 | 185.0127 | 3.79284 | 173.1334
3.8648883 | 181.118 | 3.79452 | 185.0031 | 3.79452 | 173.1681
3.86659 | 181.1083 | 3.79584 | 185.0352 | 3.7962 | 173.2079
3.8682917 | 181.0225 | 3.79752 | 185.1124 | 3.79788 | 173.2374
3.8699843 | 181.0435 | 3.7992 | 185.0095 | 3.79956 | 173.2755
3.871686 | 181.0694 | 3.80088 | 185.1236 | 3.80124 | 173.2773
3.8733877 | 181.1148 | 3.80256 | 185.1413 | 3.80256 | 173.2495
3.8750803 | 181.1148 | 3.80424 | 185.2569 | 3.80424 | 173.3761
3.876418 | 181.2168 | 3.80592 | 185.3742 | 3.80592 | 173.4385
3.8781197 | 181.2265 | 3.8076 | 185.4176 | 3.8076 | 173.3969
3.8798123 | 181.3998 | 3.80928 | 185.3308 | 3.80928 | 173.4229
3.881514 | 181.382 | 3.81096 | 185.3421 | 3.81096 | 173.4471
3.8832157 | 181.382 | 3.81264 | 185.4497 | 3.81264 | 173.4766
3.8849083 | 181.4986 | 3.81432 | 185.5493 | 3.81432 | 173.4887
3.88661 | 181.5958 | 3.816 | 185.5783 | 3.816 | 173.4818
3.8883117 | 181.7173 | 3.81768 | 185.514 | 3.81768 | 173.4697
3.8900043 | 181.8047 | 3.81936 | 185.5959 | 3.81936 | 173.5425
3.891706 | 181.91 | 3.82104 | 185.6281 | 3.82104 | 173.6274
3.8934077 | 181.9845 | 3.82272 | 185.6104 | 3.82272 | 173.6204
3.8951003 | 181.978 | 3.8244 | 185.5204 | 3.8244 | 173.643
3.896802 | 182.033 | 3.82608 | 185.5284 | 3.82608 | 173.6742
3.8985037 | 182.1578 | 3.82776 | 185.5493 | 3.82776 | 173.5962
3.9001963 | 182.148 | 3.82944 | 185.4642 | 3.82944 | 173.5737
3.901898 | 182.1772 | 3.83112 | 185.4787 | 3.83112 | 173.6135
3.9035997 | 182.2841 | 3.8328 | 185.5252 | 3.8328 | 173.4783
3.9052923 | 182.2954 | 3.83448 | 185.5815 | 3.83448 | 173.5355
3.906994 | 182.3246 | 3.83616 | 185.5525 | 3.83616 | 173.4818
3.9086957 | 182.4104 | 3.83754 | 185.5574 | 3.83784 | 173.5009
3.9103883 | 182.4687 | 3.83922 | 185.6136 | 3.83952 | 173.4853
3.91209 | 182.5367 | 3.8409 | 185.5349 | 3.8412 | 173.4003
3.9137917 | 182.5918 | 3.84252 | 185.5831 | 3.84288 | 173.4073
3.9154843 | 182.5837 | 3.8442 | 185.7036 | 3.84456 | 173.2755
3.917186 | 182.6096 | 3.84588 | 185.7148 | 3.84624 | 173.1923
3.9185237 | 182.6711 | 3.84756 | 185.8433 | 3.84756 | 173.1455
3.9202163 | 182.6679 | 3.84924 | 185.8225 | 3.84924 | 173.1958
3.921918 | 182.6598 | 3.85092 | 185.7534 | 3.85092 | 173.1421
3.9236197 | 182.6306 | 3.8526 | 185.8321 | 3.8526 | 173.1074
3.9253123 | 182.6485 | 3.85428 | 185.8658 | 3.85428 | 173.1871
3.927014 | 182.6064 | 3.85596 | 185.8964 | 3.85596 | 173.1213
3.9287157 | 182.5804 | 3.85764 | 185.959 | 3.85764 | 173.045
3.9304083 | 182.5513 | 3.85932 | 186.0008 | 3.85932 | 172.948
3.93211 | 182.4266 | 3.861 | 185.8658 | 3.861 | 172.922
3.9338117 | 182.3683 | 3.86268 | 185.898 | 3.86268 | 172.8786
3.9355043 | 182.2808 | 3.86436 | 185.9719 | 3.86436 | 172.8509
3.937206 | 182.1075 | 3.86604 | 185.9767 | 3.86604 | 172.7902
3.9389077 | 182.0104 | 3.86772 | 185.9687 | 3.86772 | 172.6516
3.9406003 | 181.8662 | 3.8694 | 185.9478 | 3.8694 | 172.5701
3.942302 | 181.7966 | 3.87108 | 185.8931 | 3.87108 | 172.5649
3.9440037 | 181.7075 | 3.87276 | 185.8514 | 3.87276 | 172.3656
3.9456963 | 181.6816 | 3.87444 | 185.8289 | 3.87444 | 172.3032
3.947398 | 181.6379 | 3.87612 | 185.8144 | 3.87612 | 172.246
3.9490997 | 181.6217 | 3.8778 | 185.8144 | 3.8778 | 172.3101
3.9507923 | 181.646 | 3.87948 | 185.8787 | 3.87948 | 172.3413
3.952494 | 181.7286 | 3.88086 | 185.9188 | 3.88116 | 172.4887
3.9541957 | 181.8193 | 3.88254 | 185.8578 | 3.88284 | 172.5545
3.9558883 | 181.8225 | 3.88422 | 185.869 | 3.88452 | 172.5996
3.95759 | 181.9051 | 3.8859 | 185.9943 | 3.8862 | 172.785
3.9592917 | 181.9197 | 3.88758 | 186.012 | 3.88788 | 172.8544
3.9606203 | 181.9488 | 3.88926 | 185.9911 | 3.88926 | 172.9861
3.962322 | 182.0282 | 3.89094 | 186.0827 | 3.89094 | 173.1612
3.9640237 | 182.1626 | 3.89262 | 186.1229 | 3.89262 | 173.1525
3.9657163 | 182.3067 | 3.8943 | 186.1438 | 3.8943 | 173.2253
3.967418 | 182.3181 | 3.89598 | 186.1614 | 3.89598 | 173.3622
3.9691197 | 182.3634 | 3.89766 | 186.1759 | 3.89766 | 173.4159
3.9708123 | 182.3974 | 3.89934 | 186.1759 | 3.89934 | 173.5511
3.972514 | 182.4152 | 3.90102 | 186.1614 | 3.90102 | 173.6828
3.9742157 | 182.53023 | 3.9027 | 186.2402 | 3.9027 | 173.721
3.9759083 | 182.5707 | 3.90438 | 186.245 | 3.90438 | 173.8059
3.97761 | 182.5367 | 3.90606 | 186.2128 | 3.90606 | 173.8943
3.9793117 | 182.5983 | 3.90774 | 186.1582 | 3.90774 | 173.9948
3.9810043 | 182.6274 | 3.90942 | 186.1871 | 3.90942 | 173.9792
3.982706 | 182.6792 | 3.9111 | 186.102 | 3.9111 | 174.0676
3.9844077 | 182.6323 | 3.91278 | 186.0907 | 3.91278 | 174.1456
3.9861003 | 182.6064 | 3.91446 | 186.1406 | 3.91446 | 174.2028
3.987802 | 182.5481 | 3.91608 | 186.0522 | 3.91608 | 174.2115
3.9895037 | 182.527 | 3.91776 | 186.0409 | 3.91776 | 174.2496
3.9911963 | 182.5707 | 3.91944 | 186.1229 | 3.91944 | 174.2115
3.992898 | 182.6323 | 3.92112 | 186.1614 | 3.92112 | 174.2305
3.9945997 | 182.6064 | 3.9228 | 186.2016 | 3.9228 | 174.2773
3.9962923 | 182.5707 | 3.92418 | 186.2803 | 3.92448 | 174.4004
3.997994 | 182.6096 | 3.92586 | 186.2562 | 3.92616 | 174.4039
3.9996957 | 182.5416 | 3.92754 | 186.2868 | 3.92784 | 174.442
4.0013883 | 182.5561 | 3.92922 | 186.4024 | 3.92952 | 174.4195
4.00309 | 182.6825 | 3.9309 | 186.4121 | 3.9312 | 174.4662
4.0044277 | 182.6679 | 3.93258 | 186.5534 | 3.93288 | 174.5668
4.0061203 | 182.757 | 3.93426 | 186.6482 | 3.93426 | 174.6101
4.007822 | 182.7764 | 3.93594 | 186.7462 | 3.93594 | 174.6586
4.0095237 | 182.7586 | 3.93762 | 186.849 | 3.93762 | 174.8649
4.0112163 | 182.8088 | 3.9393 | 186.8217 | 3.9393 | 174.8909
4.012918 | 182.8153 | 3.94098 | 186.9005 | 3.94098 | 174.9446
4.0146197 | 182.8687 | 3.94266 | 187.0081 | 3.94266 | 175.0139
4.0163123 | 182.8946 | 3.94434 | 187.0081 | 3.94434 | 175.0954
4.018014 | 182.927 | 3.94602 | 187.0724 | 3.94602 | 175.2081
4.0197157 | 182.927 | 3.9477 | 187.1575 | 3.9477 | 175.2497
4.0214083 | 183.08573 | 3.94938 | 187.1639 | 3.94938 | 175.319
4.02311 | 183.08573 | 3.95106 | 187.225 | 3.95106 | 175.2965
4.0248117 | 182.9886 | 3.95274 | 187.2619 | 3.95274 | 175.3814
4.0265043 | 182.9157 | 3.95442 | 187.2892 | 3.95442 | 175.4663
4.028206 | 182.9092 | 3.9561 | 187.2716 | 3.9561 | 175.3848
4.0299077 | 182.9238 | 3.95778 | 187.2941 | 3.95778 | 175.4403
4.0316003 | 182.9238 | 3.95946 | 187.376 | 3.95946 | 175.4282
4.033302 | 182.9124 | 3.96114 | 187.4611 | 3.96114 | 175.4386
4.0350037 | 182.8153 | 3.96282 | 187.5077 | 3.96282 | 175.3398
4.0366963 | 182.8509 | 3.9645 | 187.5334 | 3.9645 | 175.3121
4.038398 | 182.8703 | 3.96618 | 187.5093 | 3.96582 | 175.2965
4.0400997 | 182.9594 | 3.96786 | 187.4579 | 3.9675 | 175.2861
4.0417923 | 182.9918 | 3.96918 | 187.527 | 3.96918 | 175.3277
4.043494 | 183.0582 | 3.97086 | 187.5736 | 3.97086 | 175.2653
4.0451957 | 183.0825 | 3.97254 | 187.6443 | 3.97254 | 175.3536
4.0468883 | 183.1408 | 3.97422 | 187.7744 | 3.97422 | 175.4247
4.0482897 | 183.1797 | 3.9759 | 187.8162 | 3.9759 | 175.4403
4.0499823 | 183.1262 | 3.97758 | 187.8242 | 3.97758 | 175.4438
4.051684 | 183.2623 | 3.97926 | 187.9094 | 3.97926 | 175.4438
4.0533857 | 183.3206 | 3.98094 | 187.9528 | 3.98094 | 175.5547
4.0550783 | 183.3578 | 3.98262 | 187.9913 | 3.98262 | 175.4854
4.05678 | 183.4938 | 3.9843 | 188.009 | 3.9843 | 175.4628
4.0584817 | 183.5311 | 3.98598 | 188.0877 | 3.98598 | 175.4888
4.0601743 | 183.5473 | 3.98766 | 188.1391 | 3.98766 | 175.4247
4.061876 | 183.6104 | 3.98934 | 188.1809 | 3.98934 | 175.4039
4.0635777 | 183.6266 | 3.99102 | 188.2323 | 3.99102 | 175.4403
4.0652703 | 183.5619 | 3.9927 | 188.3721 | 3.9927 | 175.5044
4.066972 | 183.6234 | 3.99438 | 188.4636 | 3.99438 | 175.4784
4.0686737 | 183.6898 | 3.99606 | 188.4604 | 3.99606 | 175.5478
4.0703117 | 183.736776 | 3.99738 | 188.3962 | 3.99774 | 175.6448
4.0720043 | 183.6963 | 3.99906 | 188.4797 | 3.99942 | 175.5755
4.073706 | 183.74 | 4.00074 | 188.4717 | 4.0011 | 175.6518
4.0754077 | 183.7319 | 4.00242 | 188.5327 | 4.00278 | 175.6986
4.0771003 | 183.7724 | 4.0041 | 188.5857 | 4.00446 | 175.8216
4.078802 | 183.8663 | 4.00578 | 188.6114 | 4.00614 | 175.8563
4.0805037 | 183.9554 | 4.00746 | 188.7159 | 4.00746 | 175.8649
4.0821963 | 183.9554 | 4.00914 | 188.74 | 4.00914 | 175.9412
4.083898 | 184.0364 | 4.01082 | 188.7191 | 4.01082 | 176.0157
4.0855997 | 184.0817 | 4.0125 | 188.7143 | 4.0125 | 176.0036
4.0872923 | 184.0963 | 4.01418 | 188.7303 | 4.01418 | 176.0573
4.088994 | 184.2048 | 4.01586 | 188.7946 | 4.01586 | 176.1648
4.0906957 | 184.2518 | 4.01754 | 188.8235 | 4.01754 | 176.1197
4.092088 | 184.3635 | 4.01922 | 188.8701 | 4.01922 | 176.1232
4.0937897 | 184.4251 | 4.0209 | 188.9199 | 4.0209 | 176.1613
4.0954823 | 184.4137 | 4.02258 | 188.9006 | 4.02258 | 176.2463
4.097184 | 184.4461 | 4.02426 | 188.9263 | 4.02426 | 176.2463
4.0988857 | 184.5271 | 4.02594 | 188.944 | 4.02594 | 176.3589
4.1005783 | 184.5482 | 4.02762 | 188.952 | 4.02762 | 176.501
4.10228 | 184.566 | 4.02894 | 188.9472 | 4.0293 | 176.6033
4.1039817 | 184.5514 | 4.03098 | 188.9006 | 4.03098 | 176.5912
4.1056743 | 184.6016 | 4.03266 | 188.9199 | 4.03266 | 176.6224
4.107376 | 184.7069 | 4.03434 | 188.944 | 4.03434 | 176.6865
4.1090777 | 184.6534 | 4.03602 | 188.9472 | 4.03602 | 176.761
4.1107703 | 184.7473 | 4.0377 | 188.9874 | 4.03734 | 176.7108
4.112472 | 184.7538 | 4.03938 | 189.0452 | 4.03902 | 176.7957
4.1141737 | 184.7927 | 4.04106 | 189.0516 | 4.0407 | 176.8685
4.1158663 | 184.7506 | 4.04274 | 189.0275 | 4.04238 | 176.8841
4.117568 | 184.8721 | 4.04442 | 189.0018 | 4.04406 | 176.8719
4.1192697 | 185.021 | 4.0461 | 188.9183 | 4.04574 | 176.8737
4.1209623 | 185.013 | 4.04742 | 188.854 | 4.04742 | 176.9499
4.122664 | 185.047 | 4.0491 | 188.8733 | 4.0491 | 177.0037
4.1243657 | 185.140878 | 4.05078 | 188.8155 | 4.05078 | 177.0349
4.1260583 | 185.0939 | 4.05246 | 188.7255 | 4.05246 | 177.0661
4.12776 | 185.0648 | 4.05414 | 188.6966 | 4.05414 | 176.9967
4.1294617 | 185.1101 | 4.05582 | 188.6468 | 4.05582 | 176.9915
4.1311543 | 185.2445 | 4.0575 | 188.5616 | 4.0575 | 177.0314
4.132856 | 185.2834 | 4.05918 | 188.446 | 4.05918 | 177.0383
4.1341937 | 185.3304 | 4.06086 | 188.311 | 4.06086 | 177.0765
4.1358863 | 185.3417 | 4.06254 | 188.1712 | 4.06254 | 176.9811
4.137588 | 185.379 | 4.06422 | 187.9704 | 4.06422 | 176.9569
4.1392897 | 185.4389 | 4.0659 | 187.8949 | 4.0659 | 176.9378
4.1409823 | 185.4 | 4.06758 | 187.8628 | 4.06758 | 176.8407
4.142684 | 185.379 | 4.06926 | 187.8596 | 4.06926 | 176.8147
4.1443857 | 185.4292 | 4.07094 | 187.8692 | 4.07094 | 176.7922
4.1460783 | 185.5004 | 4.07232 | 187.8708 | 4.07262 | 176.8529
4.14778 | 185.5798 | 4.074 | 187.9704 | 4.0743 | 176.8875
4.1494817 | 185.5377 | 4.07568 | 187.9383 | 4.07598 | 176.9066
4.1511743 | 185.5004 | 4.07736 | 188.0893 | 4.07766 | 176.9239
4.152876 | 185.5587 | 4.07904 | 188.2001 | 4.07904 | 176.891
4.1545777 | 185.5053 | 4.08072 | 188.221 | 4.08072 | 176.8771
4.1562703 | 185.5522 | 4.0824 | 188.2243 | 4.0824 | 176.9274
4.157972 | 185.6446 | 4.08408 | 188.2001 | 4.08408 | 176.9274
4.1596737 | 185.6559 | 4.08576 | 188.2066 | 4.08576 | 176.8737
4.1613663 | 185.6705 | 4.08744 | 188.1391 | 4.08744 | 176.9066
4.163068 | 185.6624 | 4.08912 | 188.16 | 4.08912 | 176.9725
4.1647697 | 185.6996 | 4.0908 | 188.2355 | 4.0908 | 176.9759
4.1664623 | 185.7255 | 4.09248 | 188.2178 | 4.09248 | 176.8997
4.168164 | 185.7385 | 4.09416 | 188.1777 | 4.09416 | 176.9083
4.1698657 | 185.7352 | 4.09584 | 188.1455 | 4.09584 | 176.8113
4.1715583 | 185.7709 | 4.09752 | 188.0716 | 4.09752 | 176.8806
4.17326 | 185.8033 | 4.09914 | 187.9961 | 4.09914 | 176.9413
4.1749617 | 185.8438 | 4.10082 | 187.9849 | 4.10082 | 177.0591
4.1766543 | 185.9053 | 4.1025 | 187.9206 | 4.1025 | 177.0539
4.178356 | 185.8826 | 4.10418 | 187.9736 | 4.10418 | 176.9846
4.1796937 | 185.894 | 4.10586 | 187.9351 | 4.10586 | 176.9725
4.1813863 | 185.8551 | 4.10754 | 187.927 | 4.10754 | 177.073
4.183088 | 185.8697 | 4.10922 | 187.9238 | 4.10922 | 177.1822
4.1847897 | 185.8405 | 4.1109 | 187.9528 | 4.1109 | 177.1233
4.1864823 | 185.9231 | 4.11228 | 187.9383 | 4.11258 | 177.0938
4.188184 | 185.9847 | 4.11396 | 188.0202 | 4.11426 | 177.1163
4.1898857 | 185.8616 | 4.11564 | 187.964 | 4.11594 | 177.1389
4.1915783 | 185.976552 | 4.11732 | 187.8708 | 4.11762 | 177.1787
4.19328 | 186.0381 | 4.119 | 187.8242 | 4.1193 | 177.1475
4.1949817 | 185.9668 | 4.12068 | 187.7487 | 4.12098 | 177.2324
4.1966743 | 185.9636 | 4.12236 | 187.6186 | 4.12236 | 177.2203
4.198376 | 186.0106 | 4.12404 | 187.5543 | 4.12404 | 177.2394
4.2000777 | 186.0381 | 4.12572 | 187.4515 | 4.12572 | 177.2134
4.2017703 | 186.0381 | 4.1274 | 187.3872 | 4.1274 | 177.2428
4.203472 | 186.072098 | 4.12908 | 187.2587 | 4.12908 | 177.2428
4.2051737 | 186.0203 | 4.13076 | 187.2121 | 4.13076 | 177.0782
4.2068663 | 185.8438 | 4.13244 | 187.2105 | 4.13244 | 177.0539
4.208568 | 185.7822 | 4.13412 | 187.2443 | 4.13412 | 177.0817
4.2099057 | 185.8146 | 4.1358 | 187.3214 | 4.1358 | 177.1545
4.2115983 | 185.7676 | 4.13748 | 187.4049 | 4.13748 | 177.0695
4.2133 | 185.7255 | 4.13916 | 187.5093 | 4.13916 | 177.1129
4.2150017 | 185.6122 | 4.14084 | 187.6186 | 4.14084 | 177.1007
4.2166943 | 185.4713 | 4.14252 | 187.6443 | 4.14252 | 177.177
4.218396 | 185.414588 | 4.1442 | 187.6989 | 4.1442 | 177.1735
4.2200977 | 185.3595 | 4.14588 | 187.7664 | 4.14588 | 177.1441
4.2217903 | 185.2559 | 4.14756 | 187.8692 | 4.14756 | 177.1891
4.223492 | 185.2235 | 4.14924 | 187.8772 | 4.14924 | 177.2428
4.2251937 | 185.2381 | 4.15092 | 188.0202 | 4.15092 | 177.2134
4.2268863 | 185.1895 | 4.1526 | 188.1504 | 4.1526 | 177.2792
4.228588 | 185.2802 | 4.15428 | 188.1504 | 4.15428 | 177.352
4.2302897 | 185.2623 | 4.1556 | 188.221 | 4.15596 | 177.2082
4.2319823 | 185.2915 | 4.15728 | 188.3078 | 4.15764 | 177.2047
4.233684 | 185.4567 | 4.15896 | 188.3399 | 4.15932 | 177.2792
4.2353857 | 185.5798 | 4.16064 | 188.4106 | 4.161 | 177.2446
4.2370783 | 185.5846 | 4.16232 | 188.4893 | 4.16232 | 177.2428
4.23878 | 185.6413 | 4.164 | 188.5392 | 4.164 | 177.3971
4.2404817 | 185.6381 | 4.16568 | 188.6355 | 4.16568 | 177.359
4.241874 | 185.6348 | 4.16736 | 188.6034 | 4.16736 | 177.3971
4.2435757 | 185.7563 | 4.16904 | 188.7303 | 4.16904 | 177.4994
4.2455777 | 185.779 | 4.17072 | 188.7833 | 4.17072 | 177.5947
4.2472703 | 185.8551 | 4.1724 | 188.7576 | 4.1724 | 177.619
4.2486717 | 185.962 | 4.17408 | 188.7946 | 4.17408 | 177.7299
4.2503643 | 185.9409 | 4.17576 | 188.7946 | 4.17576 | 177.749
4.252066 | 185.9021 | 4.17744 | 188.8797 | 4.17744 | 177.742
4.2537677 | 185.8648 | 4.17912 | 188.9327 | 4.17912 | 177.7697
4.2554057 | 185.8405 | 4.1808 | 188.9183 | 4.1808 | 177.8269
4.2570983 | 185.7385 | 4.18248 | 188.9842 | 4.18248 | 177.8841
4.2588 | 185.6915 | 4.18416 | 189.0918 | 4.18416 | 177.9205
4.2605017 | 185.7029 | 4.18584 | 189.1063 | 4.18584 | 177.9084
4.2621943 | 185.5944 | 4.18752 | 189.1159 | 4.18752 | 177.9552
4.263896 | 185.6316 | 4.1892 | 189.1384 | 4.1892 | 178.1008
4.2655977 | 185.6462 | 4.19088 | 189.2059 | 4.19088 | 178.2134
4.2672903 | 185.6462 | 4.19256 | 189.2412 | 4.19256 | 178.2169
4.268992 | 185.6624 | 4.19424 | 189.1014 | 4.19424 | 178.2672
4.2706937 | 185.6818 | 4.19592 | 189.1368 | 4.19592 | 178.3712
4.2723863 | 185.7563 | 4.19724 | 189.1159 | 4.1976 | 178.4336
4.274088 | 185.8033 | 4.19892 | 189.1239 | 4.19928 | 178.4838
4.2757897 | 185.7579 | 4.2006 | 189.1046 | 4.20096 | 178.522
4.2774823 | 185.8697 | 4.20228 | 189.0163 | 4.20264 | 178.6104
4.279184 | 185.9296 | 4.20396 | 189.0163 | 4.20432 | 178.6537
4.2808857 | 186.0251 | 4.20564 | 189.0773 | 4.206 | 178.7074
4.2825783 | 186.0349 | 4.20732 | 189.0227 | 4.20732 | 178.8305
4.2839797 | 186.0251 | 4.209 | 189.0307 | 4.209 | 178.7698
4.2856723 | 186.1547 | 4.21068 | 189.095 | 4.21068 | 178.8669
4.287374 | 186.1401 | 4.21236 | 189.0516 | 4.21236 | 178.9778
4.2890757 | 186.1984 | 4.21404 | 189.1159 | 4.21404 | 179.1008
4.2907683 | 186.2584 | 4.21572 | 189.1737 | 4.21572 | 179.0748
4.29247 | 186.2227 | 4.2174 | 189.1159 | 4.2174 | 179.1944
4.2941717 | 186.2049 | 4.21908 | 189.2525 | 4.21908 | 179.1944
4.2958643 | 186.1499 | 4.22076 | 189.2316 | 4.22076 | 179.2516
4.297566 | 186.0494 | 4.22244 | 189.2637 | 4.22244 | 179.3175
4.2992677 | 186.0203 | 4.22412 | 189.3344 | 4.22412 | 179.314
4.3009603 | 186.0413 | 4.2258 | 189.389 | 4.2258 | 179.373
4.302662 | 185.9636 | 4.22748 | 189.4211 | 4.22748 | 179.4683
4.3043637 | 185.949 | 4.22916 | 189.4822 | 4.22916 | 179.5497
4.3060563 | 186.043 | 4.23084 | 189.5095 | 4.23084 | 179.5532
4.307758 | 186.017 | 4.23252 | 189.4211 | 4.23252 | 179.6537
4.3094597 | 185.962 | 4.2342 | 189.4677 | 4.2342 | 179.704
4.3111523 | 185.9199 | 4.23588 | 189.4967 | 4.23588 | 179.7612
4.312854 | 185.976552 | 4.23756 | 189.5464 | 4.23756 | 179.8288
4.3145557 | 185.949 | 4.23924 | 189.5963 | 4.23924 | 179.9051
4.3162483 | 185.9199 | 4.24056 | 189.5914 | 4.24092 | 179.8964
4.31795 | 185.9944 | 4.24224 | 189.4661 | 4.2426 | 179.9484
4.3196517 | 185.9733 | 4.24392 | 189.5143 | 4.24428 | 179.9432
4.3213443 | 185.9409 | 4.2456 | 189.5738 | 4.24596 | 180.009
4.323046 | 186.0235 | 4.24728 | 189.5738 | 4.24764 | 180.1217
4.3247477 | 186.1515 | 4.24896 | 189.6059 | 4.24896 | 180.1182
4.3264403 | 186.1142 | 4.25064 | 189.6894 | 4.25064 | 180.1564
4.327778 | 186.1434 | 4.25232 | 189.6846 | 4.25232 | 180.1564
4.3294797 | 186.2292 | 4.254 | 189.7184 | 4.254 | 180.1494
4.3311723 | 186.251878 | 4.25568 | 189.736 | 4.25568 | 180.2413
4.332874 | 186.2017 | 4.25736 | 189.7248 | 4.25736 | 180.3522
4.3345757 | 186.2405 | 4.25904 | 189.7392 | 4.25904 | 180.3453
4.3362683 | 186.1758 | 4.26072 | 189.7425 | 4.26072 | 180.3869
4.33797 | 186.2373 | 4.2624 | 189.7505 | 4.2624 | 180.4146
4.3396717 | 186.234 | 4.26408 | 189.6991 | 4.26408 | 180.4961
4.3413643 | 186.2584 | 4.26576 | 189.7135 | 4.26576 | 180.607
4.343066 | 186.2551 | 4.26744 | 189.7505 | 4.26744 | 180.6434
4.3447677 | 186.2584 | 4.26912 | 189.7537 | 4.26912 | 180.7075
4.3464603 | 186.281 | 4.2708 | 189.7071 | 4.2708 | 180.6659
4.348162 | 186.3134 | 4.27248 | 189.7168 | 4.27248 | 180.7734
4.3498637 | 186.3377 | 4.27416 | 189.6926 | 4.27416 | 180.8739
4.3515563 | 186.3555 | 4.27584 | 189.6846 | 4.27584 | 180.8254
4.353258 | 186.3604 | 4.27752 | 189.6782 | 4.27752 | 180.8774
4.3549597 | 186.4495 | 4.2792 | 189.6348 | 4.2792 | 180.8514
4.3566523 | 186.43489 | 4.28088 | 189.6541 | 4.28088 | 180.9016
4.358354 | 186.6163 | 4.28256 | 189.7168 | 4.28256 | 180.9675
4.3600557 | 186.6632 | 4.28388 | 189.736 | 4.28424 | 180.99
4.3617483 | 186.7669 | 4.28556 | 189.7939 | 4.28592 | 180.9831
4.36345 | 186.8981 | 4.28724 | 189.818 | 4.2876 | 180.9935
4.3651517 | 186.9839 | 4.28892 | 189.8469 | 4.28928 | 180.9519
4.3668443 | 187.162 | 4.2906 | 189.8292 | 4.29096 | 180.964
4.368182 | 187.1799 | 4.29228 | 189.8565 | 4.29264 | 181.0992
4.3698837 | 187.222 | 4.29396 | 190.0107 | 4.29396 | 181.0334
4.3715763 | 187.3629 | 4.29564 | 190.0686 | 4.29564 | 180.964
4.373278 | 187.4649 | 4.29732 | 190.014 | 4.29732 | 181.0299
4.3749797 | 187.4244 | 4.299 | 190.0622 | 4.299 | 181.0455
4.3766723 | 187.4924 | 4.30068 | 190.1794 | 4.30068 | 181.094
4.378374 | 187.6851 | 4.30236 | 190.2148 | 4.30236 | 181.1807
4.3800757 | 187.6997 | 4.30404 | 190.316 | 4.30404 | 181.2292
4.3817683 | 187.7564 | 4.30572 | 190.3738 | 4.30572 | 181.2656
4.38347 | 187.7888 | 4.3074 | 190.3979 | 4.3074 | 181.3038
4.3851717 | 187.8908 | 4.30908 | 190.3835 | 4.30908 | 181.25
4.3868643 | 187.9378 | 4.31076 | 190.3626 | 4.31076 | 181.276
4.388566 | 187.9588 | 4.31244 | 190.377 | 4.31244 | 181.484
4.3902677 | 187.92 | 4.31412 | 190.4509 | 4.31412 | 181.5689
4.3919603 | 188.0414 | 4.3158 | 190.4831 | 4.3158 | 181.5343
4.393662 | 188.0463 | 4.31748 | 190.5088 | 4.31748 | 181.4805
4.3953637 | 188.2001 | 4.31916 | 190.4799 | 4.31916 | 181.4112
4.3970563 | 188.2147 | 4.32084 | 190.573 | 4.32084 | 181.4355
4.398758 | 188.2034 | 4.32252 | 190.5843 | 4.32252 | 181.484
4.4004597 | 188.3556 | 4.3242 | 190.5875 | 4.3242 | 181.4701
4.4021523 | 188.3637 | 4.32588 | 190.5409 | 4.32588 | 181.5117
4.403854 | 188.4253 | 4.32756 | 190.5297 | 4.32756 | 181.4701
4.4055557 | 188.4641 | 4.32894 | 190.573 | 4.32924 | 181.4736
4.4072483 | 188.57912 | 4.33062 | 190.5409 | 4.33092 | 181.5117
4.40895 | 188.6228 | 4.3323 | 190.5875 | 4.3326 | 181.4355
4.4102877 | 188.6925 | 4.33398 | 190.5618 | 4.33428 | 181.3644
4.4119803 | 188.7249 | 4.33566 | 190.573 | 4.33566 | 181.3141
4.413682 | 188.7087 | 4.33734 | 190.5923 | 4.33734 | 181.1842
4.4153837 | 188.767 | 4.33902 | 190.5698 | 4.33902 | 181.153
4.4170763 | 188.7994 | 4.3407 | 190.602 | 4.3407 | 181.0403
4.418778 | 188.8026 | 4.34238 | 190.7064 | 4.34238 | 180.8548
4.4204797 | 188.9629 | 4.34406 | 190.6421 | 4.34406 | 180.86
4.4221723 | 189.0083 | 4.34574 | 190.6084 | 4.34574 | 180.7196
4.423874 | 188.9808 | 4.34742 | 190.6277 | 4.34742 | 180.6035
4.4255757 | 188.9905 | 4.3491 | 190.7064 | 4.3491 | 180.5342
4.4272683 | 189.0779 | 4.35078 | 190.7658 | 4.35078 | 180.4112
4.42897 | 189.1686 | 4.35246 | 190.7706 | 4.35246 | 180.2378
4.4306717 | 189.1573 | 4.35414 | 190.7996 | 4.35414 | 180.1494
4.4323643 | 189.0957 | 4.35576 | 190.7771 | 4.35576 | 180.0524
4.434066 | 189.0229 | 4.35744 | 190.8317 | 4.35744 | 180.0593
4.4357677 | 189.0698 | 4.35912 | 190.9313 | 4.35912 | 180.0056
4.4374603 | 189.0374 | 4.3608 | 190.9892 | 4.3608 | 179.9934
4.439162 | 189.0164 | 4.36248 | 190.9426 | 4.36248 | 179.9276
4.4408637 | 189.0245 | 4.36386 | 190.9281 | 4.36416 | 179.9397
4.4425563 | 188.9872 | 4.36584 | 190.9217 | 4.36584 | 180.0177
4.444258 | 189.0018 | 4.36722 | 190.9426 | 4.36752 | 180.0749
4.4459597 | 188.9986 | 4.3689 | 190.9747 | 4.3692 | 180.198
4.4476523 | 189.0391 | 4.37058 | 190.9988 | 4.37088 | 180.2188
4.449354 | 188.984 | 4.37226 | 190.9859 | 4.37256 | 180.3331
4.4510557 | 188.8836 | 4.37394 | 191.0357 | 4.37424 | 180.4198
4.4527483 | 188.865758 | 4.37562 | 190.9843 | 4.37592 | 180.4614
4.45445 | 188.835 | 4.3773 | 190.9988 | 4.3773 | 180.5394
5.0016057 | 193.7113 | 4.37898 | 191.1144 | 4.37928 | 180.6226
5.0032983 | 193.666 | 4.38066 | 191.1144 | 4.38066 | 180.6538
5.005 | 193.632 | 4.38234 | 191.1209 | 4.38234 | 180.7353
5.0067017 | 193.6433 | 4.38402 | 191.2285 | 4.38402 | 180.7353
5.0083943 | 193.5785 | 4.3857 | 191.2542 | 4.3857 | 180.7439
5.010096 | 193.6482 | 4.38738 | 191.2639 | 4.38738 | 180.8323
5.0117977 | 193.5899 | 4.38906 | 191.2639 | 4.38906 | 180.9103
5.0134903 | 193.52509 | 4.39074 | 191.2896 | 4.39074 | 180.9744
5.015192 | 193.4959 | 4.39242 | 191.3394 | 4.39242 | 180.8323
5.0168937 | 193.5348 | 4.3941 | 191.4229 | 4.3941 | 180.8393
5.0185863 | 193.5542 | 4.39578 | 191.4069 | 4.39578 | 180.8427
5.020288 | 193.4895 | 4.39746 | 191.4872 | 4.3971 | 180.8011
5.0219897 | 193.5024 | 4.39914 | 191.4936 | 4.39878 | 180.7734
5.0233183 | 193.4522 | 4.40082 | 191.4325 | 4.40046 | 180.7821
5.02502 | 193.4781 | 4.4025 | 191.5193 | 4.40214 | 180.8323
5.0267217 | 193.5073 | 4.40418 | 191.5932 | 4.40382 | 180.7751
5.0284143 | 193.4117 | 4.40586 | 191.6864 | 4.4055 | 180.7734
5.030116 | 193.4344 | 4.94694 | 195.4682 | 4.94694 | 188.8172
5.0318177 | 193.4377 | 4.94862 | 195.4297 | 4.94862 | 188.9472
5.0335103 | 193.4053 | 4.9503 | 195.4538 | 4.9503 | 188.968
5.035212 | 193.4749 | 4.95198 | 195.4939 | 4.95198 | 189.0286
5.0369137 | 193.4603 | 4.95366 | 195.5759 | 4.95366 | 189.1361
5.0386063 | 193.4992 | 4.95534 | 195.6225 | 4.95534 | 189.2072
5.040308 | 193.5397 | 4.95702 | 195.6514 | 4.95702 | 189.3181
5.0420097 | 193.4733 | 4.9587 | 195.7429 | 4.9587 | 189.3302
5.0437023 | 193.4409 | 4.96038 | 195.7895 | 4.96038 | 189.4186
5.045404 | 193.5138 | 4.96176 | 195.7446 | 4.96206 | 189.4533
5.0471057 | 193.5316 | 4.96344 | 195.7654 | 4.96374 | 189.5157
5.0487983 | 193.4927 | 4.96512 | 195.7911 | 4.96542 | 189.6318
5.0505 | 193.4733 | 4.9668 | 195.751 | 4.9671 | 189.6249
5.0522017 | 193.4085 | 4.96848 | 195.8265 | 4.96848 | 189.6006
5.0535303 | 193.5203 | 4.97016 | 195.9406 | 4.97016 | 189.5781
5.055232 | 193.6012 | 4.97184 | 195.9663 | 4.97184 | 189.6197
5.0569337 | 193.5218 | 4.97352 | 195.9341 | 4.97352 | 189.5919
5.0586263 | 193.5381 | 4.9752 | 195.9839 | 4.9752 | 189.6353
5.060328 | 193.6692 | 4.97682 | 196.0273 | 4.97682 | 189.6127
5.0623937 | 193.6984 | 4.9785 | 196.0161 | 4.9785 | 189.5243
5.0640863 | 193.781 | 4.98018 | 196.0161 | 4.98018 | 189.3372
5.065788 | 193.7777 | 4.98186 | 196.0659 | 4.98186 | 189.1864
5.0671257 | 193.7599 | 4.98354 | 196.1767 | 4.98354 | 188.9818
5.0688183 | 193.7729 | 4.98522 | 196.1912 | 4.98522 | 188.6508
5.07052 | 193.8458 | 4.9869 | 196.1269 | 4.9869 | 188.3215
5.0722217 | 193.8846 | 4.98858 | 196.1526 | 4.98858 | 188.0719
5.0739143 | 193.9656 | 4.99026 | 196.1815 | 4.99026 | 188.0043
5.075616 | 194.0255 | 4.99194 | 196.2056 | 4.99194 | 188.0165
5.0773177 | 194.0191 | 4.99362 | 196.1976 | 4.99362 | 187.9853
5.0790103 | 194.0482 | 4.9953 | 196.2586 | 4.9953 | 188.0754
5.080712 | 194.0595 | 4.99698 | 196.2988 | 4.99698 | 188.2331
5.0824137 | 194.1049 | 4.99866 | 196.3165 | 4.99866 | 188.3718
5.0841063 | 194.2474 | 5.00034 | 196.2699 | 5.00034 | 188.4463
5.085808 | 194.3332 | 5.00202 | 196.3534 | 5.00202 | 188.4844
5.0875097 | 194.3867 | 5.0034 | 196.3518 | 5.0037 | 188.6889
5.0892023 | 194.4013 | 5.00508 | 196.4032 | 5.00538 | 188.7981
5.090904 | 194.4531 | 5.00676 | 196.4321 | 5.00706 | 188.812
7.456722 | 211.5179 | 5.00844 | 196.4675 | 5.00874 | 189.0182
7.4584237 | 211.5924 | 5.01012 | 196.4787 | 5.01042 | 189.1864
7.4601163 | 211.6231 | 5.0118 | 196.543 | 5.0121 | 189.28
7.461818 | 211.6118 | 5.01348 | 196.5414 | 5.01348 | 189.3077
7.4635197 | 211.6037 | 5.01516 | 196.6105 | 5.01516 | 189.3389
7.4652123 | 211.6507 | 5.01684 | 196.678 | 5.01684 | 189.3423
7.466914 | 211.683 | 5.01852 | 196.7133 | 5.01852 | 189.4689
7.4686157 | 211.662 | 5.0202 | 196.7615 | 5.0202 | 189.4498
7.4703083 | 211.691152 | 5.02188 | 196.7679 | 5.02188 | 189.4394
7.47201 | 211.6944 | 5.02356 | 196.7246 | 5.02356 | 189.5313
7.4737117 | 211.683 | 5.02524 | 196.7213 | 5.02524 | 189.5191
7.4754043 | 211.691152 | 5.02692 | 196.7133 | 5.02692 | 189.5469
7.477106 | 211.6539 | 5.0286 | 196.7149 | 5.0286 | 189.5746
7.4788077 | 211.6361 | 5.03028 | 196.7856 | 5.03028 | 189.4654
7.4805003 | 211.6037 | 5.03196 | 196.8852 | 5.03196 | 189.4775
7.482202 | 211.6118 | 5.03364 | 196.8177 | 5.03364 | 189.5088
7.4839037 | 211.6296 | 5.03532 | 196.7679 | 5.03532 | 189.4377
7.4855963 | 211.5859 | 7.37544 | 211.4808 | 7.37544 | 210.2171
7.487298 | 211.5033 | 7.37712 | 211.5081 | 7.37712 | 210.2812
7.4889997 | 211.4806 | 7.37844 | 211.5868 | 7.3788 | 210.3367
7.4906923 | 211.5681 | 7.38012 | 211.5659 | 7.38048 | 210.3661
7.492394 | 211.6701 | 7.3818 | 211.5627 | 7.38216 | 210.484
7.4940957 | 211.6118 | 7.38348 | 211.635 | 7.38384 | 210.484
7.4957883 | 211.6069 | 7.38516 | 211.6623 | 7.38552 | 210.4875
7.49749 | 211.6555 | 7.38684 | 211.7169 | 7.38684 | 210.588
7.4988277 | 211.6588 | 7.38852 | 211.7282 | 7.38852 | 210.4944
7.5005203 | 211.6863 | 7.3902 | 211.7491 | 7.3902 | 210.4129
7.502222 | 211.7009 | 7.39188 | 211.7603 | 7.39188 | 210.4476
7.5039237 | 211.73 | 7.39356 | 211.7523 | 7.39356 | 210.5013
7.5056163 | 211.683 | 7.39524 | 211.8101 | 7.39524 | 210.4979
7.507318 | 211.6118 | 7.39692 | 211.8198 | 7.39692 | 210.5637
7.5090197 | 211.7203 | 7.3986 | 211.8921 | 7.3986 | 210.5343
7.5107123 | 211.7349 | 7.40028 | 211.9354 | 7.40028 | 210.3523
7.512414 | 211.7333 | 7.40196 | 211.8744 | 7.40196 | 210.146
7.5141157 | 211.777 | 7.40364 | 211.9178 | 7.40364 | 209.8341
7.5158083 | 211.7414 | 7.40532 | 211.982 | 7.40532 | 209.6226
7.51751 | 211.7446 | 7.407 | 211.974 | 7.407 | 209.5671
7.5192117 | 211.7478 | 7.40868 | 211.8888 | 7.40868 | 209.4632
7.5209043 | 211.6766 | 7.41036 | 211.8423 | 7.41036 | 209.4597
7.522606 | 211.7592 | 7.41204 | 211.8535 | 7.41204 | 209.5013
7.5243077 | 211.691152 | 7.41372 | 211.868 | 7.41372 | 209.6018
7.5260003 | 211.615 | 7.4154 | 211.8712 | 7.4154 | 209.711
7.527702 | 211.5065 | 7.41708 | 211.7844 | 7.41708 | 209.6919
7.5294037 | 211.5033 | 7.41876 | 211.8953 | 7.41876 | 209.7682
7.5310963 | 211.4385 | 7.42044 | 211.9852 | 7.42044 | 209.893
7.532798 | 211.4498 | 7.42182 | 212.0351 | 7.42212 | 209.8999
7.5344997 | 211.4272 | 7.4235 | 211.9467 | 7.4238 | 209.8566
7.5361923 | 211.4337 | 7.42518 | 211.9885 | 7.42548 | 209.8618
7.537894 | 211.4677 | 7.42686 | 212.0575 | 7.42716 | 209.7769
7.5395957 | 211.4061 | 7.42848 | 211.9788 | 7.42884 | 209.5793
7.5412883 | 211.3737 | 7.43016 | 211.9563 | 7.43016 | 209.4059
7.542626 | 211.3624 | 7.43184 | 212.0351 | 7.43184 | 209.2898
7.5443277 | 211.492 | 7.43352 | 212.1138 | 7.43352 | 209.3314
7.5460203 | 211.5972 | 7.4352 | 212.1748 | 7.4352 | 209.3973
7.547722 | 211.6183 | 7.43688 | 212.1925 | 7.43688 | 209.4701
7.5494237 | 211.6329 | 7.43856 | 212.1668 | 7.43856 | 209.4874
7.5511163 | 211.6183 | 7.44024 | 212.2214 | 7.44024 | 209.5706
7.552818 | 211.6393 | 7.44192 | 212.1861 | 7.44192 | 209.6919
7.5545197 | 211.6798 | 7.4436 | 212.2857 | 7.4436 | 209.8912
7.5562123 | 211.6766 | 7.44528 | 212.2535 | 7.44528 | 210.016
7.557914 | 211.7495 | 7.44696 | 212.26 | 7.44696 | 210.0854
7.5596157 | 211.7656 | 7.44864 | 212.2744 | 7.44864 | 210.1235
7.5613083 | 211.7478 | 7.45032 | 212.2744 | 7.45032 | 210.2517
7.56301 | 211.7235 | 7.452 | 212.2937 | 7.452 | 210.3124
7.5647117 | 211.6766 | 7.45368 | 212.3756 | 7.45368 | 210.3661
7.5664043 | 211.6652 | 7.45536 | 212.3355 | 7.45536 | 210.3315
7.568106 | 211.6879 | 7.45704 | 212.2857 | 7.45704 | 210.2899
7.5698077 | 211.691152 | 7.45872 | 212.329 | 7.45872 | 210.1703
7.5715003 | 211.615 | 7.4604 | 212.411 | 7.4604 | 210.0507
7.573202 | 211.59399 | 7.46208 | 212.472 | 7.46208 | 209.9692
7.5749037 | 211.6555 | 7.46376 | 212.4576 | 7.46376 | 209.9467
7.5765963 | 211.6507 | 7.46514 | 212.5009 | 7.46544 | 209.8774
7.578298 | 211.6766 | 7.46682 | 212.5299 | 7.46712 | 209.938
7.5799997 | 211.6086 | 7.4685 | 212.5973 | 7.4688 | 209.8531
7.5816923 | 211.4887 | 7.47018 | 212.6439 | 7.47048 | 209.8999
7.583394 | 211.5 | 7.47186 | 212.6327 | 7.47216 | 210.0039
7.5850957 | 211.5211 | 7.47354 | 212.705 | 7.47354 | 210.0888
7.5864243 | 211.4855 | 7.47522 | 212.615 | 7.47522 | 210.1166
7.588126 | 211.4563 | 7.4769 | 212.6648 | 7.4769 | 210.127
7.5898277 | 211.377 | 7.47858 | 212.6841 | 7.47858 | 210.1928
7.5915203 | 211.3802 | 7.48026 | 212.6841 | 7.48026 | 210.1928
7.593222 | 211.3446 | 7.48194 | 212.7082 | 7.48194 | 210.2674
7.5949237 | 211.3916 | 7.48362 | 212.7612 | 7.48362 | 210.2206
7.5966163 | 211.3883 | 7.4853 | 212.8544 | 7.4853 | 210.2362
7.598318 | 211.2361 | 7.48698 | 212.8335 | 7.48698 | 210.1928
7.6000197 | 211.2539 | 7.48866 | 212.8415 | 7.48866 | 210.1235
7.6017123 | 211.228 | 7.49034 | 212.8335 | 7.49034 | 210.0351
7.603414 | 211.1778 | 7.49202 | 212.7757 | 7.49202 | 209.9692
7.6051157 | 211.1502 | 7.4937 | 212.9411 | 7.4937 | 209.9415
7.6068083 | 211.1745 | 7.49538 | 212.8978 | 7.49538 | 209.8341
7.60851 | 211.16 | 7.49706 | 212.8367 | 7.49706 | 209.9068
7.6102117 | 211.262 | 7.49874 | 212.8737 | 7.49874 | 209.8462
7.6119043 | 211.318664 | 7.50042 | 212.9171 | 7.50042 | 209.8271
7.613606 | 211.2604 | 7.50204 | 212.8335 | 7.50204 | 209.8184
7.6153077 | 211.309 | 7.50372 | 212.8271 | 7.50372 | 209.8531
7.6170003 | 211.4239 | 7.5054 | 212.8544 | 7.5054 | 209.8271
7.618702 | 211.4239 | 7.50678 | 212.8512 | 7.50708 | 209.7457
7.6204037 | 211.3559 | 7.50846 | 212.7612 | 7.50876 | 209.7803
7.6220963 | 211.398 | 7.51014 | 212.7837 | 7.51044 | 209.7231
7.623798 | 211.3883 | 7.51182 | 212.8978 | 7.51212 | 209.7231
7.6254997 | 211.4498 | 7.5135 | 212.8271 | 7.5138 | 209.6919
7.6271923 | 211.4855 | 7.51518 | 212.848 | 7.51548 | 209.7145
7.62853 | 211.5065 | 7.51686 | 212.8881 | 7.51716 | 209.5914
7.6302317 | 211.5179 | 7.51854 | 212.9958 | 7.51854 | 209.555
7.6319243 | 211.6264 | 7.52022 | 212.9636 | 7.52022 | 209.5047
7.633626 | 211.6733 | 7.5219 | 212.9492 | 7.5219 | 209.347
7.6353277 | 211.6507 | 7.52358 | 212.9797 | 7.52358 | 209.3124
7.6370203 | 211.5616 | 7.52526 | 213.0263 | 7.52526 | 209.3505
7.638722 | 211.6555 | 7.52694 | 213.0954 | 7.52694 | 209.2812
7.6404237 | 211.6766 | 7.52862 | 213.1275 | 7.52862 | 209.2517
7.6421163 | 211.7122 | 7.5303 | 213.1066 | 7.5303 | 209.2708
7.643818 | 211.7964 | 7.53198 | 213.2143 | 7.53198 | 209.2846
7.6455197 | 211.874164 | 7.53366 | 213.2143 | 7.53366 | 209.2673
7.6472123 | 211.8564 | 7.53534 | 213.2143 | 7.53534 | 209.2153
7.648914 | 211.8239 | 7.53702 | 213.2673 | 7.53702 | 209.1234
7.6506157 | 211.8644 | 7.5387 | 213.256 | 7.5387 | 209.0922
7.6523083 | 211.9082 | 7.54038 | 213.2914 | 7.54038 | 209.0004
7.65401 | 211.9389 | 7.54206 | 213.3749 | 7.54206 | 208.7491
7.6557117 | 212.0555 | 7.54374 | 213.338 | 7.54374 | 208.6676
7.6574043 | 212.0118 | 7.54542 | 213.3637 | 7.54506 | 208.5601
7.659106 | 212.0329 | 7.5471 | 213.2994 | 7.54674 | 208.4977
7.6608077 | 212.062 | 7.54878 | 213.3556 | 7.54842 | 208.4093
7.6625003 | 212.0086 | 7.55046 | 213.3171 | 7.5501 | 208.3816
7.664202 | 211.9503 | 7.55178 | 213.2496 | 7.55178 | 208.3192
7.6659037 | 211.9648 | 7.55346 | 213.2914 | 7.55346 | 208.3123
7.6675963 | 211.9147 | 7.55514 | 213.3058 | 7.55514 | 208.3314
7.669298 | 211.8094 | 7.55682 | 213.2673 | 7.55682 | 208.288
7.6706903 | 211.8823 | 7.5585 | 213.2062 | 7.5585 | 208.3626
7.672392 | 211.8644 | 7.56018 | 213.2175 | 7.56018 | 208.3903
7.6740937 | 211.8709 | 7.56186 | 213.3058 | 7.56186 | 208.3695
7.6757863 | 211.892 | 7.56354 | 213.3315 | 7.56354 | 208.4284
7.677488 | 211.9033 | 7.56522 | 213.309 | 7.56522 | 208.5099
7.6791897 | 211.9389 | 7.5669 | 213.3106 | 7.5669 | 208.5948
7.6808823 | 212.0264 | 7.56858 | 213.3106 | 7.56858 | 208.555
7.682584 | 212.1284 | 7.57026 | 213.2737 | 7.57026 | 208.5255
7.6842857 | 212.2078 | 7.57194 | 213.309 | 7.57194 | 208.6607
7.6859783 | 212.3228 | 7.57362 | 213.3428 | 7.57362 | 208.6208
7.68768 | 212.3017 | 7.5753 | 213.3203 | 7.5753 | 208.6104
7.6893817 | 212.4135 | 7.57698 | 213.2882 | 7.57698 | 208.8115
7.6910743 | 212.5754 | 7.57866 | 213.2994 | 7.57866 | 208.8444
7.692776 | 212.7228 | 7.58034 | 213.2271 | 7.57998 | 208.8375
7.6944777 | 212.7957 | 7.58202 | 213.1388 | 7.58202 | 208.8791
7.6961157 | 212.8702 | 7.5837 | 213.052 | 7.5837 | 208.938
7.6978083 | 212.9965 | 7.58538 | 213.0423 | 7.58538 | 208.9917
7.69951 | 213.1455 | 7.58706 | 212.9492 | 7.58706 | 209.0299
7.7012117 | 213.2459 | 7.58874 | 212.8705 | 7.58874 | 209.0108
7.7029043 | 213.2783 | 7.59042 | 212.8512 | 7.59006 | 209.1148
7.704606 | 213.3479 | 7.59174 | 212.7339 | 7.59174 | 209.0576
7.7063077 | 213.4273 | 7.59342 | 212.6118 | 7.59342 | 209.0697
7.7080003 | 213.5244 | 7.5951 | 212.5186 | 7.5951 | 209.1997
7.709702 | 213.6151 | 7.59678 | 212.5732 | 7.59678 | 209.3002
7.7114037 | 213.607 | 7.59846 | 212.525 | 7.59846 | 209.328
7.7130963 | 213.7042 | 7.60014 | 212.472 | 7.60014 | 209.4372
7.7144977 | 213.7771 | 7.60182 | 212.4254 | 7.60182 | 209.5134
7.7161903 | 213.8743 | 7.6035 | 212.4287 | 7.6035 | 209.6209
7.717892 | 213.9909 | 7.60518 | 212.5218 | 7.60518 | 209.6399
7.7195937 | 213.9067 | 7.60686 | 212.6118 | 7.60686 | 209.7075
7.7212863 | 213.9909 | 7.60854 | 212.5572 | 7.60854 | 209.7145
7.722988 | 214.1172 | 7.61022 | 212.5122 | 7.61022 | 209.7647
7.7246897 | 214.1204 | 7.6119 | 212.5331 | 7.6119 | 209.8912
7.7263823 | 214.088 | 7.61358 | 212.5218 | 7.61358 | 209.938
7.728084 | 214.1965 | 7.61526 | 212.5363 | 7.61526 | 210.0264
7.7297857 | 214.2386 | 7.61694 | 212.5572 | 7.61694 | 210.0923
7.7314783 | 214.2565 | 7.61862 | 212.5941 | 7.61862 | 210.1114
7.73318 | 214.3731 | 7.6203 | 212.5106 | 7.6203 | 210.1703
7.7348817 | 214.3795 | 7.62198 | 212.554 | 7.62162 | 210.1807
7.7365743 | 214.3585 | 7.62366 | 212.5331 | 7.6233 | 210.1668
7.738276 | 214.4767 | 7.62534 | 212.5732 | 7.62498 | 210.146
7.7399777 | 214.4994 | 7.62702 | 212.5106 | 7.62666 | 210.1668
7.7416703 | 214.5755 | 7.6287 | 212.5106 | 7.62834 | 210.1391
7.743372 | 214.5172 | 7.63038 | 212.5475 | 7.63002 | 210.1391
7.7450737 | 214.514 | 7.63206 | 212.6616 | 7.6317 | 210.0819
7.7467663 | 214.5642 | 7.63338 | 212.6985 | 7.63338 | 210.0732
7.748468 | 214.5237 | 7.63506 | 212.766 | 7.63506 | 209.9536
7.7501697 | 214.5707 | 7.63674 | 212.7805 | 7.63674 | 209.8462
7.7518623 | 214.6225 | 7.63842 | 212.819 | 7.63842 | 209.7838
7.753564 | 214.5609 | 7.6401 | 212.8656 | 7.6401 | 209.7647
7.7552657 | 214.7018 | 7.64178 | 212.9235 | 7.64178 | 209.7838
7.7565943 | 214.8136 | 7.64346 | 212.9909 | 7.64346 | 209.6677
7.758296 | 214.8492 | 7.64514 | 212.9556 | 7.64514 | 209.7405
7.7599977 | 214.9431 | 7.64682 | 212.9765 | 7.64682 | 209.7491
7.7616903 | 214.9464 | 7.6485 | 213.0279 | 7.6485 | 209.841
7.763392 | 214.9788 | 7.65018 | 213.0086 | 7.65018 | 209.8115
7.7650937 | 215.0193 | 7.65186 | 213.0986 | 7.65186 | 209.8652
7.7667863 | 215.1132 | 7.65354 | 213.1532 | 7.65354 | 209.8999
7.768488 | 215.1747 | 7.65492 | 213.2496 | 7.65522 | 209.9467
7.7701897 | 215.2104 | 7.6566 | 213.338 | 7.6569 | 210.0386
7.7718823 | 215.246 | 7.65828 | 213.309 | 7.65858 | 210.1044
7.773584 | 215.267 | 7.65996 | 213.399 | 7.65996 | 210.1426
7.7752857 | 215.2346 | 7.66194 | 213.55 | 7.66164 | 210.2517
7.7769783 | 215.2104 | 7.66332 | 213.5741 | 7.66332 | 210.3488
7.77868 | 215.1375 | 7.665 | 213.6255 | 7.665 | 210.4285
7.7803817 | 215.1375 | 7.66668 | 213.7316 | 7.66668 | 210.4667
7.7820743 | 215.0581 | 7.66836 | 213.7894 | 7.66836 | 210.5533
7.783776 | 215.0549 | 7.67004 | 213.8119 | 7.67004 | 210.614
7.7854777 | 215.0695 | 7.67172 | 213.8504 | 7.67172 | 210.5828
7.7871703 | 215.1116 | 7.6734 | 213.8569 | 7.6734 | 210.6643
7.788872 | 215.2217 | 7.67508 | 213.897 | 7.67508 | 210.6833
7.7905737 | 215.2897 | 7.67676 | 213.9083 | 7.67676 | 210.5984
7.7922663 | 215.2606 | 7.67844 | 213.9147 | 7.67844 | 210.6521
7.793968 | 215.3286 | 7.68012 | 213.9661 | 7.68012 | 210.5637
7.7956697 | 215.4015 | 7.6818 | 213.9822 | 7.6818 | 210.5949
7.7973623 | 215.4808 | 7.68342 | 213.987 | 7.68342 | 210.5845
7.799064 | 215.5634 | 7.6851 | 213.9758 | 7.6851 | 210.6729
7.8007657 | 215.6314 | 7.68678 | 214.0802 | 7.68678 | 210.7076
7.8020943 | 215.7076 | 7.68846 | 214.0802 | 7.68846 | 210.6868
7.803796 | 215.7691 | 7.69014 | 214.0914 | 7.69014 | 210.6608
7.8054977 | 215.9359 | 7.69182 | 214.077 | 7.69182 | 210.7544
7.8071903 | 215.9974 | 7.6935 | 214.2119 | 7.6935 | 210.8047
7.808892 | 216.025 | 7.69518 | 214.3597 | 7.69518 | 210.8185
7.8105937 | 216.059 | 7.69686 | 214.3726 | 7.69686 | 210.8878
7.8122863 | 216.1837 | 7.69824 | 214.4272 | 7.69854 | 210.8844
7.813988 | 216.195 | 7.69992 | 214.4851 | 7.70022 | 210.9658
7.8156897 | 216.2501 | 7.7016 | 214.5557 | 7.7019 | 210.9901
7.8173823 | 216.2242 | 7.70328 | 214.6136 | 7.70358 | 210.9814
7.819084 | 216.2209 | 7.70496 | 214.7389 | 7.70526 | 211.1357
7.8207857 | 216.2501 | 7.70664 | 214.9108 | 7.70664 | 211.1236
7.8224783 | 216.162624 | 7.70832 | 214.922 | 7.70832 | 211.1894
7.82418 | 216.0363 | 7.71 | 214.9574 | 7.71 | 211.2483
7.8258817 | 215.7367 | 7.71168 | 215.0923 | 7.71168 | 211.2016
7.8275743 | 215.5683 | 7.71336 | 215.2048 | 7.71336 | 211.1582
7.829276 | 215.1666 | 7.71504 | 215.3108 | 7.71504 | 211.1634
7.8309777 | 214.7196 | 7.71672 | 215.4152 | 7.71672 | 211.0542
7.8326703 | 214.42 | 7.7184 | 215.5148 | 7.7184 | 211.0282
7.834372 | 214.101 | 7.72008 | 215.5438 | 7.72008 | 210.9624
7.8360737 | 213.9909 | 7.72176 | 215.6369 | 7.72176 | 210.8809
7.8377663 | 213.929312 | 7.72344 | 215.7157 | 7.72344 | 210.7457
7.839104 | 213.8953 | 7.72512 | 215.7671 | 7.72512 | 210.6729
7.8408057 | 213.9973 | 7.7268 | 215.8378 | 7.7268 | 210.5325
7.8424983 | 214.101 | 7.72848 | 215.7382 | 7.72848 | 210.4216
7.8442 | 214.2063 | 7.73016 | 215.3943 | 7.73016 | 210.5325
7.8459017 | 214.3536 | 7.73184 | 213.3572 | 7.73184 | 210.5412
7.8475943 | 214.4119 | 7.73352 | 210.549 | 7.73352 | 210.4875
7.849296 | 214.42 | 7.7352 | 209.8373 | 7.7352 | 210.4684
7.8509977 | 214.5172 | 7.73688 | 209.7296 | 7.73688 | 210.5187
7.8526903 | 214.7115 | 7.73856 | 209.9192 | 7.73856 | 210.5291
7.854392 | 214.812 | 7.73988 | 210.0702 | 7.74024 | 210.4216
7.8560937 | 214.9221 | 7.74156 | 210.2566 | 7.74192 | 210.4944
7.8577863 | 214.949614 | 7.74324 | 210.3594 | 7.7436 | 210.4597
7.859488 | 215.1261 | 7.74492 | 210.6004 | 7.74528 | 210.432
7.8611897 | 215.1844 | 7.7466 | 210.9217 | 7.7466 | 210.3488
7.8628823 | 215.246 | 7.74828 | 211.0904 | 7.74828 | 210.3436
7.864584 | 215.3334 | 7.74996 | 211.3972 | 7.74996 | 210.3055
7.8662857 | 215.4079 | 7.75164 | 211.5402 | 7.75164 | 210.231
7.8679783 | 215.4015 | 7.75332 | 211.7876 | 7.75332 | 210.2743
7.86968 | 215.5164 | 7.755 | 212.0254 | 7.755 | 210.2015
7.8713817 | 215.578 | 7.75668 | 212.1507 | 7.75668 | 210.205
7.8730743 | 215.531 | 7.75836 | 212.3499 | 7.75836 | 210.2517
7.874776 | 215.4695 | 7.76004 | 212.5009 | 7.76004 | 210.309
7.8761683 | 215.5067 | 7.76172 | 212.6359 | 7.76172 | 210.2587
7.87787 | 215.4743 | 7.7634 | 212.7291 | 7.7634 | 210.3488
7.879508 | 215.3723 | 7.76508 | 212.8592 | 7.76508 | 210.4476
7.8812097 | 215.2525 | 7.76676 | 212.962 | 7.76676 | 210.4944
7.8829023 | 215.084 | 7.76844 | 212.9958 | 7.76844 | 210.4129
7.884604 | 215.0581 | 7.77012 | 213.1452 | 7.77012 | 210.4511
7.8863057 | 214.9026 | 7.7718 | 213.1773 | 7.7718 | 210.6071
7.8879983 | 214.8897 | 7.77348 | 213.1661 | 7.77348 | 210.6175
7.8897 | 214.8346 | 7.77516 | 213.0954 | 7.77516 | 210.614
7.8914017 | 214.7731 | 7.77684 | 213.0407 | 7.77684 | 210.6573
7.8930943 | 214.7439 | 7.77852 | 213.0086 | 7.77852 | 210.6417
7.894796 | 214.6646 | 7.7802 | 212.9299 | 7.7802 | 210.7266
7.8964977 | 214.66944 | 7.78188 | 212.8078 | 7.78188 | 210.7388
7.8981903 | 214.6079 | 7.78356 | 212.7259 | 7.78356 | 210.7492
7.899892 | 214.5642 | 7.78488 | 212.6263 | 7.78524 | 210.8081
7.9015937 | 214.637 | 7.78656 | 212.5829 | 7.78692 | 210.8497
7.9032863 | 214.6791 | 7.78824 | 212.5508 | 7.7886 | 210.7994
7.904988 | 214.812 | 7.78992 | 212.5122 | 7.78992 | 210.7457
7.9063803 | 214.8492 | 7.7916 | 212.5122 | 7.7916 | 210.7232
7.908082 | 214.9026 | 7.79328 | 212.464 | 7.79328 | 210.7579
7.9097837 | 214.8994 | 7.79496 | 212.4335 | 7.79496 | 210.7371
7.9114763 | 214.9529 | 7.79664 | 212.4688 | 7.79664 | 210.8185
7.913178 | 214.969 | 7.79832 | 212.4977 | 7.79832 | 210.8272
7.9148797 | 215.0322 | 7.8 | 212.5331 | 7.8 | 210.8965
7.9165723 | 215.040312 | 7.80168 | 212.5732 | 7.80168 | 210.9468
7.918274 | 215.1375 | 7.80336 | 212.6648 | 7.80336 | 210.919
7.9199757 | 215.2282 | 7.80504 | 212.6407 | 7.80504 | 210.9086
7.9216683 | 215.2428 | 7.80672 | 212.6873 | 7.80672 | 211.0352
7.92337 | 215.2201 | 7.8084 | 212.623 | 7.8084 | 211.1478
7.9250717 | 215.2751 | 7.81008 | 212.6584 | 7.81008 | 211.1288
7.9267643 | 215.3075 | 7.81176 | 212.6793 | 7.81176 | 211.1478
7.928466 | 215.2929 | 7.81344 | 212.7114 | 7.81344 | 211.2553
7.9301677 | 215.2897 | 7.81512 | 212.7484 | 7.81512 | 211.2899
7.9318603 | 215.3156 | 7.8168 | 212.6841 | 7.8168 | 211.2518
7.933562 | 215.3286 | 7.81848 | 212.6729 | 7.81848 | 211.3402
7.9352637 | 215.3108 | 7.82016 | 212.5299 | 7.82016 | 211.3749
7.9369563 | 215.3156 | 7.82184 | 212.562 | 7.82184 | 211.4338
7.938658 | 215.3464 | 7.82352 | 212.5266 | 7.82352 | 211.491
7.9403597 | 215.3286 | 7.82484 | 212.4319 | 7.8252 | 211.5638
7.9420523 | 215.314 | 7.82652 | 212.419 | 7.82688 | 211.6349
7.943754 | 215.2897 | 7.8282 | 212.3821 | 7.82856 | 211.6539
7.9454557 | 215.2848 | 7.82988 | 212.4367 | 7.83024 | 211.6227
7.9471483 | 215.2848 | 7.83156 | 212.4463 | 7.83192 | 211.6158
7.94885 | 215.3367 | 7.83324 | 212.4479 | 7.83324 | 211.6193
7.9501877 | 215.3723 | 7.83492 | 212.4013 | 7.83492 | 211.77
7.9518803 | 215.4338 | 7.8366 | 212.4608 | 7.8366 | 211.7336
7.953582 | 215.4986 | 7.83828 | 212.4945 | 7.83828 | 211.8307
7.9552837 | 215.513194 | 7.83996 | 212.5122 | 7.83996 | 211.9052
7.9569763 | 215.5343 | 7.84164 | 212.5443 | 7.84164 | 211.8844
7.958678 | 215.5845 | 7.84332 | 212.6118 | 7.84332 | 211.8775
7.9603797 | 215.625 | 7.845 | 212.623 | 7.845 | 211.9867
7.9620723 | 215.6606 | 7.84668 | 212.6359 | 7.84668 | 212.0976
7.963774 | 215.7076 | 7.84836 | 212.6552 | 7.84836 | 212.0716
7.9654757 | 215.7739 | 7.85004 | 212.6471 | 7.85004 | 212.0855
7.9671683 | 215.816 | 7.85172 | 212.7371 | 7.85172 | 212.082
7.96887 | 215.8047 | 7.8534 | 212.7226 | 7.8534 | 212.1098
7.9705717 | 215.8128 | 7.85508 | 212.6761 | 7.85508 | 212.1167
7.9722643 | 215.8889 | 7.85676 | 212.6873 | 7.85676 | 212.1132
7.973966 | 215.9035 | 7.85844 | 212.652 | 7.85844 | 212.1548
7.9756677 | 215.8274 | 7.86012 | 212.6696 | 7.86012 | 212.1669
7.9773603 | 215.9181 | 7.8618 | 212.6873 | 7.8618 | 212.1046
7.979062 | 215.931 | 7.86348 | 212.7226 | 7.86348 | 212.1444
7.9807637 | 215.9472 | 7.86516 | 212.6295 | 7.86516 | 212.2259
7.9824563 | 216.0072 | 7.86654 | 212.652 | 7.86684 | 212.2363
7.984158 | 216.0185 | 7.86816 | 212.6761 | 7.86852 | 212.2605
7.9858597 | 215.9132 | 7.86984 | 212.6729 | 7.8702 | 212.2709
7.9875523 | 215.9165 | 7.87152 | 212.7403 | 7.87188 | 212.264
7.989254 | 215.9359 | 7.8732 | 212.6761 | 7.87356 | 212.1288
7.9909557 | 215.9651 | 7.87488 | 212.6327 | 7.87524 | 212.2207
7.9922843 | 215.9861 | 7.87656 | 212.6295 | 7.87656 | 212.3767
7.993986 | 216.025 | 7.87824 | 212.7082 | 7.87824 | 212.3177
7.9956877 | 215.9796 | 7.87992 | 212.7435 | 7.87992 | 212.3403
7.9973803 | 215.9893 | 7.8816 | 212.758 | 7.8816 | 212.3593
7.999082 | 216.1302 | 7.88328 | 212.7516 | 7.88328 | 212.4963
8.0007837 | 216.1205 | 7.88496 | 212.8094 | 7.88496 | 212.5188
8.0024763 | 216.0687 | 7.88664 | 212.8737 | 7.88664 | 212.5257
8.004178 | 216.1675 | 7.88832 | 212.848 | 7.88832 | 212.5968
8.0058797 | 216.1804 | 7.89 | 212.7901 | 7.89 | 212.6124
8.0075723 | 216.2857 | 7.89168 | 212.7982 | 7.89168 | 212.7649
8.009274 | 216.2825 | 7.89336 | 212.7757 | 7.89336 | 212.8481
8.0109757 | 216.2825 | 7.89504 | 212.7403 | 7.89504 | 212.8741
8.0126683 | 216.297 | 7.89672 | 212.7162 | 7.89672 | 212.9244
8.01437 | 216.3213 | 7.8984 | 212.6616 | 7.8984 | 212.9053
8.0160717 | 216.31 | 7.90008 | 212.6054 | 7.90008 | 212.8984
8.0177643 | 216.357 | 7.90176 | 212.5475 | 7.90176 | 212.9469
8.019466 | 216.3537 | 7.90344 | 212.6327 | 7.90344 | 212.9677
8.0211677 | 216.3149 | 7.90512 | 212.5829 | 7.90512 | 212.9781
8.0228603 | 216.3537 | 7.9068 | 212.5218 | 7.9068 | 213.0509
8.024562 | 216.4558 | 7.90848 | 212.5395 | 7.90848 | 213.0249
8.0262637 | 216.4703 | 7.91016 | 212.4576 | 7.91016 | 213.0682
8.0279563 | 216.4849 | 7.91154 | 212.4576 | 7.91184 | 213.063
8.029658 | 216.5465 | 7.91322 | 212.4335 | 7.91352 | 212.9972
8.0313597 | 216.6064 | 7.9149 | 212.4335 | 7.9152 | 213.0596
8.0330523 | 216.5448 | 7.91658 | 212.4608 | 7.91688 | 213.0665
8.03439 | 216.5027 | 7.91826 | 212.4335 | 7.91826 | 213.018
8.0360917 | 216.574 | 7.91994 | 212.3901 | 7.91994 | 213.063
8.0377843 | 216.6096 | 7.92162 | 212.3997 | 7.92162 | 213.1029
8.039486 | 216.6242 | 7.9233 | 212.3933 | 7.9233 | 213.0162
8.0411877 | 216.6533 | 7.92498 | 212.3997 | 7.92498 | 212.9469
8.0428803 | 216.7327 | 7.92666 | 212.3869 | 7.92666 | 213.0751
8.044582 | 216.6712 | 7.92834 | 212.411 | 7.92834 | 213.1358
8.0462837 | 216.676 | 7.93002 | 212.3965 | 7.93002 | 213.2017
8.0479763 | 216.7505 | 7.9317 | 212.3869 | 7.9317 | 213.2641
8.049678 | 216.7683 | 7.93338 | 212.4222 | 7.93338 | 213.2571
8.0513797 | 216.7586 | 7.93506 | 212.4158 | 7.93506 | 213.1514
8.0530723 | 216.7618 | 7.93674 | 212.4335 | 7.93674 | 213.2173
8.054774 | 216.7797 | 7.93842 | 212.3997 | 7.93842 | 213.427
8.0564757 | 216.791 | 7.9401 | 212.4463 | 7.9401 | 213.3923
8.0581683 | 216.7942 | 7.94172 | 212.5122 | 7.94172 | 213.3802
8.05987 | 216.7359 | 7.9434 | 212.5154 | 7.9434 | 213.4305
8.0615717 | 216.7003 | 7.94508 | 212.4897 | 7.94508 | 213.3681
8.0632643 | 216.6614 | 7.94676 | 212.4367 | 7.94676 | 213.3802
8.064966 | 216.7084 | 7.94844 | 212.4865 | 7.94844 | 213.4183
8.0666677 | 216.5448 | 7.95012 | 212.5395 | 7.95012 | 213.4461
8.0683603 | 216.4622 | 7.9518 | 212.5009 | 7.9518 | 213.3646
8.070062 | 216.5027 | 7.95318 | 212.4784 | 7.95348 | 213.3889
8.0717637 | 216.506 | 7.95486 | 212.6198 | 7.95516 | 213.3525
8.0734563 | 216.4881 | 7.95654 | 212.5861 | 7.95684 | 213.3681
8.075158 | 216.5303 | 7.95822 | 212.6054 | 7.95852 | 213.4807
8.0768597 | 216.53188 | 7.9599 | 212.6471 | 7.9602 | 213.3993
8.0781883 | 216.4833 | 7.96158 | 212.7082 | 7.96158 | 213.3889
8.07989 | 216.4768 | 7.96326 | 212.7291 | 7.96326 | 213.4062
8.0815917 | 216.5173 | 7.96494 | 212.7339 | 7.96494 | 213.3074
8.0832843 | 216.4768 | 7.96662 | 212.7548 | 7.96662 | 213.3681
8.084986 | 216.4849 | 7.9683 | 212.856 | 7.9683 | 213.3559
8.0866877 | 216.5173 | 7.96998 | 212.848 | 7.96998 | 213.3681
8.0883803 | 216.629042 | 7.97166 | 212.9171 | 7.97166 | 213.349
8.090082 | 216.5788 | 7.97334 | 212.9202 | 7.97334 | 213.3767
8.0917837 | 216.5157 | 7.97502 | 212.9476 | 7.97502 | 213.4235
5.0926057 | 194.4336 | 7.9767 | 212.9026 | 7.9767 | 213.4495
5.0942983 | 194.4741 | 7.97838 | 212.8946 | 7.97838 | 213.4998
5.096 | 194.492 | 7.98006 | 212.9524 | 7.98006 | 213.427
5.0977017 | 194.547 | 7.98174 | 212.9171 | 7.98138 | 213.4062
5.0990303 | 194.5389 | 7.98342 | 212.8833 | 7.98342 | 213.323
5.100732 | 194.6328 | 7.9851 | 212.9411 | 7.9851 | 213.3109
5.1024337 | 194.6944 | 7.98678 | 212.9588 | 7.98678 | 213.2727
5.1041263 | 194.7203 | 7.98846 | 212.9958 | 7.98846 | 213.2866
5.105828 | 194.7656 | 7.99014 | 212.9668 | 7.99014 | 213.2953
5.1075297 | 194.8175 | 7.99182 | 213.0279 | 7.99146 | 213.3923
5.1092223 | 194.845 | 7.9935 | 213.0263 | 7.99314 | 213.3178
5.110924 | 194.879 | 7.99518 | 212.9492 | 7.99482 | 213.271
5.1126257 | 194.9292 | 7.99686 | 213.0022 | 7.9965 | 213.2537
5.1143183 | 194.9681 | 7.99818 | 212.999 | 7.99818 | 213.2034
5.11602 | 195.0037 | 7.99986 | 213.0263 | 7.99986 | 213.2138
5.1177217 | 194.9584 | 8.00154 | 213.0134 | 8.00154 | 213.3109
5.1194143 | 194.9584 | 8.00322 | 213.0841 | 8.00322 | 213.3733
5.121116 | 194.9584 | 5.037 | 196.7294 | 5.037 | 189.4307
5.1228177 | 194.9357 | 5.03868 | 196.7069 | 5.03868 | 189.4342
5.1245103 | 194.9292 | 5.04036 | 196.7294 | 5.04036 | 189.3926
5.126212 | 195.0507 | 5.04204 | 196.6892 | 5.04204 | 189.4152
5.1279137 | 195.0734 | 5.04372 | 196.6137 | 5.04372 | 189.4654
5.1296063 | 195.0507 | 5.0454 | 196.6249 | 5.0454 | 189.2765
5.131308 | 195.0977 | 5.04672 | 196.5109 | 5.04708 | 189.2609
5.1330097 | 195.1155 | 5.0484 | 196.4177 | 5.04876 | 189.2072
5.1347023 | 195.0766 | 5.05008 | 196.384 | 5.05038 | 189.0824
5.136404 | 195.1673 | 5.05176 | 196.4321 | 5.05206 | 189.0945
5.1381057 | 195.2061 | 5.05344 | 196.4563 | 5.05374 | 189.0529
5.1397983 | 195.177 | 5.05512 | 196.4563 | 5.05542 | 188.9628
5.1411997 | 195.2936 | 5.0568 | 196.4016 | 5.0568 | 188.7981
5.1428923 | 195.373 | 5.05848 | 196.331 | 5.05848 | 188.7132
5.1445303 | 195.3406 | 5.06016 | 196.2699 | 5.06016 | 188.6231
5.146232 | 195.3794 | 5.06184 | 196.3566 | 5.06184 | 188.5607
5.1479337 | 195.5106 | 5.06352 | 196.3052 | 5.06352 | 188.526
5.1496263 | 195.5965 | 5.0652 | 196.3101 | 5.0652 | 188.422
5.151328 | 195.6208 | 5.06688 | 196.3631 | 5.06688 | 188.3371
5.1530297 | 195.7228 | 5.06856 | 196.4097 | 5.06856 | 188.3683
5.1547223 | 195.6904 | 5.07024 | 196.4563 | 5.07024 | 188.3562
5.156424 | 195.7114 | 5.07192 | 196.4482 | 5.07192 | 188.2678
5.1581257 | 195.7292 | 5.0736 | 196.4306 | 5.0736 | 188.1516
5.1598183 | 195.7438 | 5.07528 | 196.4996 | 5.07528 | 188.1551
5.16152 | 195.7471 | 5.07696 | 196.5526 | 5.07696 | 188.136
5.1632217 | 195.7001 | 5.07864 | 196.5462 | 5.07864 | 188.2019
5.1649143 | 195.6046 | 5.08032 | 196.5093 | 5.08032 | 188.1724
5.166616 | 195.5705 | 5.082 | 196.588 | 5.082 | 188.2262
5.1683177 | 195.6369 | 5.08368 | 196.6041 | 5.08368 | 188.1205
5.1700103 | 195.66124 | 5.08536 | 196.5575 | 5.08536 | 188.1135
5.171712 | 195.5576 | 5.08704 | 196.5494 | 5.08704 | 188.1395
5.1734137 | 195.543 | 5.08872 | 196.6523 | 5.08872 | 188.1447
5.1751063 | 195.5786 | 5.09004 | 196.6667 | 5.0904 | 188.0407
5.176808 | 195.5236 | 5.09172 | 196.6314 | 5.09208 | 188.0355
5.1785097 | 195.5203 | 5.0934 | 196.5928 | 5.09376 | 188.1066
5.1802023 | 195.496 | 5.09508 | 196.6314 | 5.09544 | 188.0823
5.181904 | 195.4264 | 5.09676 | 196.6249 | 5.09712 | 188.013
5.1832963 | 195.4912 | 5.09844 | 196.6523 | 5.0988 | 188.0442
5.184998 | 195.4912 | 5.10012 | 196.6828 | 5.10012 | 187.9437
5.1866997 | 195.4637 | 5.1018 | 196.678 | 5.1018 | 188.0216
5.1883923 | 195.5139 | 5.10348 | 196.7133 | 5.10348 | 188.0754
5.190094 | 195.496 | 5.10516 | 196.7679 | 5.10516 | 188.1066
5.1917957 | 195.4847 | 5.10684 | 196.7454 | 5.10684 | 188.1673
5.1934883 | 195.4345 | 5.10852 | 196.7615 | 5.10852 | 188.2366
5.19519 | 195.3973 | 5.1102 | 196.882 | 5.1102 | 188.2799
5.1968917 | 195.4491 | 5.11188 | 196.8932 | 5.11188 | 188.318
5.1985843 | 195.4377 | 5.11356 | 196.8852 | 5.11356 | 188.3683
5.200286 | 195.4005 | 5.11524 | 196.9173 | 5.11524 | 188.4116
5.2019877 | 195.3551 | 5.11692 | 196.9222 | 5.11692 | 188.4463
5.2036803 | 195.3503 | 5.1186 | 196.8756 | 5.1186 | 188.4186
5.205382 | 195.3438 | 5.12028 | 196.8242 | 5.12028 | 188.422
5.2070837 | 195.3697 | 5.12196 | 196.9077 | 5.12196 | 188.481
5.2087763 | 195.478228 | 5.12364 | 196.8724 | 5.12364 | 188.5728
5.210478 | 195.5203 | 5.12532 | 196.8675 | 5.12532 | 188.6474
5.2121797 | 195.6353 | 5.127 | 196.9045 | 5.127 | 188.5971
5.2138723 | 195.6402 | 5.12868 | 196.9334 | 5.12868 | 188.6109
5.215574 | 195.6288 | 5.13036 | 196.9366 | 5.13036 | 188.6543
5.217212 | 195.7697 | 5.13204 | 197.0266 | 5.13168 | 188.6959
5.2189137 | 195.8669 | 5.13336 | 196.9688 | 5.13372 | 188.6508
5.2206063 | 195.875 | 5.13504 | 196.8547 | 5.1354 | 188.6664
5.222308 | 195.9398 | 5.13672 | 196.8579 | 5.13672 | 188.6699
5.2240097 | 195.9689 | 5.1384 | 196.9463 | 5.13876 | 188.6387
5.225402 | 195.9673 | 5.14008 | 196.9189 | 5.14044 | 188.6664
5.2271037 | 196.0224 | 5.14176 | 196.9639 | 5.14176 | 188.6924
5.2287963 | 196.0694 | 5.14344 | 196.9173 | 5.14344 | 188.7305
5.230498 | 196.0872 | 5.14512 | 196.9832 | 5.14512 | 188.7929
5.2321997 | 196.037 | 5.1468 | 196.9366 | 5.1468 | 188.7773
5.2338923 | 196.152 | 5.14848 | 196.9495 | 5.14848 | 188.7669
5.235594 | 196.173 | 5.15016 | 197.033 | 5.15016 | 188.8709
5.2372957 | 196.1957 | 5.15184 | 197.0426 | 5.15184 | 188.968
5.2389883 | 196.126 | 5.15352 | 197.1519 | 5.15352 | 189.0096
5.24069 | 196.0661 | 5.1552 | 197.1937 | 5.1552 | 188.9818
5.2423917 | 196.1989 | 5.15688 | 197.2017 | 5.15688 | 189.0217
5.2440843 | 196.2637 | 5.15856 | 197.2836 | 5.15856 | 189.169
5.245786 | 196.2605 | 5.16024 | 197.2901 | 5.16024 | 189.2193
5.2474877 | 196.2491 | 5.16192 | 197.2933 | 5.16192 | 189.2176
5.2491803 | 196.2783 | 5.1636 | 197.319 | 5.1636 | 189.2488
5.250882 | 196.3511 | 5.16528 | 197.3511 | 5.16528 | 189.2262
5.2525837 | 196.2993 | 5.16696 | 197.3093 | 5.16696 | 189.2522
5.2542763 | 196.2929 | 5.16864 | 197.3543 | 5.16864 | 189.1361
5.255978 | 196.3074 | 5.17032 | 197.3913 | 5.17032 | 188.9871
5.2576797 | 196.3366 | 5.172 | 197.3881 | 5.172 | 188.7825
5.2593723 | 196.3285 | 5.17332 | 197.4186 | 5.17368 | 188.7305
5.261074 | 196.3544 | 5.175 | 197.4877 | 5.17536 | 188.6352
5.2627757 | 196.3609 | 5.17668 | 197.5134 | 5.17704 | 188.4376
5.2644683 | 196.2864 | 5.17836 | 197.5198 | 5.17872 | 188.4151
5.26617 | 196.2038 | 5.18004 | 197.5728 | 5.18004 | 188.4463
5.2678717 | 196.1082 | 5.18172 | 197.5696 | 5.18172 | 188.6075
5.2692003 | 195.9285 | 5.1834 | 197.5086 | 5.1834 | 188.6317
5.270902 | 195.8054 | 5.18508 | 197.4812 | 5.18508 | 188.7045
5.2726037 | 195.6758 | 5.18676 | 197.5262 | 5.18676 | 188.7357
5.2742963 | 195.4847 | 5.18844 | 197.6049 | 5.18844 | 188.7236
5.275998 | 195.4232 | 5.19012 | 197.6628 | 5.19012 | 188.7964
5.2776997 | 195.3503 | 5.1918 | 197.6483 | 5.1918 | 188.9021
5.2793923 | 195.3033 | 5.19348 | 197.6804 | 5.19348 | 188.9021
5.281094 | 195.478228 | 5.19516 | 197.7174 | 5.19516 | 188.8935
5.2827957 | 195.5106 | 5.19684 | 197.6949 | 5.19684 | 189.0165
5.2844883 | 195.4345 | 5.19852 | 197.7704 | 5.19852 | 189.0824
5.28619 | 195.5851 | 5.2002 | 197.7769 | 5.2002 | 189.1032
5.2878917 | 195.5965 | 5.20188 | 197.8058 | 5.20188 | 189.176
5.2895843 | 195.6434 | 5.20356 | 197.9455 | 5.20326 | 189.2453
5.291286 | 195.7374 | 5.20524 | 197.9423 | 5.20494 | 189.3545
5.2929877 | 195.7665 | 5.20692 | 197.9455 | 5.20662 | 189.3337
5.2946803 | 195.82 | 5.2086 | 198.0178 | 5.2083 | 189.3926
5.296382 | 195.8815 | 5.21028 | 197.9809 | 5.20998 | 189.4845
5.2980837 | 195.9365 | 5.21196 | 197.9889 | 5.21166 | 189.4897
5.2997763 | 196.0191 | 5.21364 | 197.9777 | 5.21334 | 189.4741
5.301478 | 196.0256 | 5.21532 | 197.9632 | 5.21502 | 189.585
5.3031797 | 196.0191 | 5.217 | 198.0178 | 5.2167 | 189.507
5.3048723 | 196.0289 | 5.21868 | 198.013 | 5.21838 | 189.6665
5.306574 | 196.0256 | 5.22006 | 198.0451 | 5.22006 | 189.7133
5.3082757 | 196.0224 | 5.22174 | 198.1608 | 5.22174 | 189.8242
5.3099683 | 196.1017 | 5.22342 | 198.1496 | 5.22342 | 189.8277
5.31167 | 196.134122 | 5.2251 | 198.1672 | 5.2251 | 189.8675
5.3130077 | 196.134122 | 5.22678 | 198.254 | 5.22678 | 189.9715
5.3147003 | 196.0774 | 5.22846 | 198.3183 | 5.22846 | 190.0634
5.316402 | 196.1422 | 5.23014 | 198.3183 | 5.23014 | 190.1032
5.3181037 | 196.1309 | 5.23182 | 198.3472 | 5.23182 | 190.1483
5.3197963 | 196.1568 | 5.23344 | 198.3938 | 5.23344 | 190.183
5.321498 | 196.105 | 5.23512 | 198.4436 | 5.23512 | 190.2454
5.3231997 | 196.1163 | 5.2365 | 198.511 | 5.2368 | 190.3355
5.3248923 | 196.1843 | 5.23818 | 198.5287 | 5.23848 | 190.3649
5.326594 | 196.2572 | 5.23986 | 198.54 | 5.24016 | 190.3268
5.3282957 | 196.322 | 5.24154 | 198.6042 | 5.24184 | 190.3424
5.3299883 | 196.3042 | 5.24352 | 198.5898 | 5.24352 | 190.3615
5.33169 | 196.2815 | 5.2452 | 198.5753 | 5.2452 | 190.5209
5.3333917 | 196.3074 | 5.24658 | 198.6074 | 5.24658 | 190.4655
5.3350843 | 196.3949 | 5.24826 | 198.6829 | 5.24826 | 190.5348
5.336786 | 196.4305 | 5.24994 | 198.7022 | 5.24994 | 190.5556
5.3384877 | 196.5422 | 5.25162 | 198.7006 | 5.25162 | 190.5556
5.3401803 | 196.5455 | 5.2533 | 198.6653 | 5.2533 | 190.5625
5.341882 | 196.4775 | 5.25498 | 198.7183 | 5.25498 | 190.7064
5.3435837 | 196.4564 | 5.25666 | 198.7183 | 5.25666 | 190.7237
5.3452763 | 196.4548 | 5.25834 | 198.7585 | 5.25834 | 190.6717
5.346978 | 196.5244 | 5.26002 | 198.7344 | 5.26002 | 190.7203
5.3486797 | 196.504994 | 5.2617 | 198.8163 | 5.2617 | 190.7827
5.3503723 | 196.4888 | 5.26338 | 198.8259 | 5.26338 | 190.7861
5.352074 | 196.6038 | 5.26506 | 198.7986 | 5.26506 | 190.7861
5.3537757 | 196.5601 | 5.26674 | 198.8693 | 5.26674 | 190.8208
5.3554683 | 196.4888 | 5.26842 | 198.9593 | 5.26842 | 190.8017
5.356806 | 196.4661 | 5.2701 | 199.0235 | 5.2701 | 190.8398
5.3585077 | 196.3981 | 5.27178 | 199.0091 | 5.27178 | 190.8069
5.3602003 | 196.4305 | 5.27346 | 199.0637 | 5.27346 | 190.7982
5.361902 | 196.4337 | 5.27514 | 199.1569 | 5.27514 | 190.8763
5.3636037 | 196.4548 | 5.27682 | 199.2195 | 5.27682 | 190.9802
5.3652963 | 196.5163 | 5.2785 | 199.2742 | 5.2785 | 190.975
5.366998 | 196.5422 | 5.27982 | 199.3031 | 5.28018 | 190.9265
5.3686997 | 196.4629 | 5.2815 | 199.3497 | 5.28186 | 190.9872
5.3703923 | 196.504994 | 5.28318 | 199.3738 | 5.28354 | 191.0565
5.372094 | 196.5811 | 5.28486 | 199.4525 | 5.28522 | 191.1536
5.3737957 | 196.6135 | 5.28654 | 199.4252 | 5.2869 | 191.0756
5.3754883 | 196.6945 | 5.28858 | 199.4059 | 5.28822 | 191.216
5.37719 | 196.7479 | 5.29026 | 199.4284 | 5.2899 | 191.2575
5.3788917 | 196.8208 | 5.29158 | 199.4637 | 5.29158 | 191.1761
5.3805843 | 196.884 | 5.29326 | 199.4493 | 5.29326 | 191.1952
5.382286 | 196.8953 | 5.29494 | 199.4139 | 5.29494 | 191.3147
5.3839877 | 196.8597 | 5.29662 | 199.5167 | 5.29662 | 191.2853
5.3856803 | 196.8516 | 5.2983 | 199.5682 | 5.2983 | 191.2229
5.387382 | 196.816 | 5.29998 | 199.5649 | 5.29998 | 191.235
5.3890837 | 196.8127 | 5.30166 | 199.618 | 5.30166 | 191.2853
5.3907763 | 196.7771 | 5.30334 | 199.6469 | 5.30334 | 191.3199
5.392478 | 196.783552 | 5.30502 | 199.7224 | 5.30502 | 191.3737
5.3941797 | 196.824 | 5.3067 | 199.769 | 5.3067 | 191.3667
5.395572 | 196.8678 | 5.30838 | 199.7866 | 5.30838 | 191.3009
5.3972737 | 196.8305 | 5.31006 | 199.8766 | 5.31006 | 191.2472
5.3989663 | 196.8208 | 5.31174 | 199.9216 | 5.31174 | 191.2645
5.400668 | 196.8014 | 5.31342 | 199.9393 | 5.31342 | 191.3234
5.402306 | 196.8208 | 5.3151 | 199.9393 | 5.3151 | 191.4014
5.4040077 | 196.722 | 5.31678 | 199.9762 | 5.31678 | 191.4326
5.4057003 | 196.7252 | 5.31846 | 200.0839 | 5.31846 | 191.4777
5.407402 | 196.769 | 5.32014 | 200.1369 | 5.32014 | 191.4673
5.4091037 | 196.7155 | 5.32182 | 200.1128 | 5.32182 | 191.4465
5.4107963 | 196.7366 | 5.32314 | 200.1899 | 5.3235 | 191.4621
5.412498 | 196.7738 | 5.32482 | 200.2799 | 5.32518 | 191.417
5.4141997 | 196.7884 | 5.3265 | 200.2943 | 5.32686 | 191.3927
5.4158923 | 196.8419 | 5.32818 | 200.3409 | 5.32818 | 191.4967
5.417594 | 196.8483 | 5.32986 | 200.41 | 5.32986 | 191.4863
5.4192957 | 196.8775 | 5.33154 | 200.4421 | 5.33154 | 191.4517
5.4209883 | 196.9244 | 5.33322 | 200.4694 | 5.33322 | 191.4118
5.42269 | 196.8985 | 5.3349 | 200.4662 | 5.3349 | 191.4153
5.4243917 | 196.9325 | 5.33658 | 200.5771 | 5.33658 | 191.5175
5.4260843 | 197.0297 | 5.33826 | 200.6269 | 5.33826 | 191.5279
5.427786 | 197.0087 | 5.33994 | 200.6413 | 5.33994 | 191.5973
5.4294877 | 197.0151 | 5.34162 | 200.6526 | 5.34162 | 191.5817
5.4311803 | 197.1301 | 5.3433 | 200.6558 | 5.3433 | 191.618
5.432882 | 197.1706 | 5.34498 | 200.6847 | 5.34498 | 191.6909
5.4345837 | 197.135 | 5.34666 | 200.7393 | 5.34666 | 191.6943
5.4362763 | 197.0977 | 5.34834 | 200.7683 | 5.34834 | 191.7203
5.437978 | 197.1188 | 5.35002 | 200.757 | 5.35002 | 191.7411
5.4396797 | 197.1156 | 5.3517 | 200.7313 | 5.3517 | 191.8035
5.4413723 | 197.0864 | 5.35338 | 200.7779 | 5.35338 | 191.8919
5.443074 | 197.0832 | 5.35506 | 200.7988 | 5.35506 | 191.8035
5.4444663 | 197.1447 | 5.35674 | 200.8502 | 5.35674 | 191.7706
5.446168 | 197.1447 | 5.35842 | 200.8823 | 5.35842 | 191.8035
5.4478697 | 197.15604 | 5.3601 | 200.9466 | 5.3601 | 191.7515
5.4495623 | 197.1852 | 5.36178 | 200.9755 | 5.36178 | 191.7411
5.451264 | 197.2354 | 5.3631 | 200.9032 | 5.36346 | 191.7602
5.4529657 | 197.271 | 5.36478 | 201.0173 | 5.36514 | 191.7758
5.4546583 | 197.3974 | 5.36646 | 201.0044 | 5.36682 | 191.7602
5.45636 | 197.3439 | 5.36814 | 201.1137 | 5.3685 | 191.7792
5.4580617 | 197.3067 | 5.36982 | 201.1924 | 5.37018 | 191.8555
5.4597543 | 197.4184 | 5.3715 | 201.2085 | 5.37186 | 191.9075
5.461456 | 197.535 | 5.37318 | 201.2856 | 5.37354 | 191.9179
5.4627937 | 197.5625 | 5.37486 | 201.2438 | 5.37486 | 191.9803
5.4644863 | 197.5415 | 5.37654 | 201.3 | 5.37654 | 191.9959
5.466188 | 197.6257 | 5.37822 | 201.337 | 5.37822 | 192.008
5.4678897 | 197.6565 | 5.3799 | 201.3546 | 5.3799 | 192.0774
5.4695823 | 197.6581 | 5.38158 | 201.4269 | 5.38158 | 192.1692
5.471284 | 197.6872 | 5.38326 | 201.4366 | 5.38326 | 192.1259
5.4729857 | 197.7034 | 5.38494 | 201.4334 | 5.38494 | 192.0964
5.4746783 | 197.6824 | 5.38662 | 201.4478 | 5.38662 | 192.0843
5.47638 | 197.6824 | 5.3883 | 201.4623 | 5.3883 | 192.1189
5.4780817 | 197.6646 | 5.38998 | 201.4334 | 5.38998 | 192.0878
5.4797743 | 197.603 | 5.39166 | 201.4542 | 5.39166 | 192.0583
5.481476 | 197.620842 | 5.39334 | 201.4189 | 5.39334 | 192.0652
5.4831777 | 197.5739 | 5.39502 | 201.4109 | 5.39502 | 192.1034
5.4848703 | 197.5528 | 5.3967 | 201.4446 | 5.3967 | 192.1571
5.486572 | 197.5998 | 5.39838 | 201.4767 | 5.39838 | 192.0583
5.4882737 | 197.5059 | 5.40006 | 201.3723 | 5.40006 | 192.0583
5.4899663 | 197.5706 | 5.40174 | 201.3755 | 5.40174 | 192.0687
5.491668 | 197.6241 | 5.40342 | 201.3546 | 5.40342 | 192.0964
5.4933697 | 197.6111 | 5.4051 | 201.3193 | 5.4051 | 192.1848
5.4950623 | 197.6095 | 5.40648 | 201.255 | 5.40678 | 192.2073
5.496764 | 197.7261 | 5.40816 | 201.1747 | 5.40846 | 192.1918
5.4984657 | 197.7196 | 5.40984 | 201.2679 | 5.41014 | 192.2281
5.5001583 | 197.6727 | 5.41152 | 201.255 | 5.41182 | 192.2819
5.50186 | 197.71154 | 5.4132 | 201.3546 | 5.4135 | 192.2888
5.5035617 | 197.7796 | 5.41488 | 201.4221 | 5.41488 | 192.2351
5.5048903 | 197.8265 | 5.4165 | 201.5266 | 5.4165 | 192.2091
5.506592 | 197.7909 | 5.41818 | 201.594 | 5.41818 | 192.1692
5.5082937 | 197.71154 | 5.41986 | 201.6149 | 5.41986 | 192.1502
5.5099863 | 197.7553 | 5.42154 | 201.692 | 5.42154 | 192.2888
5.511688 | 197.7439 | 5.42322 | 201.6872 | 5.42322 | 192.2472
5.5133897 | 197.71154 | 5.4249 | 201.7868 | 5.4249 | 192.2004
5.5150823 | 197.8233 | 5.42658 | 201.8125 | 5.42658 | 192.1848
5.516784 | 197.7504 | 5.42826 | 201.835 | 5.42826 | 192.2507
5.5184857 | 197.7261 | 5.42994 | 201.9202 | 5.42994 | 192.3356
5.5201783 | 197.7796 | 5.43162 | 201.9844 | 5.43162 | 192.2663
5.52188 | 197.8411 | 5.4333 | 201.978 | 5.4333 | 192.294
5.5235817 | 197.8233 | 5.43498 | 202.0519 | 5.43498 | 192.4292
5.5252743 | 197.8703 | 5.43666 | 202.1676 | 5.43666 | 192.4119
5.526976 | 197.8638 | 5.43834 | 202.2559 | 5.43834 | 192.4465
5.5286777 | 197.8265 | 5.44002 | 202.3106 | 5.44002 | 192.4639
5.5303703 | 197.9431 | 5.4417 | 202.3893 | 5.4417 | 192.3581
5.532072 | 197.902632 | 5.44338 | 202.4246 | 5.44338 | 192.4084
5.5337737 | 197.9431 | 5.44506 | 202.4567 | 5.44506 | 192.5176
5.5354663 | 198.0047 | 5.44674 | 202.5258 | 5.44674 | 192.4292
5.537168 | 198.0225 | 5.44842 | 202.5933 | 5.44842 | 192.4292
5.5388697 | 197.914 | 5.4498 | 202.6784 | 5.4501 | 192.4292
5.5405623 | 198.0322 | 5.45148 | 202.7395 | 5.45178 | 192.4968
5.542264 | 197.996562 | 5.45316 | 202.6833 | 5.45346 | 192.5592
5.5439657 | 197.9237 | 5.45484 | 202.7861 | 5.45514 | 192.5679
5.5456583 | 197.8638 | 5.45652 | 202.9291 | 5.45682 | 192.5748
5.54736 | 197.8848 | 5.4582 | 202.9516 | 5.4582 | 192.5973
5.5490617 | 197.8703 | 5.45988 | 203.0415 | 5.45988 | 192.599
5.5503903 | 197.8816 | 5.46156 | 203.0913 | 5.46156 | 192.5644
5.552092 | 197.8848 | 5.46324 | 203.1636 | 5.46324 | 192.6632
5.5537937 | 197.9285 | 5.46492 | 203.2231 | 5.46492 | 192.7533
5.5554863 | 197.902632 | 5.4666 | 203.2889 | 5.4666 | 192.788
5.557188 | 197.9318 | 5.46828 | 203.3339 | 5.46828 | 192.7758
5.5588897 | 197.990098 | 5.46996 | 203.4303 | 5.46996 | 192.7949
5.5605823 | 198.003 | 5.47164 | 203.5717 | 5.47164 | 192.7984
5.562284 | 198.0257 | 5.47332 | 203.6504 | 5.47332 | 192.7845
5.5639857 | 198.131 | 5.475 | 203.6103 | 5.475 | 192.788
5.5656783 | 198.0905 | 5.47668 | 203.5926 | 5.47668 | 192.814
5.56738 | 198.1699 | 5.47836 | 203.5058 | 5.47836 | 192.8296
5.5690817 | 198.2103 | 5.48004 | 203.5396 | 5.48004 | 192.8261
5.5707743 | 198.2411 | 5.48172 | 203.4817 | 5.48172 | 192.8989
5.572476 | 198.3027 | 5.4834 | 203.3837 | 5.4834 | 192.8729
5.5741777 | 198.361 | 5.48508 | 203.3339 | 5.48508 | 192.8642
5.5758703 | 198.3318 | 5.48676 | 203.2777 | 5.48676 | 192.8452
5.577572 | 198.3901 | 5.48844 | 203.2488 | 5.48844 | 192.9353
5.5792737 | 198.4193 | 5.49006 | 203.2167 | 5.49006 | 193.0739
5.5809663 | 198.458132 | 5.49174 | 203.1411 | 5.49174 | 193.0774
5.582668 | 198.5051 | 5.49312 | 203.1588 | 5.49342 | 193.0618
5.5843697 | 198.4776 | 5.4948 | 203.1845 | 5.4951 | 193.0844
5.5860623 | 198.5099 | 5.49648 | 203.2311 | 5.49678 | 193.093
5.587764 | 198.552062 | 5.49816 | 203.2986 | 5.49846 | 193.1554
5.5891017 | 198.6168 | 5.49984 | 203.2697 | 5.50014 | 193.1467
5.5907943 | 198.7075 | 5.50152 | 203.3307 | 5.50152 | 193.2161
5.592496 | 198.7399 | 5.5032 | 203.3853 | 5.5032 | 193.1814
5.5941977 | 198.8193 | 5.50488 | 203.3307 | 5.50488 | 193.197
5.5958903 | 198.833852 | 5.50656 | 203.2407 | 5.50656 | 193.2057
5.597592 | 198.842 | 5.50824 | 203.2729 | 5.50824 | 193.1901
5.5992937 | 198.863 | 5.50992 | 203.2118 | 5.50992 | 193.223
5.6009863 | 198.931 | 5.5116 | 203.1556 | 5.5116 | 193.2663
5.602688 | 198.9974 | 5.51328 | 203.1492 | 5.51328 | 193.3079
5.6043897 | 199.1189 | 5.51496 | 202.9435 | 5.51496 | 193.4258
5.6060823 | 199.1707 | 5.51664 | 202.5788 | 5.51664 | 193.5055
5.607784 | 199.2663 | 5.51832 | 202.182 | 5.51832 | 193.405
5.6094857 | 199.2808 | 5.52 | 201.5828 | 5.52 | 193.4258
5.6111783 | 199.3327 | 5.52168 | 200.9434 | 5.52168 | 193.4102
5.61288 | 199.3651 | 5.52336 | 200.3522 | 5.52336 | 193.5107
5.6145817 | 199.3132 | 5.52504 | 199.9505 | 5.52504 | 193.5679
5.6162743 | 199.3294 | 5.52672 | 199.7497 | 5.52672 | 193.5956
5.617976 | 199.3926 | 5.5284 | 199.7031 | 5.5284 | 193.6338
5.6196777 | 199.4039 | 5.53008 | 199.7401 | 5.53008 | 193.6875
5.6213703 | 199.4655 | 5.53176 | 199.7545 | 5.53176 | 193.6494
5.623072 | 199.4477 | 5.53344 | 199.8429 | 5.53344 | 193.6962
5.6247737 | 199.4687 | 5.53512 | 199.9553 | 5.53512 | 193.814
5.6264663 | 199.5383 | 5.53644 | 200.0951 | 5.5368 | 193.7256
5.628168 | 199.6971 | 5.53812 | 200.2831 | 5.53848 | 193.6372
5.6298697 | 199.7359 | 5.5398 | 200.3987 | 5.54016 | 193.6962
5.6315623 | 199.7213 | 5.54148 | 200.4839 | 5.54184 | 193.5991
5.633264 | 199.7149 | 5.54316 | 200.5706 | 5.54352 | 193.6529
5.6346563 | 199.7262 | 5.54484 | 200.8036 | 5.54484 | 193.7568
5.636358 | 199.8234 | 5.54652 | 200.9064 | 5.54652 | 193.8106
5.6380597 | 199.8768 | 5.5482 | 200.9884 | 5.5482 | 193.8452
5.6397523 | 199.9384 | 5.54988 | 201.1297 | 5.54988 | 193.8799
5.641454 | 200.0064 | 5.55156 | 201.2358 | 5.55156 | 193.8314
5.6431557 | 200.076 | 5.55324 | 201.3081 | 5.55324 | 193.8695
5.6448483 | 200.0614 | 5.55492 | 201.3659 | 5.55492 | 194.0809
5.64655 | 200.1262 | 5.5566 | 201.4864 | 5.5566 | 194.1173
5.6482517 | 200.134328 | 5.55828 | 201.5523 | 5.55828 | 194.074
5.6499443 | 200.2768 | 5.55996 | 201.541 | 5.55996 | 194.1121
5.651646 | 200.2768 | 5.56164 | 201.5089 | 5.56164 | 194.2023
5.6533477 | 200.3108 | 5.56332 | 201.5362 | 5.56332 | 194.2352
5.6550403 | 200.414502 | 5.565 | 201.5731 | 5.565 | 194.178
5.656742 | 200.4323 | 5.56668 | 201.6117 | 5.56668 | 194.1659
5.6584437 | 200.5084 | 5.56836 | 201.5908 | 5.56836 | 194.2473
5.6601363 | 200.5586 | 5.57004 | 201.5731 | 5.57004 | 194.1936
5.6617743 | 200.5846 | 5.57172 | 201.6229 | 5.57172 | 194.2629
5.663476 | 200.5781 | 5.5734 | 201.5667 | 5.57304 | 194.4103
5.6651777 | 200.6574 | 5.57508 | 201.5442 | 5.57472 | 194.4172
5.6668703 | 200.7076 | 5.57676 | 201.5362 | 5.5764 | 194.3981
5.668572 | 200.8048 | 5.57844 | 201.5298 | 5.57808 | 194.3323
5.6702737 | 200.9246 | 5.58012 | 201.4687 | 5.57976 | 194.4051
5.6719663 | 201.0186 | 5.58144 | 201.4253 | 5.58144 | 194.5073
5.673668 | 200.9862 | 5.58312 | 201.4109 | 5.58312 | 194.5264
5.6753697 | 201.0024 | 5.5848 | 201.4446 | 5.5848 | 194.5714
5.676762 | 201.0364 | 5.58648 | 201.4366 | 5.58648 | 194.5732
5.6784637 | 201.0785 | 5.58816 | 201.4767 | 5.58816 | 194.5957
5.6801563 | 201.1595 | 5.58984 | 201.5121 | 5.58984 | 194.665
5.681858 | 201.2372 | 5.59152 | 201.5041 | 5.59152 | 194.776
5.6835597 | 201.1903 | 5.5932 | 201.5233 | 5.5932 | 194.7656
5.6852523 | 201.2097 | 5.59488 | 201.4864 | 5.59488 | 194.7968
5.686954 | 201.3036 | 5.59656 | 201.4864 | 5.59656 | 194.7604
5.6886557 | 201.3781 | 5.59824 | 201.4976 | 5.59824 | 194.8609
5.6903483 | 201.4073 | 5.59992 | 201.6165 | 5.59992 | 194.9476
5.69205 | 201.472 | 5.6016 | 201.6342 | 5.6016 | 195.0134
5.6937517 | 201.5303 | 5.60328 | 201.6663 | 5.60328 | 195.0983
5.6954443 | 201.6016 | 5.60496 | 201.5828 | 5.60496 | 195.1243
5.697146 | 201.5773 | 5.60628 | 201.5362 | 5.60664 | 195.0394
5.6988477 | 201.6129 | 5.60796 | 201.4864 | 5.60832 | 195.0481
5.7005403 | 201.6745 | 5.60964 | 201.4719 | 5.61 | 195.1833
5.702242 | 201.7328 | 5.61132 | 201.4109 | 5.61168 | 195.2474
5.7039437 | 201.7328 | 5.613 | 201.3482 | 5.61336 | 195.3133
5.7056363 | 201.7895 | 5.61468 | 201.2856 | 5.61504 | 195.3878
5.707338 | 201.8235 | 5.61636 | 201.255 | 5.61672 | 195.3514
5.7090397 | 201.8623 | 5.61804 | 201.1426 | 5.6184 | 195.3444
5.7107323 | 201.8915 | 5.61972 | 201.051 | 5.62008 | 195.4138
5.712434 | 201.9482 | 5.6214 | 201.043 | 5.62176 | 195.5143
5.7141357 | 201.8737 | 5.62308 | 200.9819 | 5.62344 | 195.4952
5.7158283 | 201.8737 | 5.62476 | 200.9643 | 5.62476 | 195.4796
5.71753 | 201.8478 | 5.62644 | 201.0173 | 5.62644 | 195.4224
5.7192317 | 201.8332 | 5.62812 | 201.0574 | 5.62812 | 195.4952
5.7205603 | 201.7652 | 5.6298 | 201.0606 | 5.6298 | 195.6235
5.722262 | 201.6923 | 5.63148 | 201.0687 | 5.63148 | 195.6235
5.7239637 | 201.7749 | 5.63316 | 200.9932 | 5.63316 | 195.6426
5.7256563 | 201.71821 | 5.63484 | 201.0317 | 5.63484 | 195.653
5.727358 | 201.7717 | 5.63652 | 201.0751 | 5.63652 | 195.7396
5.7290597 | 201.7214 | 5.6382 | 201.1329 | 5.6382 | 195.6807
5.7307523 | 201.7393 | 5.63988 | 201.2406 | 5.63988 | 195.6218
5.732454 | 201.804 | 5.64126 | 201.1651 | 5.64156 | 195.646
5.7341557 | 201.8089 | 5.64294 | 201.1827 | 5.64324 | 195.672
5.7358483 | 201.7976 | 5.64492 | 201.194 | 5.64492 | 195.7899
5.73755 | 201.7765 | 5.6466 | 201.2213 | 5.6466 | 195.7587
5.7392517 | 201.8413 | 5.64828 | 201.1715 | 5.64828 | 195.828
5.7409443 | 201.9239 | 5.64966 | 201.1297 | 5.64966 | 195.8696
5.742646 | 201.9061 | 5.65164 | 201.0687 | 5.65134 | 195.9043
5.7443477 | 201.9887 | 5.65302 | 201.051 | 5.65302 | 195.9441
5.7460403 | 202.0243 | 5.6547 | 201.0285 | 5.6547 | 195.9095
5.747742 | 202.1263 | 5.65638 | 200.9353 | 5.65638 | 195.9545
5.7494437 | 202.162 | 5.65806 | 200.9096 | 5.65806 | 195.9979
5.7511363 | 202.1976 | 5.65974 | 200.8823 | 5.65974 | 196.0325
5.752838 | 202.3093 | 5.66142 | 200.8679 | 5.66142 | 195.9892
5.7545397 | 202.2381 | 5.6631 | 200.892 | 5.6631 | 196.0291
5.7562323 | 202.2024 | 5.66478 | 200.8566 | 5.66478 | 196.0395
5.757934 | 202.2705 | 5.66646 | 200.8647 | 5.66646 | 196.0672
5.7596357 | 202.2769 | 5.66814 | 200.9032 | 5.66814 | 196.0741
5.7613283 | 202.2915 | 5.66982 | 200.9884 | 5.66982 | 196.0949
5.76303 | 202.2332 | 5.67144 | 200.9996 | 5.67144 | 196.1435
5.7643677 | 202.2591 | 5.67312 | 201.0751 | 5.67312 | 196.1902
5.7660603 | 202.2915 | 5.6748 | 201.0783 | 5.6748 | 196.218
5.767762 | 202.2769 | 5.67648 | 201.0896 | 5.67648 | 196.3151
5.7694637 | 202.3093 | 5.67816 | 201.104 | 5.67816 | 196.3532
5.7711563 | 202.2947 | 5.67984 | 201.1683 | 5.67984 | 196.3792
5.772858 | 202.2996 | 5.68152 | 201.1715 | 5.68152 | 196.4294
5.7745597 | 202.3239 | 5.6829 | 201.1683 | 5.6832 | 196.4693
5.7762523 | 202.3174 | 5.68458 | 201.2358 | 5.68488 | 196.5161
5.777954 | 202.332 | 5.68626 | 201.1924 | 5.68656 | 196.549
5.7796557 | 202.3612 | 5.68794 | 201.1827 | 5.68824 | 196.6651
5.7813483 | 202.4146 | 5.68962 | 201.2004 | 5.68992 | 196.7432
5.78305 | 202.3968 | 5.6913 | 201.1185 | 5.6913 | 196.705
5.7847517 | 202.3174 | 5.69298 | 201.1619 | 5.69298 | 196.8541
5.7864443 | 202.36764 | 5.69466 | 201.1603 | 5.69466 | 196.9095
5.788146 | 202.4761 | 5.69634 | 201.1072 | 5.69634 | 196.9823
5.7898477 | 202.5328 | 5.69802 | 201.1506 | 5.69802 | 197.0135
5.7915403 | 202.5118 | 5.6997 | 201.1281 | 5.6997 | 197.1244
5.793242 | 202.6057 | 5.70138 | 201.0189 | 5.70138 | 197.1141
5.7949437 | 202.6705 | 5.70306 | 200.9177 | 5.70306 | 197.1799
5.7966363 | 202.7174 | 5.70474 | 201.0173 | 5.70474 | 197.1834
5.798338 | 202.7644 | 5.70642 | 201.0751 | 5.70642 | 197.2527
5.8000397 | 202.8729 | 5.7081 | 200.9996 | 5.7081 | 197.277
5.8017323 | 202.9312 | 5.70978 | 200.9851 | 5.70978 | 197.3186
5.803434 | 203.0106 | 5.71146 | 200.9643 | 5.71146 | 197.2596
5.8051357 | 203.1078 | 5.71314 | 201.0141 | 5.71314 | 197.2423
5.8068283 | 203.1903 | 5.71482 | 201.0285 | 5.71482 | 197.277
5.80853 | 203.2276 | 5.7165 | 201.0076 | 5.7165 | 197.2025
5.8098677 | 203.305324 | 5.71818 | 200.9177 | 5.71818 | 197.0569
5.8115603 | 203.3895 | 5.71986 | 200.9096 | 5.71986 | 197.0482
5.813262 | 203.4576 | 5.72154 | 200.8422 | 5.72154 | 196.9893
5.8149637 | 203.5515 | 5.72286 | 200.7988 | 5.72322 | 196.9563
5.8166563 | 203.5159 | 5.72454 | 200.7843 | 5.7249 | 196.7743
5.818358 | 203.592 | 5.72622 | 200.7281 | 5.72658 | 196.7119
5.8200597 | 203.6713 | 5.7279 | 200.7217 | 5.72826 | 196.7501
5.8217523 | 203.5952 | 5.72958 | 200.7345 | 5.72994 | 196.7743
5.823454 | 203.66 | 5.73126 | 200.7956 | 5.73162 | 196.8697
5.8251557 | 203.6422 | 5.73294 | 200.8389 | 5.7333 | 196.8749
5.8268483 | 203.613 | 5.73462 | 200.7779 | 5.73462 | 196.9858
5.82855 | 203.5725 | 5.7363 | 200.7892 | 5.7363 | 197.0759
5.8302517 | 203.4802 | 5.73798 | 200.7747 | 5.73798 | 197.1643
5.8319443 | 203.2924 | 5.73966 | 200.7811 | 5.73966 | 197.3099
5.833646 | 202.8794 | 5.74134 | 200.7249 | 5.74134 | 197.4
5.8353477 | 201.736 | 5.74302 | 200.7779 | 5.74302 | 197.5162
5.8370403 | 199.812 | 5.7447 | 200.7345 | 5.7447 | 197.5699
5.8384417 | 198.816 | 5.74638 | 200.6927 | 5.74638 | 197.6306
5.8401343 | 198.5343 | 5.74806 | 200.7168 | 5.74806 | 197.6548
5.841836 | 198.6023 | 5.74974 | 200.6735 | 5.74974 | 197.7207
5.8435377 | 198.7982 | 5.75142 | 200.6381 | 5.75142 | 197.8507
5.8451757 | 199.0428 | 5.7531 | 200.5739 | 5.7531 | 197.9287
5.8468683 | 199.2339 | 5.75478 | 200.5241 | 5.75478 | 197.9755
5.84857 | 199.357 | 5.75646 | 200.463 | 5.75646 | 198.0534
5.8502717 | 199.5821 | 5.75814 | 200.5128 | 5.75814 | 198.154
5.8519643 | 199.7732 | 5.75982 | 200.4984 | 5.75982 | 198.1488
5.853666 | 200.0112 | 5.7615 | 200.5353 | 5.7615 | 198.1418
5.8553677 | 200.2347 | 5.76318 | 200.5385 | 5.76318 | 198.1713
5.8570603 | 200.4469 | 5.76486 | 200.4839 | 5.76486 | 198.1886
5.858762 | 200.60721 | 5.76654 | 200.4807 | 5.76654 | 198.0569
5.8604637 | 200.8048 | 5.76822 | 200.5241 | 5.76822 | 196.0048
5.8621563 | 200.970002 | 5.76954 | 200.5417 | 5.7699 | 192.729
5.863858 | 201.0574 | 5.77122 | 200.6269 | 5.77158 | 192.1086
5.8655597 | 201.1287 | 5.7729 | 200.6911 | 5.77326 | 192.2351
5.8672523 | 201.2858 | 5.77458 | 200.6911 | 5.77494 | 192.4465
5.8686537 | 201.3344 | 5.77626 | 200.757 | 5.77626 | 192.6753
5.8703463 | 201.4575 | 5.77794 | 200.7811 | 5.77794 | 192.885
5.872048 | 201.5773 | 5.77962 | 200.7715 | 5.77962 | 193.1728
5.8737497 | 201.5838 | 5.7813 | 200.7634 | 5.7813 | 193.4483
5.8754423 | 201.566 | 5.78298 | 200.8164 | 5.78298 | 193.665
5.877144 | 201.5368 | 5.78466 | 200.7859 | 5.78466 | 193.9856
5.8788457 | 201.5984 | 5.78634 | 200.7923 | 5.78634 | 194.2352
5.8805383 | 201.4688 | 5.78802 | 200.7859 | 5.78802 | 194.5056
5.88224 | 201.3538 | 5.7897 | 200.8181 | 5.7897 | 194.7344
5.8839417 | 201.251792 | 5.79138 | 200.8775 | 5.79138 | 195.0706
5.8856343 | 201.1303 | 5.79306 | 200.8647 | 5.79306 | 195.3028
5.887336 | 201.1109 | 5.79474 | 200.8711 | 5.79474 | 195.445
5.8890377 | 201.017 | 5.79642 | 200.9257 | 5.79642 | 195.6391
5.8907303 | 201.0137 | 5.7981 | 200.9755 | 5.7981 | 195.6738
5.892432 | 200.9279 | 5.79978 | 200.9177 | 5.79978 | 195.7812
5.8941337 | 200.9376 | 5.80146 | 200.9385 | 5.80146 | 195.9979
5.8958263 | 201.0639 | 5.80314 | 200.9434 | 5.80314 | 196.0325
5.897528 | 201.0024 | 5.80482 | 200.9884 | 5.80482 | 196.0637
5.8992297 | 201.0817 | 5.8065 | 200.9289 | 5.8065 | 196.0932
5.9009223 | 201.1109 | 5.80818 | 201.0639 | 5.80818 | 196.0481
5.902624 | 201.1481 | 5.8095 | 201.0783 | 5.80986 | 196.0603
5.9043257 | 201.1481 | 5.81118 | 201.1008 | 5.81154 | 196.0135
5.9060183 | 201.2421 | 5.81286 | 201.1683 | 5.81322 | 196.0048
5.90772 | 201.25664 | 5.81454 | 201.1892 | 5.8149 | 195.9199
5.9094217 | 201.2745 | 5.81622 | 201.1619 | 5.81658 | 195.8852
5.9111143 | 201.3749 | 5.8179 | 201.2325 | 5.8179 | 195.8003
5.912452 | 201.4688 | 5.81958 | 201.2968 | 5.81958 | 195.7812
5.9141537 | 201.4656 | 5.82126 | 201.3787 | 5.82126 | 195.8627
5.9158463 | 201.5514 | 5.82294 | 201.3868 | 5.82294 | 195.9424
5.917548 | 201.5773 | 5.82462 | 201.4478 | 5.82462 | 195.9788
5.9192497 | 201.5514 | 5.8263 | 201.4575 | 5.8263 | 196.0048
5.9209423 | 201.566 | 5.82798 | 201.5153 | 5.82798 | 196.0395
5.922644 | 201.5838 | 5.82966 | 201.5908 | 5.82966 | 196.0256
5.9243457 | 201.6178 | 5.83134 | 201.5185 | 5.83134 | 196.1053
5.9260383 | 201.6308 | 5.83302 | 201.5667 | 5.83302 | 196.1677
5.92774 | 201.724674 | 5.8347 | 201.6663 | 5.8347 | 196.2093
5.9294417 | 201.6599 | 5.83638 | 201.6487 | 5.83638 | 196.2596
5.9311343 | 201.6065 | 5.83806 | 201.7081 | 5.83806 | 196.2527
5.932836 | 201.7069 | 5.83974 | 201.7595 | 5.83974 | 196.2128
5.9345377 | 201.6923 | 5.84142 | 201.7306 | 5.84142 | 196.3376
5.9362303 | 201.6745 | 5.8431 | 201.8125 | 5.8431 | 196.3341
5.937932 | 201.7717 | 5.84478 | 201.8736 | 5.84478 | 196.3306
5.9396337 | 201.783 | 5.84646 | 201.8238 | 5.84646 | 196.3688
5.9413263 | 201.8591 | 5.84814 | 201.941 | 5.84814 | 196.3792
5.943028 | 201.909302 | 5.84982 | 201.9491 | 5.84982 | 196.3636
5.9447297 | 201.8866 | 5.8515 | 202.0133 | 5.8515 | 196.3289
5.9464223 | 201.9174 | 5.85288 | 202.0599 | 5.85318 | 196.2752
5.948124 | 201.9741 | 5.85456 | 202.0567 | 5.85486 | 196.341
5.9498257 | 202.0534 | 5.85618 | 202.0921 | 5.85654 | 196.3376
5.9515183 | 202.0146 | 5.85786 | 202.084 | 5.85822 | 196.3376
5.95322 | 202.0065 | 5.85954 | 202.1997 | 5.8599 | 196.445
5.9549217 | 202.1296 | 5.86122 | 202.2961 | 5.86122 | 196.4138
5.9562503 | 202.136 | 5.8629 | 202.2672 | 5.8629 | 196.3844
5.957952 | 202.1069 | 5.86458 | 202.4246 | 5.86458 | 196.4641
5.9596537 | 202.1862 | 5.86626 | 202.4005 | 5.86626 | 196.53
5.9613463 | 202.1879 | 5.86794 | 202.4889 | 5.86794 | 196.5386
5.963048 | 202.2024 | 5.86962 | 202.4889 | 5.86962 | 196.5664
5.9647497 | 202.1733 | 5.8713 | 202.6045 | 5.8713 | 196.7189
5.9664423 | 202.2057 | 5.87298 | 202.6784 | 5.87298 | 196.7934
5.968144 | 202.2024 | 5.87466 | 202.7106 | 5.87466 | 196.8714
5.9698457 | 202.1296 | 5.87634 | 202.754 | 5.87634 | 196.7847
5.9715383 | 202.1879 | 5.87802 | 202.7716 | 5.87802 | 196.8003
5.97324 | 202.285 | 5.8797 | 202.8054 | 5.8797 | 196.7778
5.9749417 | 202.1765 | 5.88138 | 202.8407 | 5.88138 | 196.8281
5.9766343 | 202.115 | 5.88306 | 203.019 | 5.88306 | 196.8558
5.978336 | 202.183012 | 5.88474 | 203.1122 | 5.88474 | 196.8627
5.9800377 | 202.0648 | 5.88642 | 203.1299 | 5.88642 | 196.9009
5.9817303 | 202.1085 | 5.8881 | 203.1443 | 5.8881 | 196.816
5.983432 | 202.1182 | 5.88978 | 203.2086 | 5.88978 | 196.7119
5.9851337 | 202.0243 | 5.89146 | 203.3163 | 5.89146 | 196.7276
5.9868263 | 202.1004 | 5.89314 | 203.403 | 5.89314 | 196.6461
5.988528 | 202.1182 | 5.89482 | 203.5106 | 5.89482 | 196.6842
5.9902297 | 202.0437 | 5.8962 | 203.5813 | 5.8965 | 196.634
5.9919223 | 202.0713 | 5.89788 | 203.6601 | 5.89818 | 196.5646
5.993624 | 202.1004 | 5.89956 | 203.7356 | 5.89986 | 196.5889
5.9953257 | 202.0826 | 5.90124 | 203.8255 | 5.90154 | 196.5456
5.9970183 | 202.1441 | 5.90292 | 203.9187 | 5.90322 | 196.4294
5.99872 | 202.0907 | 5.9046 | 203.9219 | 5.9049 | 196.4728
6.0000577 | 202.0389 | 5.90628 | 204.0071 | 5.90628 | 196.5386
6.0017503 | 202.047 | 5.90796 | 204.036 | 5.90796 | 196.523
6.003452 | 202.0567 | 5.90964 | 204.126 | 5.90964 | 196.3809
6.0051537 | 202.1862 | 5.91132 | 204.2593 | 5.91132 | 196.4381
6.0068463 | 202.3126 | 5.913 | 204.3236 | 5.913 | 196.3913
6.008548 | 202.3093 | 5.91468 | 204.3685 | 5.91468 | 196.4034
6.0102497 | 202.2559 | 5.91636 | 204.3509 | 5.91636 | 196.4
6.0119423 | 202.3887 | 5.91804 | 204.473 | 5.91804 | 196.4294
6.013644 | 202.4438 | 5.91972 | 204.526 | 5.91972 | 196.4104
6.0153457 | 202.3903 | 5.9214 | 204.5806 | 5.9214 | 196.4104
6.0170383 | 202.4356 | 5.92308 | 204.624 | 5.92308 | 196.4918
6.01874 | 202.4875 | 5.92476 | 204.6802 | 5.92476 | 196.4884
6.0204417 | 202.515 | 5.92644 | 204.7124 | 5.92644 | 196.5421
6.0221343 | 202.4681 | 5.92806 | 204.7782 | 5.92806 | 196.6929
6.023836 | 202.502 | 5.92974 | 204.7493 | 5.92974 | 196.7276
6.0255377 | 202.5085 | 5.93142 | 204.8136 | 5.93142 | 196.731
6.0272303 | 202.447 | 5.9331 | 204.8489 | 5.9331 | 196.79
6.028932 | 202.4114 | 5.93478 | 204.963 | 5.93448 | 196.8368
6.0306337 | 202.4761 | 5.93646 | 204.9807 | 5.93616 | 196.913
6.0323263 | 202.5231 | 5.93814 | 204.9132 | 5.93784 | 196.9251
6.034028 | 202.5118 | 5.93952 | 204.9951 | 5.93952 | 196.8783
6.0357297 | 202.4081 | 5.9412 | 204.9453 | 5.9412 | 196.9563
6.0374223 | 202.4794 | 5.94288 | 204.9533 | 5.94288 | 197.0014
6.039124 | 202.4972 | 5.94456 | 205.0465 | 5.94456 | 197.0049
6.0404617 | 202.5296 | 5.94624 | 205.024 | 5.94624 | 197.0603
6.0421543 | 202.5474 | 5.94792 | 204.9887 | 5.94792 | 197.0361
6.043856 | 202.5814 | 5.9496 | 205.0851 | 5.9496 | 197.2094
6.0455577 | 202.6348 | 5.95128 | 205.0883 | 5.95128 | 197.2752
6.0472503 | 202.6996 | 5.95296 | 205.0899 | 5.95296 | 197.2025
6.048952 | 202.7547 | 5.95464 | 205.2104 | 5.95464 | 197.225
6.0506537 | 202.7871 | 5.95632 | 205.3405 | 5.95632 | 197.2423
6.0523463 | 202.826 | 5.958 | 205.4401 | 5.958 | 197.2908
6.054048 | 202.8761 | 5.95968 | 205.5012 | 5.95968 | 197.4226
6.0557497 | 202.9312 | 5.96136 | 205.5542 | 5.96136 | 197.4763
6.0574423 | 202.928 | 5.96304 | 205.6217 | 5.96304 | 197.4572
6.059144 | 203.0219 | 5.96472 | 205.7373 | 5.96472 | 197.4971
6.0608457 | 203.0754 | 5.9664 | 205.7936 | 5.9664 | 197.5976
6.0625383 | 203.0138 | 5.96808 | 205.7663 | 5.96808 | 197.7085
6.06424 | 203.1369 | 5.96976 | 205.8771 | 5.96976 | 197.6513
6.0659417 | 203.1579 | 5.97144 | 205.9333 | 5.97144 | 197.6306
6.0676343 | 203.2082 | 5.97312 | 205.9124 | 5.97312 | 197.6774
6.069336 | 203.1644 | 5.9748 | 205.8835 | 5.9748 | 197.8056
6.0710377 | 203.2746 | 5.97612 | 205.8161 | 5.97648 | 197.8472
6.0727303 | 203.3572 | 5.9778 | 205.5622 | 5.97816 | 197.816
6.074432 | 203.305324 | 5.97948 | 205.0819 | 5.97984 | 197.9287
6.0761337 | 203.2875 | 5.98116 | 203.779 | 5.98152 | 198.0379
6.0778263 | 203.3199 | 5.98284 | 202.3186 | 5.9832 | 198.0292
6.079528 | 203.2843 | 5.98452 | 201.7916 | 5.98488 | 198.0326
6.0812297 | 203.305324 | 5.9862 | 201.5988 | 5.98656 | 198.1228
6.0829223 | 203.2843 | 5.98788 | 201.6117 | 5.98824 | 198.1367
6.084624 | 203.1758 | 5.98956 | 201.7225 | 5.98992 | 198.1141
6.0860163 | 203.1612 | 5.99124 | 201.8671 | 5.99124 | 198.18
6.087718 | 203.2454 | 5.99292 | 201.9137 | 5.99292 | 198.1869
6.0894197 | 203.2729 | 5.9946 | 202.1033 | 5.9946 | 198.2926
6.0911123 | 203.2551 | 5.99628 | 202.3218 | 5.99628 | 198.2233
6.092814 | 203.2632 | 5.99796 | 202.5644 | 5.99796 | 198.2372
6.0945157 | 203.1984 | 5.99964 | 202.7395 | 5.99964 | 198.3273
6.0962083 | 203.2956 | 6.00132 | 202.8327 | 6.00132 | 198.3568
6.09791 | 203.4333 | 6.003 | 203.0222 | 6.003 | 198.3152
6.0996117 | 203.4219 | 6.00468 | 203.1701 | 6.00468 | 198.3152
6.1013043 | 203.3458 | 6.00636 | 203.3452 | 6.00636 | 198.3221
6.103006 | 203.4171 | 6.00804 | 203.4175 | 6.00804 | 198.4573
6.104644 | 203.4576 | 6.00972 | 203.5106 | 6.00936 | 198.4919
6.1063457 | 203.3847 | 6.0114 | 203.6167 | 6.01104 | 198.4885
6.1080383 | 203.4187 | 6.01308 | 203.6135 | 6.01272 | 198.6393
6.10974 | 203.3572 | 6.01476 | 203.6344 | 6.0144 | 198.7398
6.1114417 | 203.3021 | 6.01644 | 203.6745 | 6.01608 | 198.6479
6.1131343 | 203.3669 | 6.01812 | 203.6569 | 6.01776 | 198.6618
6.114836 | 203.281 | 6.0198 | 203.6038 | 6.01944 | 198.7051
6.1165377 | 203.1288 | 6.02148 | 203.4705 | 6.02112 | 198.745
6.1182303 | 203.111 | 6.02316 | 203.3677 | 6.0228 | 198.7623
6.119932 | 203.1288 | 6.02484 | 203.2809 | 6.02448 | 198.7121
6.1216337 | 203.1013 | 6.02616 | 203.1476 | 6.02616 | 198.7745
6.1233263 | 203.0397 | 6.02784 | 203.0978 | 6.02784 | 198.7797
6.125028 | 202.975 | 6.02952 | 203.101 | 6.02952 | 198.7779
6.1264203 | 202.9555 | 6.0312 | 202.9917 | 6.0312 | 198.7485
6.128122 | 202.975 | 6.03288 | 202.9757 | 6.03288 | 198.7901
6.1298237 | 202.9199 | 6.03456 | 202.9773 | 6.03456 | 198.8213
6.1315163 | 202.8648 | 6.03624 | 203.0046 | 6.03624 | 198.8837
6.133218 | 202.8875 | 6.03792 | 203.1171 | 6.03792 | 198.849
6.1349197 | 202.9928 | 6.0396 | 203.2343 | 6.0396 | 198.8178
6.1366123 | 203.0025 | 6.04128 | 203.2729 | 6.04128 | 198.7745
6.138314 | 203.0397 | 6.04296 | 203.3388 | 6.04296 | 198.7779
6.1400157 | 203.1013 | 6.04428 | 203.395 | 6.04464 | 198.8594
6.1417083 | 203.0867 | 6.04596 | 203.3677 | 6.04632 | 198.9253
6.14341 | 203.0932 | 6.048 | 203.403 | 6.048 | 198.8403
6.1451117 | 203.1806 | 6.04968 | 203.5058 | 6.04968 | 198.9062
6.1468043 | 203.1288 | 6.05136 | 203.4994 | 6.051 | 198.9131
6.148506 | 203.0786 | 6.05304 | 203.5026 | 6.05268 | 198.953
6.1502077 | 203.1515 | 6.05436 | 203.4817 | 6.05436 | 198.9599
6.1519003 | 203.2195 | 6.05604 | 203.4384 | 6.05604 | 199.0102
6.153602 | 203.1337 | 6.05772 | 203.456 | 6.05772 | 198.9842
6.1553037 | 203.043 | 6.0594 | 203.4319 | 6.0594 | 198.9842
6.1569963 | 202.9555 | 6.06108 | 203.3853 | 6.06108 | 199.0604
6.158698 | 202.9458 | 6.06276 | 203.3307 | 6.06276 | 199.0726
6.1603997 | 202.8729 | 6.06444 | 203.4127 | 6.06444 | 199.0882
6.1620923 | 202.881 | 6.06612 | 203.403 | 6.06612 | 199.1072
6.163794 | 202.8551 | 6.0678 | 203.3805 | 6.0678 | 199.1003
6.1654957 | 202.8519 | 6.06948 | 203.4143 | 6.06948 | 198.9876
6.1671883 | 202.8988 | 6.07116 | 203.4143 | 6.07116 | 198.9408
6.16889 | 202.8875 | 6.07284 | 203.2841 | 6.07284 | 198.9131
6.1705917 | 202.9134 | 6.07452 | 203.26 | 6.07452 | 198.8992
6.1719203 | 202.9782 | 6.0762 | 203.2841 | 6.0762 | 198.9097
6.173622 | 202.9555 | 6.07788 | 203.2809 | 6.07788 | 198.9097
6.1753237 | 202.9134 | 6.07956 | 203.3066 | 6.07956 | 198.9322
6.1770163 | 202.9231 | 6.08124 | 203.3098 | 6.08124 | 198.9825
6.178718 | 202.9555 | 6.08292 | 203.1733 | 6.08292 | 198.9149
6.1804197 | 202.9345 | 6.0843 | 203.1299 | 6.0846 | 198.9097
6.1821123 | 202.9879 | 6.08598 | 203.1443 | 6.08628 | 198.953
6.183814 | 203.0575 | 6.08766 | 203.0978 | 6.08796 | 199.0033
6.1855157 | 203.1078 | 6.08934 | 203.019 | 6.08964 | 198.8975
6.1872083 | 203.1078 | 6.09102 | 203.0512 | 6.09132 | 198.9374
6.18891 | 203.1434 | 6.0927 | 203.056 | 6.093 | 198.9322
6.1906117 | 203.1871 | 6.09438 | 203.0126 | 6.09438 | 198.9825
6.1923043 | 203.2665 | 6.09606 | 203.0367 | 6.09606 | 199.1419
6.194006 | 203.2875 | 6.09774 | 203.0688 | 6.09774 | 199.1506
6.1957077 | 203.3167 | 6.09942 | 203.1588 | 6.09942 | 199.1454
6.1974003 | 203.3782 | 6.1011 | 203.1877 | 6.1011 | 199.2043
6.199102 | 203.4074 | 6.10278 | 203.1202 | 6.10278 | 199.2615
6.2008037 | 203.3572 | 6.10446 | 203.1556 | 6.10446 | 199.2459
6.2024963 | 203.3426 | 6.10614 | 203.1524 | 6.10614 | 199.2147
6.204198 | 203.3701 | 6.10782 | 203.1942 | 6.10782 | 199.3083
6.2058997 | 203.3669 | 6.1095 | 203.2134 | 6.1095 | 199.2615
6.2075923 | 203.3199 | 6.11112 | 203.1942 | 6.11112 | 199.2927
6.209294 | 203.3426 | 6.1128 | 203.2664 | 6.1128 | 199.3655
6.2106317 | 203.3814 | 6.11448 | 203.1765 | 6.11448 | 199.3586
6.2123243 | 203.2843 | 6.11616 | 203.252 | 6.11616 | 199.2962
6.214026 | 203.2746 | 6.11784 | 203.2488 | 6.11784 | 199.2927
6.2157277 | 203.2697 | 6.11952 | 203.2423 | 6.11952 | 199.2962
6.2174203 | 203.2519 | 6.1212 | 203.2729 | 6.1212 | 199.3204
6.219122 | 203.3134 | 6.12288 | 203.2777 | 6.12288 | 199.3343
6.2208237 | 203.3863 | 6.12456 | 203.3516 | 6.12456 | 199.3048
6.2225163 | 203.3167 | 6.12624 | 203.3452 | 6.12624 | 199.3118
6.224218 | 203.375 | 6.12792 | 203.3275 | 6.12792 | 199.2702
6.2259197 | 203.4219 | 6.1296 | 203.3371 | 6.1296 | 199.284
6.2276123 | 203.3636 | 6.13098 | 203.3982 | 6.13128 | 199.3274
6.229314 | 203.4316 | 6.13266 | 203.4239 | 6.13296 | 199.4782
6.2310157 | 203.4576 | 6.13434 | 203.456 | 6.13464 | 199.4348
6.2327083 | 203.5078 | 6.13602 | 203.4592 | 6.13602 | 199.466
6.23441 | 203.5369 | 6.1377 | 203.4351 | 6.1377 | 199.4816
6.2361117 | 203.5045 | 6.13938 | 203.5396 | 6.13938 | 199.4747
6.2378043 | 203.5013 | 6.14106 | 203.5524 | 6.14106 | 199.5353
6.239506 | 203.5483 | 6.14274 | 203.599 | 6.14274 | 199.5631
6.2412077 | 203.5515 | 6.14442 | 203.5251 | 6.14442 | 199.5232
6.2429003 | 203.5904 | 6.1461 | 203.5556 | 6.1461 | 199.674
6.244602 | 203.6065 | 6.14778 | 203.5572 | 6.14778 | 199.648
6.2463037 | 203.6924 | 6.14946 | 203.599 | 6.14946 | 199.6671
6.2479963 | 203.6308 | 6.15114 | 203.6247 | 6.15114 | 199.6636
6.249698 | 203.6195 | 6.15282 | 203.6344 | 6.15282 | 199.6324
6.2513997 | 203.6487 | 6.1545 | 203.6825 | 6.1545 | 199.6549
6.2530923 | 203.6276 | 6.15618 | 203.6488 | 6.15618 | 199.6324
6.25443 | 203.6746 | 6.15786 | 203.6713 | 6.15786 | 199.6601
6.2561317 | 203.7183 | 6.15954 | 203.689 | 6.15954 | 199.674
6.2578243 | 203.6098 | 6.16122 | 203.689 | 6.16122 | 199.6047
6.259526 | 203.6454 | 6.1629 | 203.7179 | 6.1629 | 199.5908
6.2612277 | 203.6244 | 6.16458 | 203.8175 | 6.16458 | 199.6393
6.2629203 | 203.6422 | 6.16626 | 203.7741 | 6.16626 | 199.7676
6.264622 | 203.6568 | 6.16794 | 203.84 | 6.16794 | 199.7399
6.2663237 | 203.6049 | 6.16962 | 203.893 | 6.16962 | 199.7399
6.2680163 | 203.5952 | 6.17094 | 203.9316 | 6.1713 | 199.7866
6.269718 | 203.5628 | 6.17262 | 203.9782 | 6.17298 | 199.8144
6.2714197 | 203.6195 | 6.1743 | 204.0585 | 6.17466 | 199.8144
6.2731123 | 203.6276 | 6.17598 | 203.9862 | 6.17634 | 199.8179
6.274814 | 203.6065 | 6.17766 | 204.0392 | 6.17766 | 199.9218
6.2762063 | 203.5596 | 6.17934 | 204.044 | 6.17934 | 199.8716
6.277908 | 203.6049 | 6.18102 | 204.0794 | 6.18102 | 199.8456
6.2796097 | 203.707 | 6.1827 | 204.0713 | 6.1827 | 199.9617
6.2813023 | 203.6859 | 6.18438 | 203.9717 | 6.18438 | 199.9097
6.283004 | 203.6697 | 6.18606 | 203.9926 | 6.18606 | 200.0102
6.2847057 | 203.6633 | 6.18774 | 204.0071 | 6.18774 | 200.038
6.2863983 | 203.6989 | 6.18942 | 203.9621 | 6.18942 | 200.1073
6.2881 | 203.8592 | 6.1911 | 203.9862 | 6.1911 | 199.9877
6.2898017 | 203.7637 | 6.19278 | 203.8962 | 6.19278 | 199.9374
6.2914397 | 203.7977 | 6.19446 | 203.8287 | 6.19446 | 199.9565
6.2931323 | 203.9126 | 6.19614 | 203.832 | 6.19614 | 199.9999
6.294834 | 203.9159 | 6.19782 | 203.8496 | 6.19782 | 199.9808
6.2965357 | 203.9386 | 6.1995 | 203.8352 | 6.1995 | 199.8872
6.2982283 | 203.9661 | 6.20118 | 203.8866 | 6.20118 | 199.8716
6.29993 | 204.0212 | 6.20286 | 203.885 | 6.20286 | 199.9115
6.3016317 | 204.039 | 6.20454 | 203.8368 | 6.20454 | 199.8872
6.3033243 | 203.9774 | 6.20622 | 203.9139 | 6.20622 | 199.9097
6.305026 | 203.9272 | 6.2079 | 203.9476 | 6.2079 | 199.9946
6.3067277 | 204.0033 | 6.20958 | 203.9042 | 6.20958 | 200.0536
6.3084203 | 204.0325 | 6.21126 | 203.9364 | 6.21126 | 200.0536
6.310122 | 204.0163 | 6.21258 | 204.0103 | 6.21294 | 200.1073
6.3118237 | 204.06 | 6.21426 | 204.0215 | 6.21462 | 200.0536
6.3135163 | 204.1005 | 6.21594 | 204.0762 | 6.2163 | 200.1142
6.315218 | 204.0276 | 6.21762 | 204.1501 | 6.21798 | 200.1645
6.3169197 | 204.0244 | 6.2193 | 204.1517 | 6.21966 | 200.1316
6.3186123 | 204.1005 | 6.22098 | 204.1725 | 6.22098 | 200.1229
6.3200137 | 204.0033 | 6.22266 | 204.2545 | 6.22266 | 200.1662
6.3217063 | 203.992 | 6.22434 | 204.3332 | 6.22434 | 200.1853
6.323408 | 203.992 | 6.22602 | 204.3846 | 6.22602 | 200.2009
6.3251097 | 203.95637 | 6.2277 | 204.4874 | 6.2277 | 200.1922
6.3268023 | 203.9709 | 6.22938 | 204.5774 | 6.22938 | 200.2806
6.328504 | 204.0309 | 6.23106 | 204.5196 | 6.23106 | 200.2928
6.3302057 | 204.1005 | 6.23274 | 204.473 | 6.23274 | 200.3621
6.3318983 | 204.0163 | 6.23442 | 204.5228 | 6.23442 | 200.343
6.3336 | 204.0487 | 6.2361 | 204.5597 | 6.2361 | 200.2806
6.3353017 | 204.0422 | 6.23778 | 204.5131 | 6.23778 | 200.3967
6.3369943 | 204.0892 | 6.23946 | 204.6208 | 6.23946 | 200.4366
6.338696 | 204.1216 | 6.24114 | 204.7348 | 6.24114 | 200.3933
6.3403977 | 204.0794 | 6.24282 | 204.7172 | 6.24282 | 200.3898
6.3420903 | 204.0244 | 6.2445 | 204.7124 | 6.2445 | 200.4089
6.343792 | 204.0212 | 6.24618 | 204.7461 | 6.24618 | 200.4661
6.3454937 | 204.0503 | 6.24786 | 204.8666 | 6.24786 | 200.4973
6.3471863 | 204.0276 | 6.24954 | 204.9019 | 6.24954 | 200.5753
6.348888 | 204.0276 | 6.25122 | 204.8666 | 6.25122 | 200.5527
6.3505897 | 204.1102 | 6.2529 | 204.9019 | 6.2529 | 200.603
6.3522823 | 204.1572 | 6.25422 | 204.9019 | 6.25458 | 200.6255
6.353984 | 204.175 | 6.2559 | 204.8569 | 6.25626 | 200.5527
6.3556857 | 204.1799 | 6.25758 | 204.8778 | 6.25794 | 200.603
6.3573783 | 204.1896 | 6.25926 | 204.9598 | 6.25962 | 200.5562
6.35908 | 204.1539 | 6.26094 | 205.0642 | 6.2613 | 200.5354
6.3607817 | 204.1442 | 6.26262 | 205.1493 | 6.26298 | 200.4158
6.3624743 | 204.2447 | 6.2643 | 205.122 | 6.2643 | 200.2928
6.363812 | 204.3029 | 6.26598 | 205.114 | 6.26598 | 200.1732
6.3655137 | 204.33209 | 6.26766 | 205.1574 | 6.26766 | 200.142
6.3672063 | 204.3305 | 6.26934 | 205.1991 | 6.26934 | 200.0692
6.368908 | 204.4098 | 6.27102 | 205.2746 | 6.27102 | 199.8369
6.3706097 | 204.4649 | 6.2727 | 205.2923 | 6.2727 | 199.6255
6.3723023 | 204.4795 | 6.27438 | 205.3036 | 6.27438 | 199.5891
6.374004 | 204.4617 | 6.27606 | 205.371 | 6.27606 | 199.4885
6.3757057 | 204.5653 | 6.27774 | 205.371 | 6.27774 | 199.4625
6.3773983 | 204.4584 | 6.27942 | 205.4112 | 6.27942 | 199.466
6.3791 | 204.4617 | 6.2811 | 205.4192 | 6.2811 | 199.5544
6.3808017 | 204.5038 | 6.28278 | 205.3823 | 6.28278 | 199.7087
6.3824943 | 204.5475 | 6.28446 | 205.3614 | 6.28446 | 199.7763
6.384196 | 204.5443 | 6.28614 | 205.3148 | 6.28614 | 199.9218
6.3858977 | 204.518334 | 6.28782 | 205.3614 | 6.28782 | 199.9686
6.3875903 | 204.5653 | 6.2895 | 205.4369 | 6.2895 | 200.1264
6.389292 | 204.5977 | 6.29118 | 205.4192 | 6.29118 | 200.3274
6.3909937 | 204.6058 | 6.29286 | 205.5156 | 6.29286 | 200.4366
6.3926863 | 204.6301 | 6.29454 | 205.498 | 6.29454 | 200.5562
6.394388 | 204.7111 | 6.29622 | 205.4755 | 6.29622 | 200.6671
6.3960897 | 204.7175 | 6.2979 | 205.5574 | 6.2979 | 200.7174
6.3977823 | 204.7094 | 6.29922 | 205.5799 | 6.29958 | 200.8873
6.399484 | 204.7273 | 6.3009 | 205.5831 | 6.30126 | 201.0311
6.4011857 | 204.7969 | 6.30258 | 205.5574 | 6.30294 | 201.1074
6.4025143 | 204.7856 | 6.30426 | 205.5863 | 6.30462 | 201.2287
6.404216 | 204.7888 | 6.30594 | 205.5911 | 6.30594 | 201.279
6.4059177 | 204.8082 | 6.30762 | 205.6377 | 6.30762 | 201.3552
6.4076103 | 204.9086 | 6.3093 | 205.6506 | 6.3093 | 201.4904
6.409312 | 204.9589 | 6.31098 | 205.755 | 6.31098 | 201.4176
6.4110137 | 204.9734 | 6.31266 | 205.7807 | 6.31266 | 201.4089
6.4127063 | 204.9815 | 6.31434 | 205.7695 | 6.31434 | 201.4401
6.414408 | 205.0285 | 6.31602 | 205.8418 | 6.31602 | 201.4869
6.4161097 | 204.978288 | 6.3177 | 205.9349 | 6.3177 | 201.4869
6.4178023 | 205.0431 | 6.31938 | 205.8948 | 6.31938 | 201.4124
6.419504 | 205.0884 | 6.32106 | 205.9414 | 6.32106 | 201.3812
6.4212057 | 205.1581 | 6.32274 | 205.9333 | 6.32274 | 201.4557
6.4228983 | 205.184 | 6.32442 | 205.9478 | 6.32442 | 201.4471
6.4246 | 205.1613 | 6.3261 | 206.041 | 6.3261 | 201.3465
6.4263017 | 205.184 | 6.32778 | 206.0201 | 6.32778 | 201.2738
6.4279943 | 205.2228 | 6.32946 | 206.0924 | 6.32946 | 201.22
6.429696 | 205.205 | 6.33114 | 206.1454 | 6.33114 | 201.2668
6.4313977 | 205.2147 | 6.33282 | 206.1775 | 6.33282 | 201.1611
6.4330903 | 205.2763 | 6.3345 | 206.1518 | 6.3345 | 201.1004
6.434792 | 205.2957 | 6.33618 | 206.1566 | 6.33618 | 201.1611
6.4364937 | 205.2633 | 6.33786 | 206.1422 | 6.33786 | 201.2114
6.4381863 | 205.2342 | 6.33954 | 206.2032 | 6.33954 | 201.2287
6.439888 | 205.2002 | 6.34092 | 206.2948 | 6.34122 | 201.2703
6.4415897 | 205.2908 | 6.3426 | 206.2321 | 6.3429 | 201.3206
6.4432823 | 205.3022 | 6.34428 | 206.2804 | 6.34458 | 201.3864
6.444984 | 205.3427 | 6.34596 | 206.2563 | 6.34626 | 201.4436
6.4466857 | 205.4868 | 6.34764 | 206.1888 | 6.34794 | 201.5909
6.4480143 | 205.5289 | 6.34932 | 206.2386 | 6.34962 | 201.5476
6.449716 | 205.5111 | 6.351 | 206.3109 | 6.3513 | 201.6481
6.4514177 | 205.546716 | 6.35268 | 206.335 | 6.35268 | 201.6845
6.4531103 | 205.5694 | 6.35436 | 206.3783 | 6.35436 | 201.7382
6.454812 | 205.5872 | 6.35604 | 206.3992 | 6.35604 | 201.7521
6.4565137 | 205.7071 | 6.35772 | 206.4988 | 6.35772 | 201.7452
6.4582063 | 205.7362 | 6.3594 | 206.4523 | 6.3594 | 201.8994
6.459908 | 205.7816 | 6.36108 | 206.4282 | 6.36108 | 201.9185
6.4616097 | 205.7573 | 6.36276 | 206.478 | 6.36276 | 201.9722
6.4633023 | 205.7168 | 6.36444 | 206.5776 | 6.36444 | 202.1074
6.465004 | 205.754 | 6.36612 | 206.6209 | 6.36612 | 202.1317
6.4667057 | 205.7718 | 6.36774 | 206.6242 | 6.36774 | 202.1039
6.4683983 | 205.8334 | 6.36942 | 206.6852 | 6.36942 | 202.1664
6.4701 | 205.8107 | 6.3711 | 206.7029 | 6.3711 | 202.2599
6.4718017 | 205.7362 | 6.37278 | 206.6756 | 6.37278 | 202.3258
6.4734943 | 205.8658 | 6.37446 | 206.69 | 6.37446 | 202.383
6.475196 | 205.8318 | 6.37614 | 206.7688 | 6.37614 | 202.3605
6.4768977 | 205.7994 | 6.37782 | 206.7639 | 6.37782 | 202.305
6.4785903 | 205.8836 | 6.3795 | 206.7752 | 6.3795 | 202.3362
6.480292 | 205.8722 | 6.38118 | 206.8571 | 6.38118 | 202.3085
6.4819937 | 205.8949 | 6.38286 | 206.8587 | 6.38256 | 202.3015
6.4836863 | 205.9306 | 6.38454 | 206.9117 | 6.38424 | 202.3553
6.485388 | 205.9694 | 6.38592 | 207.0081 | 6.38592 | 202.3986
6.4870897 | 205.9257 | 6.3876 | 206.9262 | 6.3876 | 202.461
6.4887823 | 206.0164 | 6.38928 | 206.8748 | 6.38928 | 202.4679
6.490484 | 205.9953 | 6.39096 | 206.8073 | 6.39096 | 202.5875
6.4918217 | 206.0196 | 6.39264 | 206.8796 | 6.39264 | 202.5598
6.4935143 | 206.0196 | 6.39432 | 206.9262 | 6.39432 | 202.5147
6.495216 | 205.9808 | 6.396 | 207.0306 | 6.396 | 202.6066
6.4969177 | 206.0423 | 6.39768 | 206.9937 | 6.39768 | 202.6222
6.4986103 | 206.0779 | 6.39936 | 206.9647 | 6.39936 | 202.7314
6.500312 | 206.1249 | 6.40104 | 207.0049 | 6.40104 | 202.7418
6.5020137 | 206.0536 | 6.40272 | 207.029 | 6.40272 | 202.7452
6.5037063 | 206.0634 | 6.4044 | 207.0611 | 6.4044 | 202.7539
6.505408 | 206.1476 | 6.40608 | 207.0611 | 6.40608 | 202.7297
6.5071097 | 206.0957 | 6.40776 | 207.1334 | 6.40776 | 202.7348
6.5088023 | 206.1314 | 6.40944 | 207.2475 | 6.40944 | 202.7071
6.510504 | 206.1071 | 6.41112 | 207.2443 | 6.41112 | 202.8007
6.5122057 | 206.0245 | 6.4128 | 207.27 | 6.4128 | 202.7348
6.5138983 | 206.0455 | 6.41448 | 207.2973 | 6.41412 | 202.8042
6.5156 | 206.0536 | 6.4158 | 207.3776 | 6.4158 | 202.8458
6.5173017 | 206.0342 | 6.41748 | 207.4066 | 6.41784 | 202.8423
6.5189943 | 206.0391 | 6.41916 | 207.3519 | 6.41952 | 202.8614
6.520696 | 205.9079 | 6.42084 | 207.4242 | 6.4212 | 202.7816
6.5223977 | 205.8625 | 6.42252 | 207.466 | 6.42288 | 202.6534
6.5240903 | 205.8156 | 6.4242 | 207.5029 | 6.4242 | 202.4021
6.525792 | 205.7751 | 6.42588 | 207.5447 | 6.42588 | 201.9688
6.5274937 | 205.8334 | 6.42756 | 207.5736 | 6.42756 | 201.428
6.5291863 | 205.7961 | 6.42924 | 207.6202 | 6.42924 | 200.8145
6.530888 | 205.7573 | 6.43092 | 207.7198 | 6.43092 | 200.5371
6.5325897 | 205.7961 | 6.4326 | 207.6957 | 6.4326 | 200.4245
6.5342823 | 205.7848 | 6.43428 | 207.6347 | 6.43428 | 200.3499
6.5356837 | 205.7686 | 6.43596 | 207.6138 | 6.43596 | 200.4817
6.5373763 | 205.7524 | 6.43764 | 207.7343 | 6.43764 | 200.5527
6.539078 | 205.8156 | 6.43932 | 207.8001 | 6.43932 | 200.6446
6.5407797 | 205.8512 | 6.441 | 207.821 | 6.441 | 200.8422
6.5424723 | 205.8512 | 6.44268 | 207.8001 | 6.44268 | 201.019
6.544174 | 205.9338 | 6.44436 | 207.8564 | 6.44436 | 201.1039
6.5458757 | 206.0067 | 6.44568 | 207.903 | 6.44604 | 201.1576
6.5475683 | 206.0277 | 6.44736 | 207.9785 | 6.44772 | 201.3777
6.5492063 | 206.1395 | 6.44904 | 207.9239 | 6.4494 | 201.5181
6.550908 | 206.2917 | 6.45072 | 208.0572 | 6.45108 | 201.7105
6.5526097 | 206.2545 | 6.45276 | 208.1536 | 6.45276 | 201.837
6.5543023 | 206.2415 | 6.45444 | 208.1938 | 6.45408 | 201.9272
6.556004 | 206.3338 | 6.45612 | 208.205 | 6.45576 | 202.1091
6.5577057 | 206.3921 | 6.4578 | 208.2291 | 6.45744 | 202.1039
6.5593983 | 206.4245 | 6.45912 | 208.2677 | 6.45912 | 202.0502
6.5611 | 206.4067 | 6.4608 | 208.2403 | 6.4608 | 202.0381
6.5628017 | 206.512 | 6.46248 | 208.3223 | 6.46248 | 202.0693
6.5644943 | 206.5443 | 6.46416 | 208.393 | 6.46416 | 201.9549
6.566196 | 206.533 | 6.46584 | 208.4155 | 6.46584 | 201.9185
6.5678977 | 206.6059 | 6.46752 | 208.4331 | 6.46752 | 201.6949
6.5695903 | 206.6448 | 6.4692 | 208.4074 | 6.4692 | 201.5684
6.571292 | 206.6982 | 6.47088 | 208.4299 | 6.47088 | 201.5181
6.5729937 | 206.6998 | 6.47256 | 208.4797 | 6.47256 | 201.4644
6.5746863 | 206.6885 | 6.47424 | 208.4412 | 6.47424 | 201.4973
6.576388 | 206.7355 | 6.47592 | 208.4797 | 6.47592 | 201.4367
6.5780897 | 206.7824 | 6.4776 | 208.5472 | 6.4776 | 201.5181
6.579482 | 206.8002 | 6.47928 | 208.634 | 6.47928 | 201.61
6.5811837 | 206.7889 | 6.48096 | 208.634 | 6.48096 | 201.7105
6.5828763 | 206.7921 | 6.48264 | 208.6404 | 6.48264 | 201.8457
6.584578 | 206.8116 | 6.48432 | 208.6806 | 6.48432 | 201.889
6.5862797 | 206.8764 | 6.486 | 208.7561 | 6.486 | 201.9376
6.5879723 | 206.8504 | 6.48768 | 208.7834 | 6.48768 | 202.1247
6.589674 | 206.9087 | 6.48936 | 208.8267 | 6.48936 | 202.1005
6.5913757 | 206.9946 | 6.49068 | 208.8203 | 6.49104 | 202.201
6.5930683 | 207.0205 | 6.49236 | 208.8846 | 6.49272 | 202.2426
6.59477 | 207.1144 | 6.49404 | 209.0067 | 6.4944 | 202.3137
6.5964717 | 207.0998 | 6.49572 | 209.0533 | 6.49608 | 202.2599
6.5981643 | 207.0772 | 6.4974 | 209.0484 | 6.4974 | 202.305
6.599866 | 207.1322 | 6.49908 | 209.0597 | 6.49908 | 202.3431
6.6015677 | 207.1889 | 6.50076 | 209.0999 | 6.50076 | 202.1889
6.6032603 | 207.2375 | 6.50244 | 209.0629 | 6.50244 | 202.1438
6.604962 | 207.311994 | 6.50412 | 208.9601 | 6.50412 | 202.0658
6.6066637 | 207.311994 | 6.5058 | 208.785 | 6.5058 | 202.0537
6.6083563 | 207.4254 | 6.50748 | 208.454 | 6.50748 | 202.0381
6.610058 | 207.4821 | 6.50916 | 207.18 | 6.50916 | 202.0502
6.6117597 | 207.5404 | 6.51084 | 205.7197 | 6.51084 | 202.0623
6.6134523 | 207.4934 | 6.51252 | 205.1397 | 6.51252 | 202.1126
6.615154 | 207.5501 | 6.5142 | 204.9019 | 6.5142 | 202.2166
6.6168557 | 207.5177 | 6.51588 | 204.918 | 6.51588 | 202.201
6.6185483 | 207.5582 | 6.51756 | 205.0562 | 6.51756 | 202.175
6.62025 | 207.6165 | 6.51924 | 205.2152 | 6.51924 | 202.2097
6.621888 | 207.5986 | 6.52092 | 205.3437 | 6.52092 | 202.182
6.6232803 | 207.6521 | 6.5226 | 205.5446 | 6.5226 | 202.2513
6.624982 | 207.6991 | 6.52428 | 205.8048 | 6.52428 | 202.3587
6.6266837 | 207.6634 | 6.52596 | 205.8916 | 6.52596 | 202.4281
6.6283763 | 207.6408 | 6.52764 | 206.0233 | 6.52764 | 202.4783
6.630078 | 207.7347 | 6.52902 | 206.2241 | 6.52932 | 202.5147
6.6317797 | 207.7201 | 6.5307 | 206.4025 | 6.531 | 202.4835
6.6334723 | 207.746 | 6.53238 | 206.5856 | 6.53268 | 202.5962
6.635174 | 207.8076 | 6.53406 | 206.7398 | 6.53436 | 202.591
6.6368757 | 207.7525 | 6.53574 | 206.9117 | 6.53604 | 202.5407
6.6385683 | 207.6586 | 6.53742 | 207.0949 | 6.53772 | 202.591
6.639906 | 207.6294 | 6.5391 | 207.1447 | 6.5391 | 202.6135
6.6416077 | 207.576 | 6.54078 | 207.2652 | 6.54078 | 202.5529
6.6433003 | 207.4318 | 6.54246 | 207.3053 | 6.54246 | 202.5286
6.645366 | 207.3492 | 6.54414 | 207.3439 | 6.54414 | 202.5303
6.6470677 | 207.1436 | 6.54582 | 207.5126 | 6.54582 | 202.6413
6.6487603 | 207.1387 | 6.5475 | 207.5094 | 6.5475 | 202.6984
6.650462 | 207.1031 | 6.54912 | 207.5029 | 6.54912 | 202.6759
6.6517997 | 207.1112 | 6.5508 | 207.4531 | 6.5508 | 202.7106
6.6534923 | 207.1355 | 6.55248 | 207.527 | 6.55248 | 202.8163
6.655194 | 207.1857 | 6.55416 | 207.5736 | 6.55416 | 202.8146
6.6568957 | 207.15 | 6.55584 | 207.474 | 6.55584 | 202.8198
6.6585883 | 207.2051 | 6.55752 | 207.3455 | 6.55752 | 202.974
6.66029 | 207.3152 | 6.5592 | 207.3375 | 6.5592 | 202.9775
6.6619917 | 207.3735 | 6.56088 | 207.2973 | 6.56088 | 202.9203
6.6636843 | 207.4254 | 6.56256 | 207.2652 | 6.56256 | 203
6.665386 | 207.4561 | 6.56424 | 207.2379 | 6.56424 | 203.0849
6.6670877 | 207.3412 | 6.56592 | 207.2009 | 6.56592 | 203.1162
6.6687803 | 207.2003 | 6.5676 | 207.0981 | 6.5676 | 203.182
6.670482 | 207.1889 | 6.56928 | 207.0226 | 6.56928 | 203.2513
6.6721837 | 207.1096 | 6.57096 | 207.0547 | 6.57096 | 203.3207
6.6738763 | 207.0027 | 6.57234 | 207.0403 | 6.57264 | 203.3293
6.675578 | 206.967 | 6.57402 | 206.9872 | 6.57432 | 203.3224
6.6772797 | 206.8682 | 6.5757 | 207.0756 | 6.576 | 203.4333
6.6789723 | 206.8294 | 6.57738 | 207.1591 | 6.57768 | 203.4299
6.680674 | 206.7857 | 6.57906 | 207.1158 | 6.57936 | 203.5148
6.6823757 | 206.8715 | 6.58074 | 207.0868 | 6.58074 | 203.4836
6.6840683 | 206.8294 | 6.58242 | 207.1399 | 6.58242 | 203.6101
6.685406 | 206.8213 | 6.5841 | 207.1768 | 6.5841 | 203.6534
6.6871077 | 206.967 | 6.58578 | 207.2379 | 6.58578 | 203.6534
6.6888003 | 206.9201 | 6.58746 | 207.2555 | 6.58746 | 203.728
6.690502 | 206.933 | 6.58914 | 207.2475 | 6.58914 | 203.8042
6.6925677 | 206.9265 | 6.59082 | 207.3198 | 6.59082 | 203.8701
6.6942603 | 206.9411 | 6.5925 | 207.3343 | 6.5925 | 203.8666
6.695962 | 206.9703 | 6.59418 | 207.3086 | 6.59418 | 203.9654
6.6972997 | 206.9913 | 6.59586 | 207.3407 | 6.59586 | 204.0278
6.6989923 | 206.9201 | 6.59754 | 207.4194 | 6.59754 | 204.1249
6.700694 | 206.865 | 6.59922 | 207.4274 | 6.59922 | 204.1977
6.7023957 | 206.8909 | 6.6009 | 207.3808 | 6.6009 | 204.1786
6.7040883 | 206.8682 | 6.60258 | 207.3021 | 6.60258 | 204.267
6.70579 | 206.865 | 6.60426 | 207.2796 | 6.60426 | 204.3329
6.7074917 | 206.9233 | 6.60594 | 207.2877 | 6.60594 | 204.3363
6.7091843 | 206.9185 | 6.60762 | 207.3439 | 6.60762 | 204.4212
6.710886 | 206.967 | 6.6093 | 207.4242 | 6.6093 | 204.4888
6.7125877 | 207.0059 | 6.61098 | 207.3921 | 6.61098 | 204.5772
6.7142803 | 207.1031 | 6.61266 | 207.2989 | 6.61266 | 204.631
6.715982 | 207.1581 | 6.61434 | 207.2523 | 6.61434 | 204.631
6.7176837 | 207.265 | 6.61566 | 207.2877 | 6.61602 | 204.6067
6.7193763 | 207.3379 | 6.61734 | 207.2973 | 6.6177 | 204.7072
6.721078 | 207.3962 | 6.61902 | 207.262 | 6.61938 | 204.7384
6.7227797 | 207.4286 | 6.6207 | 207.2941 | 6.62106 | 204.7783
6.7244723 | 207.4675 | 6.62238 | 207.3664 | 6.62274 | 204.8199
6.726174 | 207.4853 | 6.62406 | 207.233 | 6.62406 | 204.7921
6.7275663 | 207.5031 | 6.62574 | 207.2347 | 6.62574 | 204.8355
6.729268 | 207.5371 | 6.62742 | 207.2298 | 6.62742 | 204.9204
6.7309697 | 207.6084 | 6.6291 | 207.1624 | 6.6291 | 205.0365
6.7326623 | 207.5501 | 6.63078 | 207.1913 | 6.63078 | 205.0591
6.7343003 | 207.5031 | 6.63246 | 207.0981 | 6.63246 | 204.9863
6.736002 | 207.5193 | 6.63414 | 207.0627 | 6.63414 | 205.0625
6.7377037 | 207.5112 | 6.63582 | 207.037 | 6.63582 | 205.1492
6.7393963 | 207.4788 | 6.6375 | 206.8892 | 6.6375 | 205.0747
6.741098 | 207.4416 | 6.63918 | 206.833 | 6.63918 | 205.1145
6.7427997 | 207.5258 | 6.64086 | 206.8973 | 6.64086 | 205.222
6.7444923 | 207.4934 | 6.64254 | 206.8041 | 6.64254 | 205.2567
6.746194 | 207.4821 | 6.64422 | 206.7254 | 6.64422 | 205.2636
6.7478957 | 207.5371 | 6.6459 | 206.6932 | 6.6459 | 205.2532
6.7495883 | 207.5436 | 6.64758 | 206.629 | 6.64758 | 205.2948
6.75129 | 207.6084 | 6.64926 | 206.547 | 6.64926 | 205.326
6.7529917 | 207.6731 | 6.65094 | 206.539 | 6.65094 | 205.222
6.7546843 | 207.6942 | 6.65262 | 206.6852 | 6.65262 | 205.0643
6.756386 | 207.7234 | 6.6543 | 206.7318 | 6.6543 | 204.8234
6.7580877 | 207.7849 | 6.65598 | 206.6467 | 6.65598 | 204.4646
6.7597803 | 207.746 | 6.65766 | 206.6868 | 6.65766 | 203.9966
6.761482 | 207.8464 | 6.65898 | 206.7254 | 6.65934 | 203.6257
6.7631837 | 207.8367 | 6.66066 | 206.8121 | 6.66102 | 203.6032
6.7648763 | 207.8351 | 6.66234 | 206.833 | 6.6627 | 203.5338
6.766578 | 207.9436 | 6.66402 | 206.8571 | 6.66438 | 203.6188
6.7679703 | 207.875574 | 6.6657 | 206.7961 | 6.66606 | 203.8077
6.769672 | 207.9307 | 6.66738 | 206.8218 | 6.66738 | 203.9671
6.7713737 | 207.8837 | 6.66906 | 206.8073 | 6.66906 | 204.1335
6.7730663 | 207.861 | 6.67074 | 206.7961 | 6.67074 | 204.3415
6.774768 | 207.955 | 6.67242 | 206.7832 | 6.67242 | 204.5686
6.7764697 | 207.9485 | 6.6741 | 206.7463 | 6.6741 | 204.6968
6.7781623 | 207.875574 | 6.67578 | 206.7639 | 6.67578 | 204.832
6.779864 | 207.7881 | 6.67746 | 206.7607 | 6.67746 | 205.1059
6.7815657 | 207.8788 | 6.67914 | 206.7286 | 6.67914 | 205.1804
6.7832583 | 207.86911 | 6.68082 | 206.7575 | 6.68082 | 205.3503
6.78496 | 207.7881 | 6.6825 | 206.7254 | 6.6825 | 205.4889
6.7866617 | 207.8205 | 6.68418 | 206.7543 | 6.68418 | 205.612
6.7883543 | 207.8221 | 6.68586 | 206.7222 | 6.68586 | 205.7281
6.790056 | 207.8464 | 6.68754 | 206.7366 | 6.68754 | 205.9257
6.7917577 | 207.8545 | 6.68922 | 206.6611 | 6.68922 | 205.995
6.7934503 | 207.8432 | 6.6909 | 206.7222 | 6.6909 | 206.0418
6.795152 | 207.867494 | 6.69258 | 206.6932 | 6.69258 | 206.1839
6.7968537 | 207.9145 | 6.69426 | 206.6852 | 6.69426 | 206.2377
6.7985463 | 208.0456 | 6.69594 | 206.6708 | 6.69594 | 206.3295
6.800248 | 208.0748 | 6.69762 | 206.6386 | 6.69762 | 206.5115
6.8019497 | 208.1396 | 6.6993 | 206.6675 | 6.6993 | 206.4543
6.8036423 | 208.125 | 6.70062 | 206.6788 | 6.70098 | 206.508
6.805344 | 208.2254 | 6.7023 | 206.7029 | 6.70266 | 206.5011
6.8070457 | 208.261 | 6.70398 | 206.7495 | 6.70434 | 206.4266
6.8086837 | 208.24 | 6.70566 | 206.6964 | 6.70602 | 206.5011
6.8103763 | 208.261 | 6.70734 | 206.6531 | 6.7077 | 206.4699
6.812078 | 208.1898 | 6.70902 | 206.7286 | 6.70938 | 206.4144
6.8134703 | 208.3015 | 6.7107 | 206.7688 | 6.71106 | 206.4456
6.815172 | 208.3987 | 6.71238 | 206.8475 | 6.71238 | 206.4075
6.8168737 | 208.3566 | 6.71406 | 206.8619 | 6.71406 | 206.3798
6.8185663 | 208.3274 | 6.71574 | 206.8426 | 6.71574 | 206.2914
6.820268 | 208.3242 | 6.71742 | 206.8218 | 6.71742 | 206.2567
6.8219697 | 208.3695 | 6.7191 | 206.8475 | 6.7191 | 206.1943
6.8236623 | 208.389 | 6.72078 | 206.923 | 6.72078 | 206.1804
6.825364 | 208.3372 | 6.72246 | 206.8973 | 6.72246 | 206.1336
6.8270657 | 208.3129 | 6.72414 | 206.9117 | 6.72414 | 206.0799
6.8287583 | 208.333912 | 6.72582 | 206.9358 | 6.72582 | 206.0765
6.83046 | 208.3372 | 6.7275 | 206.9374 | 6.7275 | 206.0089
6.8321617 | 208.2286 | 6.72918 | 206.9294 | 6.72918 | 205.8945
6.8338543 | 208.1428 | 6.73086 | 206.9262 | 6.73086 | 205.5704
6.835556 | 208.1509 | 6.73254 | 206.9615 | 6.73254 | 204.657
6.8372577 | 208.1639 | 6.73422 | 206.9471 | 6.73422 | 203.104
6.8389503 | 208.0959 | 6.7359 | 206.9615 | 6.7359 | 202.1975
6.840652 | 208.1072 | 6.73758 | 206.9824 | 6.73758 | 201.9341
6.8423537 | 208.1541 | 6.73926 | 206.9037 | 6.73926 | 201.9081
6.8440463 | 208.1509 | 6.74094 | 206.8507 | 6.74094 | 202.0398
6.845748 | 208.2578 | 6.74262 | 206.8684 | 6.74226 | 202.2201
6.8474497 | 208.2189 | 6.7443 | 206.9117 | 6.74394 | 202.4454
6.8491423 | 208.1671 | 6.74562 | 206.9214 | 6.74562 | 202.6378
6.850844 | 208.2626 | 6.7473 | 206.923 | 6.7473 | 202.8735
6.8525457 | 208.3048 | 6.74898 | 206.8941 | 6.74898 | 203.0815
6.8542383 | 208.3485 | 6.75066 | 206.8716 | 6.75066 | 203.2045
6.855576 | 208.4019 | 6.75234 | 206.8892 | 6.75234 | 203.3605
6.8572777 | 208.4246 | 6.75402 | 206.8619 | 6.75402 | 203.6725
6.8589703 | 208.4683 | 6.7557 | 206.9294 | 6.7557 | 203.7973
6.860672 | 208.4311 | 6.75738 | 207.0435 | 6.75738 | 203.9706
6.8623737 | 208.5428 | 6.75906 | 207.0836 | 6.75906 | 204.1838
6.8640663 | 208.5331 | 6.76074 | 207.1045 | 6.76074 | 204.3918
6.865768 | 208.4991 | 6.76242 | 207.119 | 6.76242 | 204.5391
6.8674697 | 208.525004 | 6.7641 | 207.1591 | 6.7641 | 204.6344
6.8691623 | 208.4602 | 6.76578 | 207.1656 | 6.76578 | 204.7315
6.870864 | 208.5331 | 6.76746 | 207.1415 | 6.76746 | 204.7939
6.8725657 | 208.51854 | 6.76914 | 207.2154 | 6.76914 | 204.8164
6.8742583 | 208.572 | 6.77082 | 207.2732 | 6.77082 | 204.7592
6.87596 | 208.5833 | 6.7725 | 207.2057 | 6.7725 | 204.7159
6.8776617 | 208.5623 | 6.77418 | 207.2266 | 6.77418 | 204.4715
6.8793543 | 208.6335 | 6.77586 | 207.2764 | 6.77586 | 204.1665
6.881056 | 208.6481 | 6.77754 | 207.3118 | 6.77754 | 203.754
6.8827577 | 208.6886 | 6.77922 | 207.3551 | 6.77922 | 203.3293
6.8844503 | 208.7129 | 6.7809 | 207.3921 | 6.7809 | 203.0815
6.886152 | 208.709632 | 6.78258 | 207.3343 | 6.78258 | 202.9705
6.8878537 | 208.7194 | 6.78396 | 207.323 | 6.78426 | 202.9151
6.8895463 | 208.8619 | 6.78564 | 207.4017 | 6.78594 | 202.9584
6.891248 | 208.7485 | 6.78732 | 207.466 | 6.78762 | 202.9966
6.8929497 | 208.7501 | 6.789 | 207.4692 | 6.789 | 203.1127
6.8946423 | 208.857 | 6.79068 | 207.4853 | 6.79068 | 203.2288
6.896344 | 208.8926 | 6.79236 | 207.4837 | 6.79236 | 203.3449
6.8980457 | 208.7777 | 6.79404 | 207.4949 | 6.79404 | 203.4992
6.8993743 | 208.7566 | 6.79572 | 207.4981 | 6.79572 | 203.6846
6.901076 | 208.81 | 6.7974 | 207.5013 | 6.7974 | 203.747
6.9027777 | 208.8181 | 6.79908 | 207.5319 | 6.79908 | 203.8302
6.9044703 | 208.8279 | 6.80076 | 207.5319 | 6.80076 | 203.8632
6.906172 | 208.7744 | 6.80244 | 207.6572 | 6.80244 | 203.877
6.9078737 | 208.8214 | 6.80412 | 207.678 | 6.80412 | 203.8302
6.9095663 | 208.89426 | 6.80574 | 207.6283 | 6.80574 | 203.8268
6.911268 | 208.8651 | 6.80742 | 207.6283 | 6.80742 | 203.7418
6.9129697 | 208.7631 | 6.8091 | 207.6668 | 6.8091 | 203.7072
6.9146623 | 208.81 | 6.81078 | 207.7423 | 6.81078 | 203.6777
6.916364 | 208.8246 | 6.81246 | 207.7343 | 6.81246 | 203.5876
6.9180657 | 208.8133 | 6.81414 | 207.7487 | 6.81384 | 203.4836
6.9197583 | 208.8457 | 6.81582 | 207.7487 | 6.81552 | 203.4905
6.92146 | 208.8505 | 6.8175 | 207.7745 | 6.8172 | 203.442
6.9231617 | 208.8764 | 6.81918 | 207.7664 | 6.81888 | 203.5079
6.9248543 | 208.925 | 6.82086 | 207.7391 | 6.82056 | 203.4922
6.926556 | 208.9186 | 6.82254 | 207.7214 | 6.82224 | 203.5027
6.9282577 | 208.8246 | 6.82392 | 207.6893 | 6.82392 | 203.5217
6.9299503 | 208.972 | 6.8256 | 207.6957 | 6.8256 | 203.6534
6.931652 | 208.9445 | 6.82728 | 207.6925 | 6.82728 | 203.6916
6.9333537 | 208.8505 | 6.82896 | 207.7038 | 6.82896 | 203.7384
6.9350463 | 208.8764 | 6.83064 | 207.7487 | 6.83064 | 203.8476
6.936748 | 208.9218 | 6.83232 | 207.7953 | 6.83232 | 203.8042
6.9384497 | 208.9769 | 6.834 | 207.7825 | 6.834 | 203.8354
6.9401423 | 209.1145 | 6.83568 | 207.7166 | 6.83568 | 203.8198
6.941844 | 209.080504 | 6.83736 | 207.7359 | 6.83736 | 203.747
6.9431817 | 209.0157 | 6.83904 | 207.76 | 6.83904 | 203.7956
6.9448743 | 209.121 | 6.84072 | 207.7664 | 6.84072 | 203.877
6.946576 | 209.1712 | 6.8424 | 207.7664 | 6.8424 | 203.8389
6.9482777 | 209.0821 | 6.84408 | 207.8676 | 6.84408 | 203.8736
6.9499703 | 209.121 | 6.84576 | 207.8676 | 6.84576 | 203.9238
6.951672 | 209.2149 | 6.84744 | 207.8757 | 6.84744 | 203.9117
6.9533737 | 209.2538 | 6.84912 | 207.9464 | 6.84912 | 203.8736
6.9550663 | 209.3267 | 6.85044 | 207.9705 | 6.8508 | 203.9671
6.956768 | 209.3882 | 6.85212 | 208.0315 | 6.85248 | 204.0434
6.9584697 | 209.4303 | 6.85416 | 208.1215 | 6.85416 | 204.1682
6.9601623 | 209.5113 | 6.85584 | 208.1568 | 6.85548 | 204.1907
6.961864 | 209.555 | 6.85752 | 208.1793 | 6.85716 | 204.2167
6.9635657 | 209.4773 | 6.8592 | 208.1938 | 6.85884 | 204.2791
6.9652583 | 209.5032 | 6.86052 | 208.311 | 6.86052 | 204.3519
6.96696 | 209.546922 | 6.8622 | 208.3512 | 6.8622 | 204.4611
6.9686617 | 209.546922 | 6.86388 | 208.3512 | 6.86388 | 204.4837
6.9703543 | 209.5712 | 6.86556 | 208.3801 | 6.86556 | 204.5842
6.972056 | 209.5324 | 6.86724 | 208.4155 | 6.86724 | 204.624
6.9737577 | 209.5 | 6.86892 | 208.4556 | 6.86892 | 204.8043
6.9754503 | 209.4384 | 6.8706 | 208.4556 | 6.8706 | 204.7662
6.977152 | 209.5 | 6.87228 | 208.6018 | 6.87228 | 204.8511
6.9788537 | 209.4886 | 6.87396 | 208.6725 | 6.87396 | 204.8632
6.9805463 | 209.5404 | 6.87564 | 208.6259 | 6.87564 | 204.9516
6.982248 | 209.555 | 6.87732 | 208.634 | 6.87732 | 205.04
6.9839497 | 209.5388 | 6.879 | 208.695 | 6.879 | 205.0556
6.9856423 | 209.5907 | 6.88068 | 208.7834 | 6.88068 | 205.0989
6.9870437 | 209.5583 | 6.88236 | 208.8412 | 6.88236 | 205.0747
6.9887363 | 209.615 | 6.88404 | 208.8203 | 6.88404 | 205.1215
6.990438 | 209.546922 | 6.88572 | 208.8492 | 6.88572 | 205.118
6.992076 | 209.6263 | 6.8874 | 208.9231 | 6.8874 | 205.0955
6.9937777 | 209.7056 | 6.88908 | 208.989 | 6.88908 | 205.1093
6.9954703 | 209.7267 | 6.89076 | 208.9778 | 6.89076 | 205.1284
6.997172 | 209.717 | 6.89244 | 209.0019 | 6.89244 | 205.1249
6.9988737 | 209.7234 | 6.89376 | 209.0983 | 6.89412 | 205.0903
7.0005663 | 209.7785 | 6.89544 | 209.0983 | 6.8958 | 205.1787
7.002268 | 209.8676 | 6.89712 | 209.1143 | 6.89748 | 205.1787
7.0039697 | 209.9081 | 6.8988 | 209.1208 | 6.8988 | 205.2376
7.0056623 | 209.9146 | 6.90048 | 209.1609 | 6.90048 | 205.2948
7.007364 | 209.9842 | 6.90216 | 209.1995 | 6.90216 | 205.3416
7.0090657 | 210.0231 | 6.90384 | 209.2637 | 6.90384 | 205.326
7.0107583 | 210.049 | 6.90552 | 209.2316 | 6.90552 | 205.3503
7.01246 | 210.0992 | 6.9072 | 209.2669 | 6.9072 | 205.3659
7.0141617 | 210.1251 | 6.90888 | 209.2846 | 6.90888 | 205.4802
7.0158543 | 210.07 | 6.91056 | 209.2894 | 6.91056 | 205.5686
7.017556 | 210.0587 | 6.91224 | 209.3682 | 6.91224 | 205.5894
7.0189483 | 210.1348 | 6.91392 | 209.3794 | 6.91392 | 205.5461
7.02065 | 210.0911 | 6.9156 | 209.3794 | 6.9156 | 205.6622
7.0223517 | 210.0457 | 6.91728 | 209.3071 | 6.91728 | 205.6709
7.0240443 | 210.049 | 6.91896 | 209.2139 | 6.91896 | 205.735
7.025746 | 210.1105 | 6.92064 | 209.336 | 6.92064 | 205.7905
7.0274477 | 210.0927 | 6.92232 | 209.3473 | 6.92232 | 205.7818
7.0291403 | 210.002 | 6.924 | 209.3505 | 6.924 | 205.6969
7.030842 | 210.01334 | 6.92568 | 209.3039 | 6.92568 | 205.6934
7.0325437 | 209.9696 | 6.92736 | 209.336 | 6.92736 | 205.8044
7.0342363 | 209.8935 | 6.92904 | 209.389 | 6.92904 | 205.8858
7.035938 | 209.7526 | 6.93072 | 209.4469 | 6.93072 | 205.8702
7.0376397 | 209.7882 | 6.9324 | 209.5047 | 6.9324 | 205.8754
7.0393323 | 209.8109 | 6.93408 | 209.5368 | 6.93408 | 205.9049
7.041034 | 209.7915 | 6.9354 | 209.5818 | 6.93576 | 205.8442
7.0427357 | 209.8498 | 6.93708 | 209.6332 | 6.93744 | 205.8442
7.0444283 | 209.8854 | 6.93876 | 209.6622 | 6.93912 | 205.8563
7.04613 | 209.9437 | 6.94044 | 209.7216 | 6.94044 | 205.8546
7.0478317 | 209.9826 | 6.94212 | 209.7441 | 6.94212 | 205.8823
7.0495243 | 209.9826 | 6.9438 | 209.7682 | 6.9438 | 205.9014
7.051226 | 209.9615 | 6.94548 | 209.8019 | 6.94548 | 205.9257
7.0529277 | 209.9696 | 6.94716 | 209.8405 | 6.94716 | 206.0106
7.0546203 | 210.0878 | 6.94884 | 209.879 | 6.94884 | 206.0765
7.056322 | 210.1397 | 6.95052 | 209.9513 | 6.95052 | 206.1181
7.0580237 | 210.1397 | 6.9522 | 209.9545 | 6.9522 | 206.1753
7.0597163 | 210.1785 | 6.95388 | 209.9513 | 6.95388 | 206.2186
7.061418 | 210.0927 | 6.95556 | 210.0092 | 6.95556 | 206.2463
7.0631197 | 210.1461 | 6.95724 | 210.0654 | 6.95724 | 206.2914
7.0648123 | 210.0603 | 6.95892 | 210.1024 | 6.95892 | 206.222
7.066514 | 209.955 | 6.9606 | 210.1313 | 6.9606 | 206.2723
7.0678517 | 209.955 | 6.96228 | 210.2518 | 6.96228 | 206.2844
7.0695443 | 210.01334 | 6.96396 | 210.3096 | 6.96396 | 206.2758
7.071246 | 209.9178 | 6.96564 | 210.4124 | 6.96564 | 206.2758
7.0729477 | 209.887 | 6.96732 | 210.3819 | 6.96732 | 206.2446
7.0746403 | 209.9583 | 6.969 | 210.3883 | 6.969 | 206.1961
7.076342 | 209.8903 | 6.97068 | 210.4092 | 6.97068 | 206.1909
7.0780437 | 209.8935 | 6.97236 | 210.406 | 6.97236 | 206.203
7.0797363 | 209.9 | 6.97404 | 210.3803 | 6.97404 | 206.2117
7.081438 | 209.8498 | 6.97542 | 210.4413 | 6.97572 | 206.203
7.0831397 | 209.853 | 6.9771 | 210.5281 | 6.9774 | 206.1441
7.0848323 | 209.9081 | 6.97878 | 210.61 | 6.97908 | 206.1943
7.086534 | 209.8498 | 6.98046 | 210.6325 | 6.98076 | 206.2307
7.0882357 | 209.8757 | 6.98214 | 210.6357 | 6.98244 | 206.281
7.0899283 | 209.887 | 6.98382 | 210.6598 | 6.98382 | 206.2688
7.091266 | 209.9194 | 6.9855 | 210.79 | 6.9855 | 206.307
7.0929677 | 209.8967 | 6.98718 | 210.8398 | 6.98718 | 206.2758
7.0946603 | 209.9178 | 6.98886 | 210.9105 | 6.98886 | 206.3416
7.096362 | 209.9664 | 6.99048 | 210.9426 | 6.99048 | 206.3624
7.0980637 | 209.9842 | 6.99216 | 211.0325 | 6.99216 | 206.3122
7.0997563 | 209.9907 | 6.99384 | 211.0213 | 6.99384 | 206.3503
7.101458 | 209.9826 | 6.99552 | 211.0534 | 6.99552 | 206.3694
7.1031597 | 209.9502 | 6.9972 | 211.0647 | 6.9972 | 206.3971
7.1048523 | 210.0198 | 6.99888 | 211.1321 | 6.99888 | 206.3763
7.106554 | 210.0312 | 7.00056 | 211.1611 | 7.00056 | 206.3659
7.1082557 | 210.0166 | 7.00224 | 211.1868 | 7.00224 | 206.3694
7.1099483 | 209.9178 | 7.00392 | 211.2012 | 7.00392 | 206.307
7.11165 | 209.9324 | 7.0056 | 211.2864 | 7.0056 | 206.2567
7.1133517 | 209.9291 | 7.00728 | 211.3442 | 7.00728 | 206.1995
7.1150443 | 209.8352 | 7.00896 | 211.3362 | 7.00896 | 206.1874
7.116746 | 209.8239 | 7.01064 | 211.3362 | 7.01064 | 206.1441
7.1184477 | 209.8077 | 7.01232 | 211.3988 | 7.01232 | 206.125
7.1201403 | 209.7737 | 7.014 | 211.4229 | 7.014 | 206.1267
7.121842 | 209.7137 | 7.01568 | 211.4519 | 7.01568 | 206.1874
7.1235437 | 209.7348 | 7.01736 | 211.4615 | 7.01736 | 206.1909
7.1252363 | 209.7494 | 7.01874 | 211.5242 | 7.01904 | 206.2099
7.126938 | 209.7024 | 7.02042 | 211.5981 | 7.02072 | 206.2498
7.1286397 | 209.6911 | 7.0221 | 211.574 | 7.0224 | 206.3503
7.1303323 | 209.6943 | 7.02378 | 211.5595 | 7.02408 | 206.3624
7.132034 | 209.6846 | 7.02546 | 211.6816 | 7.02576 | 206.411
7.1337357 | 209.7202 | 7.02714 | 211.7025 | 7.02714 | 206.3815
7.1354283 | 209.73155 | 7.02882 | 211.7346 | 7.02882 | 206.4266
7.136766 | 209.7672 | 7.0305 | 211.7925 | 7.0305 | 206.515
7.1384677 | 209.7931 | 7.03218 | 211.8631 | 7.03218 | 206.5271
7.1401603 | 209.73155 | 7.03386 | 211.8856 | 7.03386 | 206.5358
7.141862 | 209.738014 | 7.03554 | 211.921 | 7.03554 | 206.5704
7.1435637 | 209.785 | 7.03722 | 211.9772 | 7.03722 | 206.5964
7.1452563 | 209.6943 | 7.0389 | 212.0029 | 7.0389 | 206.5704
7.146958 | 209.7024 | 7.04058 | 212.0174 | 7.04058 | 206.5618
7.1486597 | 209.6797 | 7.04226 | 212.1106 | 7.04226 | 206.6363
7.1503523 | 209.6619 | 7.04394 | 212.1507 | 7.04394 | 206.7177
7.152054 | 209.7202 | 7.04562 | 212.1828 | 7.04562 | 206.7212
7.1537557 | 209.7299 | 7.0473 | 212.2616 | 7.0473 | 206.6866
7.1554483 | 209.7494 | 7.04898 | 212.1973 | 7.04898 | 206.7628
7.15715 | 209.7785 | 7.05066 | 212.0672 | 7.05066 | 206.6276
7.1588517 | 209.7591 | 7.05234 | 212.1186 | 7.05234 | 206.6519
7.1605443 | 209.7234 | 7.05402 | 212.0672 | 7.05402 | 206.6969
7.162246 | 209.785 | 7.0557 | 211.9033 | 7.0557 | 206.7403
7.1639477 | 209.8077 | 7.05738 | 211.6704 | 7.05738 | 206.6363
7.1656403 | 209.8142 | 7.05906 | 210.9619 | 7.05906 | 206.671
7.167342 | 209.7591 | 7.06038 | 209.426 | 7.06074 | 206.6398
7.1690437 | 209.7639 | 7.06206 | 208.2323 | 7.06236 | 206.6086
7.1707363 | 209.7461 | 7.06374 | 207.8564 | 7.06404 | 206.6502
7.172438 | 209.806 | 7.06542 | 207.7455 | 7.06572 | 206.6311
7.1741397 | 209.8708 | 7.0671 | 207.8146 | 7.0674 | 206.6831
7.1758323 | 209.7704 | 7.06878 | 207.9319 | 7.06908 | 206.7507
7.1772337 | 209.7639 | 7.07046 | 208.0797 | 7.07046 | 206.7905
7.1788717 | 209.7348 | 7.07214 | 208.2002 | 7.07214 | 206.8789
7.1805643 | 209.7461 | 7.07382 | 208.3046 | 7.07382 | 206.9673
7.182266 | 209.73155 | 7.0755 | 208.4331 | 7.0755 | 207.002
7.1839677 | 209.7737 | 7.07718 | 208.6629 | 7.07718 | 206.9517
7.1856603 | 209.7672 | 7.07886 | 208.8814 | 7.07886 | 206.9413
7.187362 | 209.7817 | 7.08054 | 209.0661 | 7.08054 | 207.002
7.1890637 | 209.8352 | 7.08222 | 209.2059 | 7.08222 | 207.021
7.1907563 | 209.8724 | 7.0839 | 209.3714 | 7.0839 | 206.9881
7.192458 | 209.8643 | 7.08558 | 209.5866 | 7.08558 | 207.0488
7.1941597 | 209.7817 | 7.08726 | 209.6975 | 7.08726 | 207.0731
7.1958523 | 209.7996 | 7.08894 | 209.773 | 7.08894 | 207.0228
7.197554 | 209.806 | 7.09062 | 209.8549 | 7.09062 | 206.9535
7.1992557 | 209.8433 | 7.0923 | 209.9626 | 7.0923 | 207.0228
7.2009483 | 209.8028 | 7.09398 | 209.9369 | 7.09398 | 206.9864
7.20265 | 209.7607 | 7.09566 | 209.908 | 7.09566 | 206.9604
7.2043517 | 209.7996 | 7.09734 | 209.8517 | 7.09734 | 206.9101
7.2060443 | 209.9048 | 7.09902 | 209.8582 | 7.09902 | 206.9067
7.207746 | 209.8935 | 7.1007 | 209.8903 | 7.1007 | 206.8876
7.2094477 | 209.9048 | 7.10238 | 209.7152 | 7.10238 | 206.9569
7.2111403 | 209.9664 | 7.10406 | 209.6107 | 7.10406 | 206.9604
7.212842 | 209.9761 | 7.10538 | 209.6429 | 7.10574 | 207.0176
7.2145437 | 209.934 | 7.10706 | 209.532 | 7.10742 | 207.0956
7.2162363 | 209.9502 | 7.10874 | 209.4726 | 7.1091 | 207.0765
7.217938 | 209.9939 | 7.11042 | 209.4035 | 7.11078 | 207.0367
7.2193303 | 210.0295 | 7.1121 | 209.3746 | 7.11246 | 207.1146
7.221032 | 209.9988 | 7.11378 | 209.3569 | 7.11378 | 207.1407
7.2227337 | 209.9761 | 7.11546 | 209.3184 | 7.11546 | 207.0557
7.2244263 | 209.9259 | 7.11714 | 209.3794 | 7.11714 | 206.9916
7.226128 | 209.9324 | 7.11882 | 209.4613 | 7.11882 | 207.0297
7.2278297 | 209.9291 | 7.1205 | 209.4854 | 7.1205 | 206.9916
7.2295223 | 209.9664 | 7.12218 | 209.4565 | 7.12218 | 207.002
7.231224 | 209.934 | 7.12386 | 209.4678 | 7.12386 | 206.8633
7.2329257 | 209.9259 | 7.12554 | 209.6622 | 7.12554 | 206.8668
7.2346183 | 210.002 | 7.12722 | 209.675 | 7.12722 | 206.8443
7.23632 | 209.9972 | 7.1289 | 209.6573 | 7.1289 | 206.6935
7.2380217 | 209.9874 | 7.13058 | 209.7794 | 7.13058 | 206.69
7.2397143 | 209.9178 | 7.13226 | 209.7875 | 7.13226 | 206.6398
7.241416 | 209.9081 | 7.13394 | 209.8019 | 7.13394 | 206.6328
7.2431177 | 209.8465 | 7.13562 | 209.8405 | 7.13562 | 206.6172
7.2448103 | 209.8854 | 7.1373 | 209.8228 | 7.1373 | 206.6553
7.246512 | 209.8579 | 7.13898 | 209.7939 | 7.13898 | 206.7247
7.2482137 | 209.9324 | 7.14066 | 209.7875 | 7.14066 | 206.7126
7.2499063 | 209.9842 | 7.14234 | 209.8051 | 7.14234 | 206.6311
7.2515443 | 209.9583 | 7.14402 | 209.7553 | 7.14402 | 206.671
7.253246 | 209.9032 | 7.1457 | 209.7441 | 7.1457 | 206.768
7.2549477 | 209.9113 | 7.14738 | 209.6622 | 7.14738 | 206.7316
7.2566403 | 209.9259 | 7.1487 | 209.6107 | 7.14906 | 206.7594
7.258342 | 209.9761 | 7.15038 | 209.4886 | 7.15074 | 206.7663
7.2600437 | 209.9048 | 7.15206 | 209.4501 | 7.15242 | 206.8911
7.2617363 | 209.9874 | 7.15374 | 209.4003 | 7.1541 | 206.8945
7.2631377 | 210.108886 | 7.15542 | 209.3216 | 7.15578 | 206.8824
7.2648303 | 210.108886 | 7.1571 | 209.328 | 7.1571 | 206.8408
7.266532 | 210.0441 | 7.15878 | 209.3167 | 7.15878 | 206.9535
7.2682337 | 210.0846 | 7.16046 | 209.2541 | 7.16046 | 206.9881
7.2699263 | 210.1526 | 7.16214 | 209.1914 | 7.16214 | 206.9795
7.271628 | 210.1899 | 7.16382 | 209.1609 | 7.16382 | 207.0384
7.2733297 | 210.2644 | 7.1655 | 209.2396 | 7.1655 | 207.1233
7.2750223 | 210.293514 | 7.16718 | 209.2348 | 7.16718 | 207.1562
7.276724 | 210.3016 | 7.16886 | 209.1818 | 7.16886 | 207.2065
7.2784257 | 210.3453 | 7.17054 | 209.2605 | 7.17054 | 207.2845
7.2801183 | 210.2822 | 7.17222 | 209.2782 | 7.17222 | 207.3469
7.28182 | 210.3016 | 7.1739 | 209.2959 | 7.1739 | 207.3261
7.2835217 | 210.293514 | 7.17558 | 209.3167 | 7.17558 | 207.3538
7.2852143 | 210.3081 | 7.17726 | 209.3569 | 7.1769 | 207.3625
7.286916 | 210.3227 | 7.17894 | 209.2814 | 7.17894 | 207.3469
7.2886177 | 210.3518 | 7.18062 | 209.3248 | 7.18062 | 207.4197
7.2903103 | 210.3227 | 7.1823 | 209.3569 | 7.1823 | 207.5289
7.292012 | 210.3696 | 7.18398 | 209.3794 | 7.18398 | 207.6138
7.2937137 | 210.334 | 7.18566 | 209.4324 | 7.1853 | 207.6468
7.2954063 | 210.3162 | 7.18734 | 209.4469 | 7.18698 | 207.574
7.297108 | 210.3518 | 7.18902 | 209.3858 | 7.18866 | 207.5324
7.2988097 | 210.3551 | 7.1907 | 209.4147 | 7.19034 | 207.6138
7.3005023 | 210.3518 | 7.19202 | 209.4388 | 7.19202 | 207.6121
7.302204 | 210.3842 | 7.1937 | 209.418 | 7.1937 | 207.6433
7.3039057 | 210.4166 | 7.19538 | 209.3858 | 7.19538 | 207.7143
7.3055983 | 210.4101 | 7.19706 | 209.4356 | 7.19706 | 207.7282
7.306936 | 210.4522 | 7.19874 | 209.4854 | 7.19874 | 207.6554
7.3086377 | 210.4862 | 7.20042 | 209.5208 | 7.20042 | 207.8183
7.3103303 | 210.4522 | 7.2021 | 209.5176 | 7.2021 | 207.8911
7.312032 | 210.5964 | 7.20378 | 209.5111 | 7.20378 | 207.9137
7.3137337 | 210.6773 | 7.20546 | 209.5642 | 7.20546 | 207.9449
7.3154263 | 210.6547 | 7.20714 | 209.6862 | 7.20714 | 207.9293
7.317128 | 210.6045 | 7.20882 | 209.63 | 7.20882 | 207.9726
7.3188297 | 210.5834 | 7.2105 | 209.6718 | 7.2105 | 207.9639
7.3205223 | 210.6369 | 7.21218 | 209.6718 | 7.21218 | 208.1078
7.322224 | 210.6482 | 7.21386 | 209.6397 | 7.21386 | 208.1494
7.3239257 | 210.7227 | 7.21554 | 209.6927 | 7.21554 | 208.2152
7.3256183 | 210.7632 | 7.21722 | 209.6541 | 7.21722 | 208.2811
7.32732 | 210.7518 | 7.2189 | 209.7216 | 7.2186 | 208.2967
7.3290217 | 210.7373 | 7.22028 | 209.7505 | 7.22028 | 208.2967
7.3307143 | 210.6757 | 7.22196 | 209.765 | 7.22196 | 208.2898
7.332416 | 210.781 | 7.22364 | 209.8324 | 7.22394 | 208.3539
7.3341177 | 210.8636 | 7.22532 | 209.8019 | 7.22562 | 208.4284
7.3358103 | 210.8069 | 7.227 | 209.8196 | 7.2273 | 208.4509
7.337512 | 210.7745 | 7.22868 | 209.8582 | 7.22898 | 208.3886
7.3392137 | 210.6838 | 7.23036 | 209.8967 | 7.23036 | 208.4475
7.3409063 | 210.7891 | 7.23204 | 209.9835 | 7.23204 | 208.47
7.342608 | 210.8101 | 7.23372 | 209.9369 | 7.23372 | 208.4319
7.3443097 | 210.7243 | 7.2354 | 209.9626 | 7.2354 | 208.4128
7.3460023 | 210.7988 | 7.23708 | 209.9272 | 7.23708 | 208.3279
7.347704 | 210.828 | 7.23876 | 209.9513 | 7.23876 | 208.2655
7.3494057 | 210.9073 | 7.24044 | 210.0381 | 7.24044 | 208.373
7.3507343 | 210.9008 | 7.24212 | 209.9899 | 7.24212 | 208.373
7.352436 | 210.9186 | 7.2438 | 209.9979 | 7.2438 | 208.3695
7.3541377 | 210.9575 | 7.24542 | 210.0011 | 7.24542 | 208.3088
7.3558303 | 210.9899 | 7.2471 | 210.0622 | 7.2471 | 208.3591
7.357532 | 211.03849 | 7.24878 | 210.0011 | 7.24878 | 208.4354
7.3592337 | 211.0158 | 7.25046 | 210.0879 | 7.25046 | 208.47
7.3609263 | 211.0547 | 7.25214 | 210.1232 | 7.25214 | 208.3504
7.362628 | 211.1017 | 7.25352 | 210.1698 | 7.25382 | 208.4475
7.3643297 | 211.1162 | 7.2552 | 210.2084 | 7.2555 | 208.5255
7.3660223 | 211.1745 | 7.25688 | 210.1939 | 7.25718 | 208.4822
7.367724 | 211.1826 | 7.25886 | 210.2373 | 7.25886 | 208.444
7.3694257 | 211.1567 | 7.26054 | 210.3706 | 7.26054 | 208.4908
7.3711183 | 211.2425 | 7.26192 | 210.345 | 7.26192 | 208.5827
7.37282 | 211.2798 | 7.2636 | 210.3626 | 7.2636 | 208.5601
7.3745217 | 211.2539 | 7.26528 | 210.4349 | 7.26528 | 208.5827
7.3762143 | 211.2296 | 7.26696 | 210.406 | 7.26696 | 208.6901
7.377916 | 211.3689 | 7.26864 | 210.5136 | 7.26864 | 208.7491
7.3796177 | 211.2652 | 7.27032 | 210.5345 | 7.27032 | 208.8149
7.3813103 | 211.2328 | 7.272 | 210.5281 | 7.272 | 208.8115
7.383012 | 211.2717 | 7.27368 | 210.5281 | 7.27368 | 208.8808
7.3847137 | 211.2134 | 7.27536 | 210.4735 | 7.27536 | 208.8652
7.3864063 | 211.2442 | 7.27704 | 210.4413 | 7.27704 | 208.8531
7.388108 | 211.318664 | 7.27872 | 210.496 | 7.27872 | 208.8461
7.3898097 | 211.3705 | 7.2804 | 210.4815 | 7.2804 | 208.9415
7.3915023 | 211.3413 | 7.28208 | 210.4413 | 7.28208 | 208.964
7.39284 | 211.2944 | 7.28376 | 210.4783 | 7.28376 | 208.957
7.3945417 | 211.2911 | 7.28544 | 210.5393 | 7.28544 | 208.9796
7.3962343 | 211.3122 | 7.28712 | 210.4558 | 7.28712 | 209.0662
7.397936 | 211.1535 | 7.2888 | 210.4558 | 7.2888 | 209.0992
7.3996377 | 211.181 | 7.29048 | 210.4751 | 7.29048 | 209.0922
7.4013303 | 211.2798 | 7.29216 | 210.459 | 7.29216 | 209.0645
7.403032 | 211.2571 | 7.29348 | 210.4847 | 7.29384 | 209.0506
7.4047337 | 211.2393 | 7.29516 | 210.4413 | 7.29552 | 209.0957
7.4064263 | 211.2717 | 7.29684 | 210.4526 | 7.2972 | 209.1269
7.408128 | 211.2895 | 7.29852 | 210.5217 | 7.29888 | 209.1044
7.4098297 | 211.318664 | 7.3002 | 210.5104 | 7.30056 | 209.0351
7.4115223 | 211.3737 | 7.30188 | 210.5249 | 7.30188 | 208.9952
7.413224 | 211.3397 | 7.30356 | 210.5988 | 7.30356 | 209.0922
7.4149257 | 211.3705 | 7.30524 | 210.6036 | 7.30524 | 209.0888
7.4166183 | 211.4385 | 7.30692 | 210.6566 | 7.30692 | 209.0506
7.41832 | 211.4126 | 7.3086 | 210.647 | 7.3086 | 209.0888
7.4200217 | 211.4304 | 7.31028 | 210.6277 | 7.31028 | 209.0888
7.4217143 | 211.5146 | 7.31196 | 210.5313 | 7.31196 | 209.0888
7.423416 | 211.4855 | 7.31364 | 210.5393 | 7.31364 | 209.1078
7.4251177 | 211.5567 | 7.31532 | 210.6164 | 7.31532 | 209.1494
7.4268103 | 211.6361 | 7.317 | 210.5892 | 7.317 | 209.1078
7.428512 | 211.6086 | 7.31868 | 210.6566 | 7.31868 | 209.0489
7.4302137 | 211.5681 | 7.32036 | 210.663 | 7.32036 | 209.0992
7.4319063 | 211.5648 | 7.32204 | 210.6389 | 7.32204 | 209.1546
7.433608 | 211.4952 | 7.32372 | 210.6534 | 7.32372 | 209.224
7.4353097 | 211.4628 | 7.3254 | 210.6357 | 7.3254 | 209.1997
7.4370023 | 211.3916 | 7.32708 | 210.6936 | 7.32708 | 209.2465
7.43834 | 211.4531 | 7.32876 | 210.6936 | 7.32876 | 209.2742
7.4400417 | 211.4353 | 7.33044 | 210.7498 | 7.33044 | 209.3661
7.4417343 | 211.4353 | 7.33212 | 210.7289 | 7.33212 | 209.3713
7.443436 | 211.4741 | 7.3338 | 210.7418 | 7.3338 | 209.4787
7.4451377 | 211.4158 | 7.33548 | 210.7353 | 7.33548 | 209.51
7.4468303 | 211.4207 | 7.3368 | 210.7819 | 7.33716 | 209.4822
7.448532 | 211.3802 | 7.33848 | 210.8253 | 7.33884 | 209.5221
7.4502337 | 211.4806 | 7.34016 | 210.9105 | 7.34052 | 209.6399
7.4519263 | 211.4677 | 7.34184 | 210.896 | 7.3422 | 209.607
7.453628 | 211.4709 | 7.34352 | 210.8815 | 7.34352 | 209.6555
7.4553297 | 211.4887 | 7.3452 | 210.9008 | 7.3452 | 209.7214
8.0934763 | 216.4736 | 7.34688 | 211.0181 | 7.34688 | 209.6833
8.095178 | 216.5772 | 7.34856 | 211.0968 | 7.34856 | 209.7491
8.0968797 | 216.5205 | 7.35024 | 211.137 | 7.35024 | 209.7751
8.0985723 | 216.5173 | 7.35192 | 211.1932 | 7.35192 | 209.7682
8.100274 | 216.4266 | 7.3536 | 211.2478 | 7.3536 | 209.8757
8.1019757 | 216.436334 | 7.35528 | 211.2976 | 7.35528 | 209.8687
8.1036683 | 216.5173 | 7.35696 | 211.198 | 7.35696 | 209.938
8.10537 | 216.4509 | 7.35864 | 211.2511 | 7.35864 | 209.9467
8.1070717 | 216.3861 | 7.36032 | 211.2944 | 7.36032 | 209.9935
8.1087643 | 216.3327 | 7.362 | 211.4053 | 7.362 | 210.0784
8.110466 | 216.2647 | 7.36368 | 211.4085 | 7.36368 | 210.1356
8.1121677 | 216.2161 | 7.36536 | 211.3619 | 7.36536 | 210.1928
8.1138603 | 216.1481 | 7.36704 | 211.3876 | 7.36704 | 210.1512
8.115562 | 216.0833 | 7.36872 | 211.4438 | 7.36872 | 210.1114
8.1172637 | 216.0655 | 7.3704 | 211.3908 | 7.3704 | 210.1547
8.1189563 | 216.0331 | 7.37208 | 211.3763 | 7.37208 | 210.1859
8.120658 | 216.0104 | 7.37376 | 211.476 | 7.37376 | 210.2136
8.1220503 | 215.9456 | 8.0049 | 213.0873 | 8.0049 | 213.3039
8.123752 | 215.9035 | 8.00658 | 213.1195 | 8.00658 | 213.3993
8.1254537 | 215.9132 | 8.00826 | 213.1885 | 8.00826 | 213.3767
8.1271463 | 215.9424 | 8.00994 | 213.256 | 8.00994 | 213.4027
8.128848 | 215.9181 | 8.01162 | 213.1484 | 8.01162 | 213.5189
8.1305497 | 215.9165 | 8.0133 | 213.1596 | 8.0133 | 213.5656
8.1322423 | 215.931 | 8.01498 | 213.2207 | 8.01498 | 213.5379
8.133944 | 215.8679 | 8.01666 | 213.1998 | 8.01666 | 213.5778
8.1356457 | 215.8743 | 8.01834 | 213.2416 | 8.01834 | 213.5813
8.1373383 | 215.9213 | 8.02002 | 213.293 | 8.02002 | 213.5414
8.13904 | 215.8841 | 8.0217 | 213.2737 | 8.0217 | 213.6384
8.140678 | 215.8047 | 8.02338 | 213.3492 | 8.02302 | 213.6159
8.1423797 | 215.7594 | 8.02506 | 213.4022 | 8.0247 | 213.6246
8.1440723 | 215.8128 | 8.02674 | 213.4135 | 8.02638 | 213.6471
8.145774 | 215.7901 | 8.02806 | 213.3701 | 8.02806 | 213.6852
8.1474757 | 215.6541 | 8.02974 | 213.4103 | 8.02974 | 213.6471
8.1491683 | 215.513194 | 8.03142 | 213.3669 | 8.03142 | 213.739
8.15087 | 215.4517 | 8.0331 | 213.3813 | 8.0331 | 213.758
8.1525717 | 215.4047 | 8.03478 | 213.4038 | 8.03478 | 213.6592
8.1542643 | 215.3837 | 8.03646 | 213.4681 | 8.03646 | 213.6384
8.155966 | 215.348 | 8.03814 | 213.4135 | 8.03814 | 213.7234
8.1576677 | 215.322102 | 8.03982 | 213.4633 | 8.03982 | 213.6939
8.1593603 | 215.3334 | 8.0415 | 213.4633 | 8.0415 | 213.6852
8.161062 | 215.3011 | 8.04318 | 213.399 | 8.04318 | 213.5968
8.1627637 | 215.3318 | 8.04486 | 213.4344 | 8.04486 | 213.5916
8.1644563 | 215.3253 | 8.04654 | 213.407 | 8.04654 | 213.6419
8.1658577 | 215.2865 | 8.04822 | 213.4135 | 8.04822 | 213.7078
8.1675503 | 215.231404 | 8.0499 | 213.3958 | 8.0499 | 213.7043
8.169252 | 215.2104 | 8.05158 | 213.4247 | 8.05158 | 213.7788
8.1709537 | 215.1585 | 8.05326 | 213.4649 | 8.05326 | 213.8118
8.1726463 | 215.2249 | 8.05494 | 213.5002 | 8.05494 | 213.7268
8.174348 | 215.2573 | 8.05662 | 213.5034 | 8.05662 | 213.6731
8.1760497 | 215.2606 | 8.05794 | 213.5757 | 8.0583 | 213.7546
8.1777423 | 215.2379 | 8.05962 | 213.6528 | 8.05998 | 213.7008
8.179444 | 215.3156 | 8.0613 | 213.6577 | 8.06166 | 213.6575
8.1811457 | 215.3658 | 8.06298 | 213.6207 | 8.06334 | 213.6731
8.1828383 | 215.3156 | 8.06502 | 213.7798 | 8.06502 | 213.713
8.18454 | 215.3399 | 8.0667 | 213.8328 | 8.0667 | 213.8395
8.1862417 | 215.4517 | 8.06802 | 213.8569 | 8.06802 | 213.758
8.1879343 | 215.4452 | 8.0697 | 213.9179 | 8.0697 | 213.7632
8.189636 | 215.4257 | 8.07138 | 214.0304 | 8.07138 | 213.8204
8.1913377 | 215.51 | 8.07306 | 214.0047 | 8.07306 | 213.8447
8.1930303 | 215.5861 | 8.07474 | 214.0159 | 8.07474 | 213.8048
8.194732 | 215.6217 | 8.07642 | 214.1043 | 8.07642 | 213.9175
8.1964337 | 215.531 | 8.0781 | 214.0481 | 8.0781 | 213.9054
8.1981263 | 215.4921 | 8.07978 | 214.0946 | 8.07978 | 213.8794
8.199828 | 215.5634 | 8.08146 | 214.1734 | 8.08146 | 213.8395
8.2015297 | 215.5667 | 8.08314 | 214.2167 | 8.08314 | 213.7944
8.2032223 | 215.6039 | 8.08482 | 214.2698 | 8.08482 | 213.8083
8.204924 | 215.5893 | 8.0865 | 214.281 | 8.0865 | 213.8482
8.2066257 | 215.5197 | 8.08818 | 214.2906 | 8.08818 | 213.8742
8.2079543 | 215.5213 | 8.08986 | 214.3228 | 8.08986 | 213.8118
8.209656 | 215.4986 | 8.09154 | 214.3485 | 8.09154 | 213.8135
8.2113577 | 215.505114 | 8.09322 | 214.424 | 8.09322 | 213.8516
8.2130503 | 215.4986 | 8.0949 | 214.5027 | 8.0949 | 213.7546
8.214752 | 215.4484 | 8.09658 | 214.5204 | 8.09658 | 213.862
8.2164537 | 215.4743 | 8.09826 | 214.4851 | 8.09826 | 214.0059
8.2181463 | 215.3691 | 8.09964 | 214.5268 | 8.09994 | 214.0475
8.219848 | 215.3318 | 8.10132 | 214.514 | 8.10162 | 214.0943
8.2215497 | 215.4079 | 8.103 | 214.567 | 8.1033 | 214.0249
8.2232423 | 215.4452 | 8.10468 | 214.6393 | 8.10498 | 214.044
8.224944 | 215.3755 | 8.10636 | 214.7501 | 8.10666 | 214.0822
8.2266457 | 215.3755 | 8.10804 | 214.8096 | 8.10804 | 214.1151
8.2283383 | 215.4889 | 8.10972 | 214.7774 | 8.10972 | 214.0839
8.23004 | 215.5278 | 8.1114 | 214.7887 | 8.1114 | 214.0995
8.2317417 | 215.5958 | 8.11308 | 214.7919 | 8.11308 | 214.1636
8.2334343 | 215.5521 | 8.11476 | 214.8754 | 8.11476 | 214.1792
8.235136 | 215.5667 | 8.11644 | 214.8706 | 8.11644 | 214.2191
8.2368377 | 215.6136 | 8.11812 | 214.9574 | 8.11812 | 214.2953
8.2385303 | 215.6185 | 8.1198 | 214.9718 | 8.1198 | 214.3109
8.240232 | 215.6282 | 8.12148 | 214.9429 | 8.12148 | 214.2104
8.2419337 | 215.6476 | 8.1231 | 214.9574 | 8.1231 | 214.2295
8.2436263 | 215.7011 | 8.12478 | 215.0425 | 8.12478 | 214.2884
8.245328 | 215.7221 | 8.12646 | 215.0538 | 8.12646 | 214.2503
8.2470297 | 215.7221 | 8.12814 | 215.0393 | 8.12814 | 214.2503
8.2483583 | 215.7545 | 8.12982 | 214.9783 | 8.12982 | 214.2295
8.25006 | 215.697822 | 8.1315 | 214.967 | 8.1315 | 214.226
8.2517617 | 215.7156 | 8.13318 | 214.922 | 8.13318 | 214.2763
8.2534543 | 215.7513 | 8.13486 | 214.9574 | 8.13486 | 214.2884
8.255156 | 215.7545 | 8.13654 | 214.9461 | 8.13654 | 214.3005
8.2568577 | 215.7124 | 8.13822 | 214.9317 | 8.13822 | 214.2953
8.2585503 | 215.7156 | 8.1399 | 214.8899 | 8.1399 | 214.2728
8.260252 | 215.8015 | 8.14158 | 214.9365 | 8.14158 | 214.323
8.2619537 | 215.7399 | 8.14296 | 214.9815 | 8.14326 | 214.3803
8.2636463 | 215.8274 | 8.14464 | 214.9397 | 8.14494 | 214.4028
8.265348 | 215.8371 | 8.14632 | 214.975 | 8.14662 | 214.512
8.2670497 | 215.8517 | 8.148 | 214.9895 | 8.1483 | 214.4426
8.2687423 | 215.9165 | 8.14968 | 215.0008 | 8.14968 | 214.3855
8.27008 | 215.9456 | 8.15136 | 214.8787 | 8.15136 | 214.3698
8.2717817 | 215.9246 | 8.15304 | 214.9991 | 8.15304 | 214.3768
8.2734743 | 215.8922 | 8.15472 | 215.0714 | 8.15472 | 214.5085
8.275176 | 215.931 | 8.1564 | 215.1245 | 8.1564 | 214.6316
8.2772417 | 215.9651 | 8.15808 | 215.118 | 8.15808 | 214.5969
8.2789343 | 215.971532 | 8.15976 | 215.1437 | 8.15976 | 214.5813
8.280636 | 215.9683 | 8.16144 | 215.2112 | 8.16144 | 214.6246
8.2819737 | 216.0363 | 8.16312 | 215.208 | 8.16312 | 214.7633
8.2836663 | 216.0946 | 8.1648 | 215.208 | 8.1648 | 214.7858
8.285368 | 216.1043 | 8.16648 | 215.269 | 8.16648 | 214.7234
8.2870697 | 216.0655 | 8.16816 | 215.2337 | 8.16816 | 214.798
8.2887623 | 216.1302 | 8.16984 | 215.269 | 8.16984 | 214.8447
8.290464 | 216.1918 | 8.17152 | 215.3542 | 8.17152 | 214.8205
8.2921657 | 216.2031 | 8.1732 | 215.3799 | 8.1732 | 214.7598
8.2938583 | 216.1885 | 8.17488 | 215.3799 | 8.17488 | 214.798
8.29556 | 216.174 | 8.17656 | 215.3542 | 8.17656 | 214.7633
8.2972617 | 216.1561 | 8.17824 | 215.3895 | 8.17824 | 214.8084
8.2989543 | 216.1837 | 8.17992 | 215.4474 | 8.17992 | 214.7824
8.300656 | 216.1982 | 8.1816 | 215.3767 | 8.1816 | 214.791
8.3023577 | 216.1772 | 8.18328 | 215.4731 | 8.18328 | 214.8604
8.3040503 | 216.1594 | 8.1846 | 215.5341 | 8.18496 | 214.8898
8.305752 | 216.1885 | 8.18628 | 215.4907 | 8.18664 | 214.9175
8.3074537 | 216.1675 | 8.18796 | 215.4875 | 8.18832 | 214.8915
8.3091463 | 216.1205 | 8.18964 | 215.5839 | 8.19 | 214.9453
8.310848 | 216.1675 | 8.19132 | 215.5727 | 8.19168 | 214.9955
8.3125497 | 216.1837 | 8.193 | 215.5614 | 8.193 | 214.9834
8.313942 | 216.253322 | 8.19468 | 215.5839 | 8.19468 | 214.9643
8.3156437 | 216.2031 | 8.19636 | 215.6273 | 8.19636 | 214.9262
8.3173363 | 216.1982 | 8.19804 | 215.5727 | 8.19804 | 214.9609
8.319038 | 216.2452 | 8.19972 | 215.5839 | 8.19972 | 215.1099
8.3207397 | 216.31 | 8.2014 | 215.6193 | 8.2014 | 215.1221
8.3224323 | 216.3116 | 8.20308 | 215.6691 | 8.20308 | 215.2035
8.324134 | 216.3116 | 8.20476 | 215.6482 | 8.20476 | 215.2538
8.325772 | 216.2501 | 8.20644 | 215.6594 | 8.20644 | 215.2763
8.3274737 | 216.3391 | 8.20812 | 215.5807 | 8.20812 | 215.2729
8.3291663 | 216.3861 | 8.2098 | 215.6257 | 8.2098 | 215.4046
8.330868 | 216.4655 | 8.21148 | 215.6723 | 8.21148 | 215.3924
8.3325697 | 216.4736 | 8.21316 | 215.7189 | 8.21316 | 215.3353
8.3342623 | 216.4412 | 8.21484 | 215.706 | 8.21484 | 215.3196
8.335964 | 216.4039 | 8.21652 | 215.7478 | 8.21652 | 215.4358
8.3376657 | 216.5027 | 8.2182 | 215.6418 | 8.2182 | 215.4271
8.3393583 | 216.4833 | 8.21988 | 215.6418 | 8.21988 | 215.389
8.34106 | 216.4185 | 8.22156 | 215.6627 | 8.22156 | 215.4237
8.3427617 | 216.4509 | 8.22324 | 215.6835 | 8.22324 | 215.4323
8.3444543 | 216.4768 | 8.22492 | 215.7349 | 8.22492 | 215.4323
8.346156 | 216.4833 | 8.22624 | 215.6916 | 8.2266 | 215.3301
8.3478577 | 216.4914 | 8.22792 | 215.6659 | 8.22828 | 215.3543
8.3495503 | 216.4833 | 8.2296 | 215.7205 | 8.22996 | 215.3387
8.351252 | 216.4525 | 8.23128 | 215.8297 | 8.23164 | 215.4202
8.3529537 | 216.4509 | 8.23296 | 215.8635 | 8.23332 | 215.4548
8.354346 | 216.4234 | 8.23464 | 215.8442 | 8.235 | 215.4427
8.3560477 | 216.4525 | 8.23632 | 215.8876 | 8.23632 | 215.4115
8.3577403 | 216.4622 | 8.238 | 215.8844 | 8.238 | 215.4618
8.359442 | 216.4768 | 8.23968 | 215.8779 | 8.23968 | 215.4306
8.3611437 | 216.527 | 8.24136 | 215.9245 | 8.24136 | 215.4046
8.3628363 | 216.4881 | 8.24304 | 215.9856 | 8.24304 | 215.3821
8.364538 | 216.6064 | 8.24472 | 216.045 | 8.24472 | 215.3664
8.3662397 | 216.7035 | 8.2464 | 216.1061 | 8.2464 | 215.4167
8.3679323 | 216.642 | 8.24808 | 216.1093 | 8.24808 | 215.3578
8.369634 | 216.6258 | 8.24976 | 216.0996 | 8.24976 | 215.3613
8.3713357 | 216.6209 | 8.25144 | 216.2057 | 8.25144 | 215.3803
8.3730283 | 216.5675 | 8.25312 | 216.2988 | 8.25312 | 215.3821
8.37473 | 216.5448 | 8.2548 | 216.2956 | 8.2548 | 215.3578
8.3764317 | 216.5821 | 8.25648 | 216.2458 | 8.25648 | 215.4358
8.3781243 | 216.642 | 8.25816 | 216.2924 | 8.25816 | 215.4167
8.379826 | 216.5886 | 8.25984 | 216.3004 | 8.25984 | 215.3613
8.3815277 | 216.5675 | 8.26152 | 216.3647 | 8.26152 | 215.4999
8.3832203 | 216.6177 | 8.2632 | 216.4242 | 8.2632 | 215.4115
8.384922 | 216.5772 | 8.26488 | 216.4322 | 8.26488 | 215.3924
8.3866237 | 216.6177 | 8.26656 | 216.4434 | 8.26656 | 215.3231
8.3883163 | 216.642 | 8.26824 | 216.4531 | 8.26824 | 215.2954
8.390018 | 216.6582 | 8.26992 | 216.4579 | 8.26992 | 215.3647
8.3917197 | 216.6242 | 8.27124 | 216.4756 | 8.2716 | 215.408
8.3934123 | 216.6145 | 8.27292 | 216.49 | 8.27328 | 215.3647
8.395114 | 216.6647 | 8.2746 | 216.4675 | 8.27496 | 215.3387
8.3968157 | 216.6906 | 8.27628 | 216.6121 | 8.27664 | 215.285
8.3985083 | 216.718124 | 8.27796 | 216.6651 | 8.27832 | 215.2815
8.4001463 | 216.7052 | 8.27964 | 216.5977 | 8.27964 | 215.4358
8.4015477 | 216.6614 | 8.28132 | 216.7117 | 8.28132 | 215.3162
8.4032403 | 216.5448 | 8.283 | 216.6941 | 8.283 | 215.285
8.404942 | 216.6064 | 8.28468 | 216.6764 | 8.28468 | 215.4548
8.4066437 | 216.6258 | 8.28636 | 216.6475 | 8.28636 | 215.4826
8.4083363 | 216.6112 | 8.28804 | 216.6973 | 8.28804 | 215.4271
8.410038 | 216.7149 | 8.28972 | 216.6941 | 8.28972 | 215.5051
8.4117397 | 216.6614 | 8.2914 | 216.7085 | 8.2914 | 215.5086
8.4134323 | 216.689 | 8.29308 | 216.7294 | 8.29308 | 215.4774
8.415134 | 216.6728 | 8.29476 | 216.8049 | 8.29476 | 215.5016
8.4168357 | 216.6096 | 8.29644 | 216.8081 | 8.29644 | 215.5658
8.4185283 | 216.6145 | 8.29812 | 216.7471 | 8.29812 | 215.5935
8.42023 | 216.5821 | 8.2998 | 216.8194 | 8.2998 | 215.6212
8.4219317 | 216.527 | 8.30148 | 216.7374 | 8.30148 | 215.5935
8.4236243 | 216.5205 | 8.30316 | 216.7149 | 8.30316 | 215.597
8.425326 | 216.4266 | 8.30484 | 216.7439 | 8.30484 | 215.6247
8.4270277 | 216.4979 | 8.30652 | 216.7471 | 8.30652 | 215.6524
8.4287203 | 216.4039 | 8.3082 | 216.7214 | 8.3082 | 215.6715
8.430422 | 216.412 | 8.30988 | 216.7214 | 8.30988 | 215.6212
8.4321237 | 216.3391 | 8.31156 | 216.6892 | 8.31156 | 215.5658
8.4338163 | 216.2825 | 8.31324 | 216.5029 | 8.31324 | 215.5519
8.435518 | 216.195 | 8.31456 | 216.3824 | 8.31492 | 215.5432
8.4372197 | 216.162624 | 8.31624 | 216.1462 | 8.3166 | 215.571
8.4389123 | 216.2177 | 8.31792 | 215.8024 | 8.31828 | 215.6022
8.440614 | 216.1561 | 8.3196 | 215.3622 | 8.31996 | 215.6905
8.4419517 | 216.127 | 8.32128 | 215.1405 | 8.32164 | 215.7859
8.4436443 | 216.1529 | 8.32296 | 215.0457 | 8.32296 | 215.72
8.445346 | 216.1367 | 8.32464 | 214.9574 | 8.32464 | 215.6715
8.4470477 | 216.08 | 8.32632 | 214.9349 | 8.32632 | 215.694
8.4487403 | 216.0541 | 8.328 | 215.0184 | 8.328 | 215.6524
8.450442 | 216.059 | 8.32968 | 215.1855 | 8.32968 | 215.7321
8.4521437 | 216.073542 | 8.33136 | 215.3188 | 8.33136 | 215.7356
8.4538363 | 216.0298 | 8.33304 | 215.3156 | 8.33304 | 215.8223
8.455538 | 216.0217 | 8.33472 | 215.4474 | 8.33472 | 215.7859
8.4572397 | 216.0509 | 8.3364 | 215.6305 | 8.3364 | 215.8205
8.4589323 | 215.9829 | 8.33808 | 215.706 | 8.33808 | 215.8223
8.460634 | 215.9569 | 8.33976 | 215.9566 | 8.33976 | 215.8379
8.4623357 | 215.9035 | 8.34144 | 216.0386 | 8.34144 | 215.8205
8.4640283 | 215.9132 | 8.34312 | 216.082 | 8.34312 | 215.798
8.46573 | 215.842 | 8.3448 | 216.0964 | 8.3448 | 215.8171
8.4674317 | 215.7577 | 8.34648 | 216.0996 | 8.34648 | 215.7634
8.4691243 | 215.7772 | 8.34816 | 215.9454 | 8.34816 | 215.8171
8.470826 | 215.7594 | 8.34984 | 215.7269 | 8.34984 | 215.8483
8.4725277 | 215.7189 | 8.35152 | 215.4072 | 8.35152 | 215.7911
8.4742203 | 215.6833 | 8.3532 | 215.0859 | 8.3529 | 215.6819
8.475922 | 215.6428 | 8.35488 | 214.9365 | 8.35458 | 215.7166
8.4776237 | 215.60066 | 8.35656 | 214.8497 | 8.35626 | 215.6715
8.4793163 | 215.646 | 8.35794 | 214.8899 | 8.35794 | 215.597
8.481018 | 215.6363 | 8.35962 | 214.8995 | 8.35962 | 215.6351
8.4827197 | 215.6217 | 8.3613 | 215.0072 | 8.3613 | 215.5311
8.4840483 | 215.6039 | 8.36298 | 215.1084 | 8.36298 | 215.5242
8.48575 | 215.6363 | 8.36466 | 215.1534 | 8.36466 | 215.5554
8.4874517 | 215.6039 | 8.36634 | 215.3124 | 8.36634 | 215.616
8.4891443 | 215.5278 | 8.36802 | 215.5116 | 8.36802 | 215.6178
8.490846 | 215.5375 | 8.3697 | 215.6337 | 8.3697 | 215.6056
8.4925477 | 215.5424 | 8.37138 | 215.8024 | 8.37138 | 215.6091
8.4942403 | 215.5375 | 8.37306 | 215.9052 | 8.37306 | 215.5432
8.495942 | 215.5488 | 8.37474 | 215.9952 | 8.37474 | 215.3474
8.4976437 | 215.5391 | 8.37642 | 216.196 | 8.37642 | 215.3924
8.4993363 | 215.3723 | 8.3781 | 216.347 | 8.3781 | 215.2469
8.501038 | 215.3869 | 8.37972 | 216.4322 | 8.37972 | 215.1602
8.5027397 | 215.4419 | 8.3814 | 216.4563 | 8.3814 | 215.0597
8.5044323 | 215.4338 | 8.38308 | 216.5222 | 8.38308 | 214.8985
8.506134 | 215.4581 | 8.38476 | 216.6105 | 8.38446 | 214.5778
8.5078357 | 215.5213 | 8.38644 | 216.6218 | 8.38644 | 214.1723
8.5095283 | 215.5067 | 8.38812 | 216.6073 | 8.38812 | 213.843
8.51123 | 215.4274 | 8.3898 | 216.572 | 8.3898 | 213.453
8.5129317 | 215.4128 | 8.39148 | 216.5784 | 8.39148 | 213.1948
8.5146243 | 215.4727 | 8.39286 | 216.7182 | 8.39316 | 213.0526
8.516326 | 215.5278 | 8.39454 | 216.6651 | 8.39484 | 212.9504
8.5180277 | 215.6039 | 8.39622 | 216.6218 | 8.39652 | 212.8984
8.5197203 | 215.5375 | 8.3979 | 216.572 | 8.3982 | 212.966
8.521422 | 215.4727 | 8.39958 | 216.6764 | 8.39988 | 213.0439
8.5231237 | 215.51 | 8.40126 | 216.7214 | 8.40156 | 213.1445
8.5248163 | 215.4841 | 8.40294 | 216.784 | 8.40324 | 213.2537
8.526518 | 215.4598 | 8.40462 | 216.7374 | 8.40462 | 213.2606
8.5282197 | 215.4079 | 8.4063 | 216.7294 | 8.4063 | 213.3022
8.5295483 | 215.2962 | 8.40798 | 216.723 | 8.40798 | 213.3074
8.53125 | 215.2816 | 8.40966 | 216.6651 | 8.40966 | 213.4114
8.5329517 | 215.3399 | 8.41134 | 216.7149 | 8.41134 | 213.55
8.5346443 | 215.2848 | 8.41302 | 216.6796 | 8.41302 | 213.5968
8.536346 | 215.142322 | 8.4147 | 216.6073 | 8.4147 | 213.6228
8.5380477 | 215.1375 | 8.41638 | 216.5575 | 8.41638 | 213.524
8.5397403 | 215.2282 | 8.41806 | 216.4563 | 8.41806 | 213.5431
8.541442 | 215.2606 | 8.41974 | 216.4258 | 8.41974 | 213.609
8.5431437 | 215.231404 | 8.42142 | 216.249 | 8.42142 | 213.4721
8.5448363 | 215.2168 | 8.4231 | 216.1896 | 8.4231 | 213.3369
8.546538 | 215.2055 | 8.42478 | 216.1816 | 8.42478 | 213.3074
8.5482397 | 215.246 | 8.42646 | 216.188 | 8.42646 | 213.2953
8.5499323 | 215.3318 | 8.42814 | 216.1414 | 8.42778 | 213.2381
8.551634 | 215.3075 | 8.42982 | 216.1816 | 8.42946 | 213.2225
8.5533357 | 215.3869 | 8.4315 | 216.1318 | 8.43114 | 213.2103
8.5550283 | 215.395 | 8.43318 | 216.1783 | 8.43282 | 213.1185
8.55673 | 215.2346 | 8.43486 | 216.2571 | 8.4345 | 213.1185
8.5584317 | 215.2865 | 8.43654 | 216.339 | 8.43618 | 213.1687
8.5601243 | 215.3011 | 8.43822 | 216.4386 | 8.43786 | 213.1948
8.561826 | 215.3075 | 8.4399 | 216.4868 | 8.43954 | 213.245
8.5635277 | 215.3043 | 8.44122 | 216.5286 | 8.44122 | 213.2363
8.5652203 | 215.2897 | 8.4429 | 216.6362 | 8.4429 | 213.2571
8.566922 | 215.2687 | 8.44458 | 216.7005 | 8.44458 | 213.3265
8.5686237 | 215.2282 | 8.44626 | 216.7696 | 8.44626 | 213.3334
8.5703163 | 215.1731 | 8.44794 | 216.919 | 8.44794 | 213.3577
8.572018 | 215.1812 | 8.44962 | 216.9415 | 8.44962 | 213.4564
8.5734103 | 215.1925 | 8.4513 | 216.9415 | 8.4513 | 213.5466
8.575112 | 215.1634 | 8.45298 | 217.0122 | 8.45298 | 213.5882
8.5768137 | 215.142322 | 8.45466 | 217.0668 | 8.45466 | 213.6766
8.5785063 | 215.2346 | 8.45634 | 217.1198 | 8.45634 | 213.7268
8.580208 | 215.2428 | 8.45802 | 217.213 | 8.45802 | 213.7771
8.5819097 | 215.1925 | 8.4597 | 217.3704 | 8.4597 | 213.7823
8.5835477 | 215.1666 | 8.46102 | 217.3704 | 8.46138 | 213.6974
8.5852403 | 215.178 | 8.4627 | 217.4491 | 8.46306 | 213.6939
8.586942 | 215.1197 | 8.46438 | 217.56 | 8.46474 | 213.758
8.5886437 | 215.1083 | 8.46606 | 217.6243 | 8.46642 | 213.843
8.5903363 | 215.0371 | 8.46774 | 217.5712 | 8.46774 | 213.7927
8.592038 | 215.0695 | 8.46942 | 217.56 | 8.46942 | 213.758
8.5937397 | 215.1375 | 8.4711 | 217.6355 | 8.4711 | 213.8118
8.5954323 | 215.0759 | 8.47278 | 217.5825 | 8.47278 | 213.8776
8.597134 | 214.9869 | 8.47446 | 217.568 | 8.47446 | 213.9279
8.5988357 | 215.084 | 8.47614 | 217.7351 | 8.47614 | 213.9365
8.6005283 | 215.0808 | 8.47782 | 217.7962 | 8.47782 | 213.9556
8.60223 | 215.063 | 8.4795 | 217.7929 | 8.4795 | 214.0717
8.6039317 | 214.9966 | 8.48118 | 217.8893 | 8.48118 | 214.0943
8.6056243 | 214.9075 | 8.48286 | 217.9102 | 8.48286 | 214.1879
8.607326 | 214.860532 | 8.48454 | 217.9247 | 8.48454 | 214.2797
8.6090277 | 214.7941 | 8.48622 | 217.997 | 8.48622 | 214.3005
8.6107203 | 214.7634 | 8.4879 | 218.0291 | 8.4879 | 214.3958
8.612422 | 214.7941 | 8.48958 | 217.9825 | 8.48958 | 214.486
8.6141237 | 214.7553 | 8.49126 | 218.0821 | 8.49126 | 214.5882
8.615516 | 214.7617 | 8.49294 | 218.1624 | 8.49294 | 214.739
8.6172177 | 214.7958 | 8.49462 | 218.1608 | 8.49462 | 214.8707
8.6189103 | 214.812 | 8.4963 | 218.1014 | 8.4963 | 214.9678
8.620612 | 214.7553 | 8.49798 | 218.1464 | 8.49798 | 215.0458
8.6223137 | 214.8168 | 8.49966 | 218.2862 | 8.49966 | 215.1221
8.6240063 | 214.7909 | 8.50134 | 218.4115 | 8.50134 | 215.1949
8.625708 | 214.8022 | 8.50302 | 218.4902 | 8.50302 | 215.2469
8.6274097 | 214.8735 | 8.50434 | 218.4484 | 8.5047 | 215.3231
8.6291023 | 214.9431 | 8.50602 | 218.4581 | 8.50638 | 215.4167
8.630804 | 215.0338 | 8.5077 | 218.4918 | 8.50806 | 215.5363
8.6325057 | 215.0549 | 8.50938 | 218.5416 | 8.50974 | 215.571
8.6341983 | 215.0144 | 8.51106 | 218.5946 | 8.51106 | 215.6091
8.6359 | 215.0516 | 8.51274 | 218.6011 | 8.51274 | 215.7599
8.6376017 | 215.1456 | 8.51442 | 218.6846 | 8.51442 | 215.8673
8.6392943 | 215.131 | 8.5161 | 218.7344 | 8.5161 | 215.8708
8.640996 | 215.1925 | 8.51778 | 218.7023 | 8.51778 | 215.9713
8.6426977 | 215.2395 | 8.51946 | 218.63 | 8.51946 | 216.0961
8.6443903 | 215.2249 | 8.52114 | 218.5448 | 8.52114 | 216.1776
8.646092 | 215.361 | 8.52282 | 218.3617 | 8.52282 | 216.2348
8.6477937 | 215.3464 | 8.5245 | 217.8749 | 8.5245 | 216.3197
8.6494863 | 215.3691 | 8.52618 | 216.082 | 8.52618 | 216.3734
8.650824 | 215.4015 | 8.52786 | 213.8874 | 8.52786 | 216.474
8.6525257 | 215.4598 | 8.52954 | 213.2239 | 8.52954 | 216.4896
8.6542183 | 215.4549 | 8.53122 | 213.052 | 8.53122 | 216.5866
8.65592 | 215.4727 | 8.5329 | 213.1484 | 8.5329 | 216.7374
8.6576217 | 215.4954 | 8.53458 | 213.2705 | 8.53458 | 216.7322
8.6593143 | 215.4517 | 8.53626 | 213.4183 | 8.53626 | 216.7339
8.661016 | 215.5488 | 8.53794 | 213.5854 | 8.53794 | 216.7478
8.6627177 | 215.513194 | 8.53962 | 213.7749 | 8.53962 | 216.649
8.6644103 | 215.4662 | 8.5413 | 213.9693 | 8.5413 | 216.578
8.666112 | 215.4306 | 8.54298 | 214.2151 | 8.54298 | 216.5676
8.6678137 | 215.4695 | 8.54436 | 214.4481 | 8.54466 | 216.474
8.6695063 | 215.513194 | 8.54604 | 214.628 | 8.54634 | 216.4792
8.671208 | 215.5747 | 8.54772 | 214.7453 | 8.54802 | 216.4012
8.6729097 | 215.5958 | 8.5494 | 214.922 | 8.5497 | 216.2937
8.6746023 | 215.625 | 8.55108 | 215.1004 | 8.55138 | 216.3232
8.676304 | 215.5521 | 8.55276 | 215.3108 | 8.55276 | 216.4133
8.6780057 | 215.5812 | 8.55444 | 215.4072 | 8.55444 | 216.4272
8.6796983 | 215.6541 | 8.55612 | 215.5325 | 8.55612 | 216.4549
8.6814 | 215.7076 | 8.5578 | 215.7189 | 8.5578 | 216.5832
8.6831017 | 215.7334 | 8.55948 | 215.9197 | 8.55948 | 216.7478
8.6847943 | 215.7156 | 8.56116 | 215.9984 | 8.56116 | 216.753
8.686496 | 215.7626 | 8.56278 | 216.045 | 8.56278 | 216.8674
8.6881977 | 215.7739 | 8.56446 | 216.0964 | 8.56446 | 217.0338
8.6898903 | 215.7659 | 8.56614 | 216.135 | 8.56614 | 217.2192
8.691592 | 215.7691 | 8.56782 | 216.0948 | 8.56782 | 217.2435
8.6932937 | 215.8452 | 8.5695 | 216.0707 | 8.5695 | 217.429
8.6949863 | 215.8533 | 8.57118 | 216.053 | 8.57118 | 217.559
8.696688 | 215.863 | 8.57286 | 215.984 | 8.57286 | 217.6907
8.6980257 | 215.7577 | 8.57454 | 215.7944 | 8.57454 | 217.7184
8.6997183 | 215.7723 | 8.57622 | 215.6835 | 8.57622 | 217.7531
8.70142 | 215.8986 | 8.5779 | 215.6514 | 8.5779 | 217.8103
8.7031217 | 215.9181 | 8.57958 | 215.5727 | 8.57958 | 217.8501
8.7048143 | 215.931 | 8.58126 | 215.4329 | 8.58126 | 217.9455
8.706516 | 215.9942 | 8.58294 | 215.298 | 8.58294 | 218.0269
8.7082177 | 216.08 | 8.58462 | 215.3285 | 8.58462 | 218.0893
8.7099103 | 216.1659 | 8.5863 | 215.2289 | 8.5863 | 218.2193
8.711612 | 216.1189 | 8.58768 | 215.1823 | 8.58798 | 218.2054
8.7133137 | 216.1383 | 8.58936 | 215.1726 | 8.58966 | 218.2193
8.7150063 | 216.2242 | 8.59104 | 215.2 | 8.59134 | 218.254
8.716708 | 216.1918 | 8.59272 | 215.2144 | 8.59302 | 218.2626
8.7184097 | 216.297 | 8.5944 | 215.1614 | 8.5947 | 218.41
8.7201023 | 216.3294 | 8.59608 | 215.2225 | 8.59608 | 218.436
8.72144 | 216.4234 | 8.59776 | 215.2176 | 8.59776 | 218.4516
8.7231417 | 216.4849 | 8.59944 | 215.2642 | 8.59944 | 218.54
8.7248343 | 216.4881 | 8.60112 | 215.3397 | 8.60112 | 218.5954
8.726536 | 216.4558 | 8.6028 | 215.2964 | 8.6028 | 218.6682
8.7282377 | 216.5675 | 8.60448 | 215.3478 | 8.60448 | 218.7809
8.7299303 | 216.5562 | 8.60616 | 215.4683 | 8.60616 | 218.8623
8.731632 | 216.6064 | 8.60784 | 215.4152 | 8.60784 | 218.8814
8.7333337 | 216.7084 | 8.60952 | 215.4474 | 8.60952 | 218.9923
8.7350263 | 216.7116 | 8.6112 | 215.494 | 8.6112 | 219.0547
8.736728 | 216.7035 | 8.61288 | 215.4827 | 8.61288 | 219.1171
8.7384297 | 216.7052 | 8.61456 | 215.494 | 8.61456 | 219.209
8.7401223 | 216.7408 | 8.61624 | 215.4586 | 8.61624 | 219.2627
8.741824 | 216.7732 | 8.61792 | 215.547 | 8.61792 | 219.2818
8.7435257 | 216.7084 | 8.6196 | 215.5759 | 8.6196 | 219.3338
8.7452183 | 216.6971 | 8.62128 | 215.6048 | 8.62128 | 219.3875
8.74692 | 216.7035 | 8.62296 | 215.6482 | 8.62296 | 219.3442
8.7486217 | 216.7699 | 8.62464 | 215.6594 | 8.62464 | 219.3442
8.7503143 | 216.8088 | 8.62632 | 215.6868 | 8.62632 | 219.3788
8.752016 | 216.7829 | 8.628 | 215.5807 | 8.628 | 219.41
8.7537177 | 216.8299 | 8.62932 | 215.6161 | 8.62968 | 219.2904
8.7554103 | 216.8299 | 8.631 | 215.6016 | 8.63136 | 219.1743
8.757112 | 216.7618 | 8.63268 | 215.5936 | 8.63304 | 219.0304
8.7588137 | 216.8153 | 8.63436 | 215.6016 | 8.63472 | 219.0738
8.7605063 | 216.8525 | 8.63604 | 215.5791 | 8.63634 | 218.9698
8.762208 | 216.8639 | 8.63772 | 215.6369 | 8.63802 | 218.7601
8.7639097 | 216.8995 | 8.6394 | 215.6578 | 8.6394 | 218.5902
8.765302 | 217.0355 | 8.64108 | 215.6273 | 8.64108 | 218.4862
8.7670037 | 217.0615 | 8.64276 | 215.6884 | 8.64276 | 218.455
8.7686963 | 217.1295 | 8.64444 | 215.7333 | 8.64444 | 218.2817
8.7703343 | 217.1781 | 8.64612 | 215.645 | 8.64612 | 218.169
8.772036 | 217.2607 | 8.6478 | 215.6257 | 8.6478 | 218.2245
8.7737377 | 217.2169 | 8.64948 | 215.6193 | 8.64948 | 218.169
8.7754303 | 217.2639 | 8.65116 | 215.608 | 8.65116 | 218.1309
8.777132 | 217.3368 | 8.65284 | 215.6514 | 8.65284 | 218.1465
8.7788337 | 217.3044 | 8.65452 | 215.5903 | 8.65452 | 218.1968
8.7805263 | 217.3692 | 8.6562 | 215.5084 | 8.6562 | 218.306
8.782228 | 217.4469 | 8.65788 | 215.5164 | 8.65788 | 218.3632
8.7839297 | 217.502 | 8.65956 | 215.5341 | 8.65956 | 218.3874
8.7856223 | 217.6024 | 8.66124 | 215.4506 | 8.66124 | 218.4671
8.787324 | 217.5991 | 8.66292 | 215.4699 | 8.66292 | 218.5711
8.7890257 | 217.6072 | 8.6646 | 215.4683 | 8.6646 | 218.6751
8.7907183 | 217.6834 | 8.66628 | 215.4297 | 8.66628 | 218.7219
8.79242 | 217.672 | 8.66796 | 215.4361 | 8.66796 | 218.7687
8.7941217 | 217.6672 | 8.66964 | 215.351 | 8.66964 | 218.8502
8.7958143 | 217.7255 | 8.67132 | 215.261 | 8.67132 | 218.9542
8.797516 | 217.8518 | 8.67264 | 215.2 | 8.673 | 218.9611
8.7992177 | 217.9036 | 8.67432 | 215.2144 | 8.67468 | 219.0963
8.8009103 | 217.9101 | 8.676 | 215.171 | 8.67636 | 219.046
8.802612 | 217.9959 | 8.67768 | 215.1405 | 8.67804 | 219.1587
8.8043137 | 218.0186 | 8.67936 | 215.1501 | 8.67972 | 219.2124
8.805706 | 218.051 | 8.68104 | 215.0891 | 8.6814 | 219.2471
8.8074077 | 218.1481 | 8.68272 | 215.1084 | 8.68272 | 219.3026
8.8091003 | 218.2016 | 8.6844 | 215.1116 | 8.6844 | 219.2835
8.810802 | 218.2664 | 8.68608 | 215.028 | 8.68608 | 219.2939
8.8125037 | 218.3393 | 8.68776 | 215.0923 | 8.68776 | 219.3528
8.8141963 | 218.3749 | 8.68944 | 215.1116 | 8.68944 | 219.3285
8.815898 | 218.4413 | 8.69112 | 215.0971 | 8.69112 | 219.4187
8.8175997 | 218.498 | 8.6928 | 215.1357 | 8.6928 | 219.4568
8.8192923 | 218.5984 | 8.69448 | 215.2192 | 8.69448 | 219.4221
8.820994 | 218.6 | 8.69616 | 215.2498 | 8.69616 | 219.4377
8.8226957 | 218.6712 | 8.69784 | 215.3076 | 8.69784 | 219.4637
8.8243883 | 218.7571 | 8.69952 | 215.2755 | 8.69952 | 219.514
8.82609 | 218.7976 | 8.7012 | 215.2369 | 8.7012 | 219.4516
8.8277917 | 218.8656 | 8.70288 | 215.3365 | 8.70288 | 219.4377
8.8294843 | 218.9207 | 8.70456 | 215.3911 | 8.70456 | 219.4863
8.831186 | 219.0211 | 8.70624 | 215.3446 | 8.70624 | 219.6041
8.8328877 | 218.979 | 8.70792 | 215.3751 | 8.70792 | 219.5643
8.8345803 | 218.9741 | 8.7096 | 215.3895 | 8.7096 | 219.4863
8.836282 | 219.0437 | 8.71128 | 215.3895 | 8.71128 | 219.5175
8.8379837 | 219.1377 | 8.71296 | 215.3253 | 8.71296 | 219.6111
8.8396763 | 219.1798 | 8.71464 | 215.2546 | 8.71464 | 219.5331
8.841378 | 219.1879 | 8.71632 | 215.3108 | 8.71632 | 219.5539
8.843016 | 219.2122 | 8.71764 | 215.3253 | 8.718 | 219.5452
8.8447177 | 219.311 | 8.71932 | 215.3365 | 8.71968 | 219.5868
8.8464103 | 219.3676 | 8.721 | 215.3365 | 8.72136 | 219.6041
8.8478117 | 219.3822 | 8.72268 | 215.4185 | 8.72268 | 219.5712
8.8495043 | 219.4146 | 8.72436 | 215.3895 | 8.72436 | 219.5989
8.851206 | 219.4114 | 8.72604 | 215.3622 | 8.72604 | 219.6267
8.8529077 | 219.5523 | 8.72772 | 215.3863 | 8.72772 | 219.5712
8.8546003 | 219.5879 | 8.7294 | 215.4185 | 8.7294 | 219.5383
8.856302 | 219.5911 | 8.73108 | 215.4618 | 8.73108 | 219.6024
8.8580037 | 219.643 | 8.73276 | 215.4731 | 8.73276 | 219.6041
8.8596963 | 219.643 | 8.73444 | 215.5164 | 8.73444 | 219.6041
8.861398 | 219.6251 | 8.73612 | 215.4972 | 8.73612 | 219.7064
8.8630997 | 219.6251 | 8.7378 | 215.5261 | 8.7378 | 219.6925
8.8647923 | 219.6672 | 8.73948 | 215.5341 | 8.73948 | 219.7081
8.866494 | 219.7077 | 8.74116 | 215.5406 | 8.74116 | 219.6683
8.8681957 | 219.7547 | 8.74284 | 215.5807 | 8.74284 | 219.6717
8.8698883 | 219.813 | 8.74452 | 215.555 | 8.74452 | 219.7844
8.87159 | 219.8017 | 8.7462 | 215.608 | 8.7462 | 219.878
8.8732917 | 219.8519 | 8.74788 | 215.5936 | 8.74788 | 219.9577
8.8749843 | 219.8405 | 8.74956 | 215.6578 | 8.74956 | 219.9508
8.876686 | 219.8988 | 8.75124 | 215.6771 | 8.75124 | 220.0132
8.8783877 | 219.9053 | 8.75292 | 215.6739 | 8.75292 | 220.0634
8.8800803 | 219.8632 | 8.7546 | 215.6578 | 8.7546 | 220.0478
8.881782 | 219.7434 | 8.75628 | 215.6482 | 8.75628 | 220.0288
8.8834837 | 219.7191 | 8.7576 | 215.7655 | 8.75796 | 220.0704
8.8851763 | 219.7758 | 8.75928 | 215.7976 | 8.75964 | 220.1085
8.886878 | 219.6851 | 8.76096 | 215.7301 | 8.76132 | 220.1241
8.8885797 | 219.6786 | 8.76264 | 215.7189 | 8.763 | 220.1362
8.8902723 | 219.6575 | 8.76432 | 215.6916 | 8.76468 | 220.1709
8.89161 | 219.6932 | 8.766 | 215.8345 | 8.766 | 220.1518
8.8933117 | 219.6672 | 8.76768 | 215.841 | 8.76768 | 220.19
8.8950043 | 219.6899 | 8.76936 | 215.812 | 8.76936 | 220.1518
8.896706 | 219.7547 | 8.77104 | 215.8586 | 8.77104 | 220.1362
8.8984077 | 219.7498 | 8.77272 | 215.9454 | 8.77272 | 220.1241
8.9001003 | 219.779 | 8.7744 | 215.9069 | 8.7744 | 220.0392
8.901802 | 219.8584 | 8.77608 | 215.8876 | 8.77608 | 219.8416
8.9035037 | 219.9199 | 8.77776 | 215.9052 | 8.77776 | 217.1777
8.9051963 | 219.8988 | 8.77944 | 215.9486 | 8.77944 | 212.9088
8.906898 | 219.8778 | 8.78112 | 215.9599 | 8.78112 | 212.2605
8.9085997 | 219.881 | 8.7828 | 215.9807 | 8.7828 | 212.4373
8.9102923 | 219.8843 | 8.78448 | 216.0771 | 8.78448 | 212.6106
8.911994 | 219.8551 | 8.78616 | 216.0948 | 8.78616 | 212.8585
8.9136957 | 219.984666 | 8.78784 | 216.082 | 8.78784 | 213.1289
8.9153883 | 220.043 | 8.78952 | 216.082 | 8.78952 | 213.3802
8.91709 | 220.1758 | 8.7912 | 216.0916 | 8.7912 | 213.6159
8.9187917 | 220.2568 | 8.79288 | 216.1526 | 8.79288 | 213.9643
8.9204843 | 220.2746 | 8.79456 | 216.1382 | 8.79456 | 214.2693
8.922186 | 220.3831 | 8.79624 | 216.1028 | 8.79624 | 214.5432
8.9238877 | 220.4219 | 8.79792 | 216.0707 | 8.79762 | 214.8447
8.9255803 | 220.4689 | 8.7996 | 216.0273 | 8.7993 | 215.0961
8.927282 | 220.5661 | 8.80128 | 216.045 | 8.80098 | 215.4237
8.9289837 | 220.6665 | 8.80296 | 215.9856 | 8.80266 | 215.6437
8.9306763 | 220.6633 | 8.80434 | 215.9888 | 8.80434 | 215.857
8.932378 | 220.7896 | 8.80602 | 215.9341 | 8.80602 | 216.1533
8.9340797 | 220.8333 | 8.8077 | 215.9566 | 8.8077 | 216.3353
8.9357723 | 220.8333 | 8.80938 | 215.9197 | 8.80938 | 216.5052
8.93711 | 220.8803 | 8.81106 | 216.0016 | 8.81106 | 216.6663
8.9388117 | 220.9564 | 8.81274 | 215.8586 | 8.81274 | 216.8674
8.9405043 | 221.06 | 8.81442 | 215.8779 | 8.81442 | 216.9957
8.942206 | 221.0746 | 8.8161 | 215.8699 | 8.8161 | 217.0927
8.9439077 | 221.1038 | 8.81778 | 215.939 | 8.81778 | 217.2695
8.9456003 | 221.2155 | 8.8194 | 216.0065 | 8.8194 | 217.3042
8.947302 | 221.2204 | 8.82078 | 215.9631 | 8.82108 | 217.2227
8.9490037 | 221.2446 | 8.82276 | 215.9165 | 8.82276 | 217.1464
8.9506963 | 221.2706 | 8.82444 | 215.9486 | 8.82444 | 217.0685
8.952398 | 221.2446 | 8.82612 | 215.8763 | 8.82612 | 216.9697
8.9540997 | 221.1718 | 8.8278 | 215.9422 | 8.8278 | 216.8293
8.9557923 | 221.1863 | 8.82918 | 215.9984 | 8.82948 | 216.7599
8.957494 | 221.2301 | 8.83086 | 216.0032 | 8.83086 | 216.7409
8.9591957 | 221.1297 | 8.83254 | 216.0209 | 8.83254 | 216.6057
8.9608883 | 221.094 | 8.83422 | 215.9695 | 8.83422 | 216.5017
8.96259 | 220.9823 | 8.8359 | 215.8779 | 8.8359 | 216.4116
8.9642917 | 220.8398 | 8.83758 | 215.9695 | 8.83758 | 216.493
8.9659843 | 220.6503 | 8.83926 | 215.9518 | 8.83956 | 216.5433
8.967686 | 220.4138 | 8.84094 | 215.931 | 8.84094 | 216.6716
8.9693877 | 220.1985 | 8.84262 | 215.955 | 8.84262 | 216.7495
8.9710803 | 220.0511 | 8.8443 | 216.0354 | 8.8443 | 216.7842
8.972782 | 219.7984 | 8.84598 | 216.0097 | 8.84598 | 216.8761
8.9744837 | 219.6251 | 8.84766 | 215.9277 | 8.84766 | 216.8691
8.9761763 | 219.4583 | 8.84934 | 216.0306 | 8.84934 | 216.9575
8.977878 | 219.3644 | 8.85102 | 216.1414 | 8.85102 | 216.9957
8.9795797 | 219.3142 | 8.8527 | 216.1783 | 8.8527 | 217.0996
8.9809083 | 219.2883 | 8.85438 | 216.1269 | 8.85438 | 217.2348
8.98261 | 219.2737 | 8.85606 | 216.1109 | 8.85606 | 217.2227
8.9843117 | 219.328772 | 8.85774 | 216.0996 | 8.85774 | 217.1932
8.9860043 | 219.4114 | 8.85942 | 216.1703 | 8.85942 | 217.2279
8.987706 | 219.4405 | 8.8611 | 216.2025 | 8.8611 | 217.3596
8.9894077 | 219.4842 | 8.86278 | 216.2025 | 8.86278 | 217.344
8.9911003 | 219.5701 | 8.8641 | 216.2956 | 8.86446 | 217.3596
8.992802 | 219.6672 | 8.86578 | 216.3101 | 8.86614 | 217.2972
8.9945037 | 219.8551 | 8.86746 | 216.3149 | 8.86782 | 217.3544
8.9961963 | 219.949 | 8.86914 | 216.3133 | 8.8695 | 217.3284
8.997898 | 219.9312 | 8.87118 | 216.3776 | 8.87118 | 217.344
8.9995997 | 220.0252 | 8.87286 | 216.4386 | 8.8725 | 217.3198
9.0012923 | 220.064 | 8.87454 | 216.4997 | 8.87418 | 217.3978
9.002994 | 220.0867 | 8.87586 | 216.5655 | 8.87586 | 217.325
9.0046957 | 220.1013 | 8.87754 | 216.6073 | 8.87754 | 217.3943
9.0063883 | 220.1191 | 8.87922 | 216.5655 | 8.87922 | 217.3596
9.00809 | 220.1985 | 8.8809 | 216.6282 | 8.8809 | 217.3891
9.0097917 | 220.1952 | 8.88258 | 216.5832 | 8.88258 | 217.4758
9.011184 | 220.1547 | 8.88426 | 216.6394 | 8.88426 | 217.4394
9.0128857 | 220.1337 | 8.88594 | 216.6362 | 8.88594 | 217.5243
9.0145783 | 220.0576 | 8.88762 | 216.633 | 8.88762 | 217.552
9.01628 | 220.0511 | 8.8893 | 216.6909 | 8.8893 | 217.5364
9.0179817 | 220.0041 | 8.89098 | 216.6571 | 8.89098 | 217.559
9.0196743 | 219.928 | 8.89266 | 216.5784 | 8.89266 | 217.5676
9.021376 | 219.8762 | 8.89434 | 216.6298 | 8.89434 | 217.5797
9.0230777 | 219.8762 | 8.89602 | 216.6828 | 8.89602 | 217.6283
9.0247703 | 219.7353 | 8.8977 | 216.7005 | 8.8977 | 217.6681
9.026472 | 219.7255 | 8.89938 | 216.6073 | 8.89938 | 217.7635
9.02811 | 219.608946 | 8.90106 | 216.6828 | 8.90106 | 217.7063
9.0298117 | 219.704492 | 8.90274 | 216.7728 | 8.90274 | 217.6907
9.0315043 | 219.7579 | 8.90442 | 216.768 | 8.90442 | 217.7635
9.033206 | 219.6575 | 8.90574 | 216.7937 | 8.9061 | 217.7999
9.0349077 | 219.6235 | 8.90742 | 216.8483 | 8.90778 | 217.7791
9.0366003 | 219.6754 | 8.9091 | 216.784 | 8.90946 | 217.7877
9.038302 | 219.7174 | 8.91078 | 216.8001 | 8.91114 | 217.8155
9.0400037 | 219.8049 | 8.91246 | 216.9543 | 8.91246 | 217.8345
9.0416963 | 219.7579 | 8.91414 | 216.9688 | 8.91414 | 217.8987
9.043398 | 219.7839 | 8.91582 | 216.9736 | 8.91582 | 217.9489
9.0450997 | 219.813 | 8.9175 | 217.0009 | 8.9175 | 217.9697
9.0467923 | 219.9717 | 8.91918 | 217.0009 | 8.91918 | 217.8501
9.048494 | 219.9717 | 8.92086 | 217.1053 | 8.92086 | 217.8727
9.0501957 | 219.996 | 8.92254 | 217.0523 | 8.92254 | 217.9143
9.0518883 | 220.0041 | 8.92422 | 217.0411 | 8.92422 | 217.916
9.05359 | 219.9993 | 8.9259 | 217.0973 | 8.9259 | 217.9697
9.0552917 | 220.0689 | 8.92758 | 217.0347 | 8.92758 | 217.8259
9.0569843 | 220.0511 | 8.92926 | 217.0523 | 8.92926 | 217.8137
9.058686 | 220.0365 | 8.93094 | 217.0154 | 8.93094 | 217.8813
9.0603877 | 220.081828 | 8.93262 | 217.0812 | 8.93262 | 217.8952
9.0620803 | 220.0721 | 8.9343 | 217.062 | 8.9343 | 217.838
9.063782 | 220.0316 | 8.93598 | 217.0973 | 8.93598 | 217.8189
9.0654837 | 220.169294 | 8.93766 | 217.0764 | 8.93766 | 217.8259
9.066876 | 220.1774 | 8.93934 | 217.0122 | 8.93934 | 217.7756
9.0685777 | 220.1402 | 8.94102 | 216.9688 | 8.94102 | 217.8155
9.0702703 | 220.1515 | 8.9427 | 216.9447 | 8.9427 | 217.7531
9.071972 | 220.1515 | 8.94438 | 216.9479 | 8.94438 | 217.6248
9.0736737 | 220.169294 | 8.94606 | 216.9559 | 8.94606 | 217.6595
9.0753663 | 220.1661 | 8.94738 | 217.0298 | 8.94774 | 217.734
9.077068 | 220.1952 | 8.94906 | 216.9881 | 8.94942 | 217.6526
9.0787697 | 220.1434 | 8.95074 | 216.9511 | 8.9511 | 217.734
9.0804623 | 220.2406 | 8.95242 | 216.9366 | 8.95278 | 217.7791
9.082164 | 220.2454 | 8.9541 | 216.9366 | 8.95446 | 217.7635
9.0838657 | 220.2406 | 8.95578 | 216.9479 | 8.95578 | 217.7409
9.0851943 | 220.2244 | 8.95746 | 216.927 | 8.95746 | 217.7635
9.086896 | 220.2778 | 8.95914 | 216.9736 | 8.95914 | 217.8293
9.0885977 | 220.3021 | 8.96082 | 217.0057 | 8.96082 | 217.8155
9.0902903 | 220.3102 | 8.9625 | 216.9366 | 8.9625 | 217.8987
9.091992 | 220.2891 | 8.96418 | 216.866 | 8.96418 | 217.8571
9.0936937 | 220.3312 | 8.96586 | 217.0057 | 8.96586 | 217.7808
9.0953863 | 220.3815 | 8.96754 | 217.0812 | 8.96754 | 217.8068
9.097088 | 220.3491 | 8.96922 | 217.0507 | 8.96922 | 217.8155
9.0987897 | 220.4219 | 8.9709 | 217.062 | 8.9709 | 217.8727
9.1004823 | 220.4106 | 8.97258 | 217.0668 | 8.97258 | 217.8536
9.102184 | 220.4041 | 8.97426 | 217.033 | 8.97426 | 217.7947
9.1038857 | 220.3069 | 8.97594 | 217.0668 | 8.97594 | 217.8692
9.1055783 | 220.3183 | 8.97762 | 217.1439 | 8.97762 | 217.942
9.10728 | 220.3815 | 8.9793 | 217.0812 | 8.9793 | 217.9004
9.1089817 | 220.3507 | 8.98098 | 217.0989 | 8.98098 | 217.9108
9.1106743 | 220.3507 | 8.98266 | 217.1053 | 8.98266 | 217.9073
9.112376 | 220.2924 | 8.98434 | 217.1118 | 8.98434 | 217.8848
9.1140777 | 220.353922 | 8.98602 | 217.062 | 8.98602 | 217.8155
9.1157703 | 220.3426 | 8.9877 | 217.0941 | 8.9877 | 217.8484
9.117472 | 220.2746 | 8.98938 | 217.1985 | 8.98938 | 217.8657
9.1191737 | 220.1839 | 8.99076 | 217.2451 | 8.99106 | 217.8484
9.1208663 | 220.2454 | 8.99244 | 217.2949 | 8.99274 | 217.8224
9.122568 | 220.3458 | 8.99412 | 217.1921 | 8.99442 | 217.7097
9.1242697 | 220.375 | 8.9958 | 217.2049 | 8.9961 | 217.3544
9.1259623 | 220.3863 | 8.99748 | 217.2066 | 8.99748 | 216.9835
9.1273 | 220.4009 | 8.99916 | 217.2098 | 8.99916 | 216.5312
9.1290017 | 220.4333 | 9.00084 | 217.2772 | 9.00084 | 216.1967
9.1306943 | 220.4398 | 9.00246 | 217.3319 | 9.00246 | 216.0216
9.132396 | 220.43 | 9.00414 | 217.2853 | 9.00414 | 216.0181
9.1340977 | 220.5985 | 9.00582 | 217.3206 | 9.00582 | 215.9765
9.1357903 | 220.5985 | 9.0075 | 217.3415 | 9.0075 | 216.0112
9.137492 | 220.6568 | 9.00918 | 217.3784 | 9.00918 | 216.1776
9.1391937 | 220.6454 | 9.01086 | 217.4266 | 9.01086 | 216.1724
9.1408863 | 220.613 | 9.01254 | 217.3993 | 9.01254 | 216.2157
9.142588 | 220.6973 | 9.01422 | 217.364 | 9.01422 | 216.389
9.1442897 | 220.7863 | 9.0159 | 217.3479 | 9.0159 | 216.3856
9.1459823 | 220.8365 | 9.01758 | 217.3881 | 9.01758 | 216.5866
9.147684 | 220.8657 | 9.01926 | 217.4234 | 9.01926 | 216.649
9.1493857 | 220.8446 | 9.02094 | 217.4379 | 9.02094 | 216.7028
9.1510783 | 220.9596 | 9.02262 | 217.3849 | 9.02262 | 216.7755
9.15278 | 221.0098 | 9.0243 | 217.3784 | 9.0243 | 216.8293
9.1544817 | 220.9337 | 9.02598 | 217.4411 | 9.02598 | 216.8449
9.1561743 | 221.0535 | 9.02766 | 217.4234 | 9.02766 | 216.9229
9.157876 | 221.0827 | 9.02934 | 217.4845 | 9.02934 | 216.8882
9.1595777 | 221.1038 | 9.03102 | 217.4572 | 9.03102 | 216.8345
9.1612703 | 221.1394 | 9.0324 | 217.4315 | 9.0327 | 216.8137
9.162972 | 221.154 | 9.03408 | 217.4266 | 9.03438 | 216.6906
9.1646737 | 221.094 | 9.03576 | 217.5134 | 9.03606 | 216.552
9.1663663 | 221.154 | 9.03744 | 217.4379 | 9.03774 | 216.4896
9.168068 | 221.2479 | 9.03912 | 217.4556 | 9.03942 | 216.4549
9.1697697 | 221.2301 | 9.0408 | 217.5391 | 9.0411 | 216.4393
9.1714623 | 221.2058 | 9.04248 | 217.4556 | 9.04248 | 216.3318
9.1728 | 221.2657 | 9.04416 | 217.4379 | 9.04416 | 216.2469
9.1745017 | 221.3451 | 9.04584 | 217.4749 | 9.04584 | 216.2469
9.1761943 | 221.3289 | 9.04752 | 217.5391 | 9.04752 | 216.2348
9.177896 | 221.3888 | 9.0492 | 217.5632 | 9.0492 | 216.3232
9.1795977 | 221.4147 | 9.05088 | 217.5536 | 9.05088 | 216.3977
9.1812903 | 221.3791 | 9.05256 | 217.5102 | 9.05256 | 216.4012
9.182992 | 221.3143 | 9.05424 | 217.5311 | 9.05424 | 216.4133
9.1846937 | 221.4406 | 9.05592 | 217.6098 | 9.05592 | 216.5277
9.1863863 | 221.5329 | 9.0576 | 217.6564 | 9.0576 | 216.649
9.188088 | 221.6026 | 9.05928 | 217.5809 | 9.05928 | 216.7028
9.1897897 | 221.5799 | 9.06096 | 217.56 | 9.06096 | 216.7409
9.1914823 | 221.5621 | 9.06264 | 217.6451 | 9.06264 | 216.6525
9.193184 | 221.5556 | 9.06432 | 217.621 | 9.06432 | 216.7842
9.1948857 | 221.6171 | 9.066 | 217.6708 | 9.066 | 216.8483
9.1965783 | 221.6123 | 9.06768 | 217.6676 | 9.06768 | 216.9385
9.19828 | 221.6495 | 9.06936 | 217.6178 | 9.06936 | 216.9489
9.1999817 | 221.7208 | 9.07104 | 217.6066 | 9.07104 | 216.9575
9.2016743 | 221.7677 | 9.07272 | 217.6291 | 9.07272 | 216.9541
9.203376 | 221.771 | 9.0744 | 217.6467 | 9.0744 | 216.9385
9.2050777 | 221.7402 | 9.07602 | 217.703 | 9.07602 | 216.9073
9.2067703 | 221.7969 | 9.0774 | 217.7383 | 9.0777 | 216.9333
9.208472 | 221.805 | 9.07908 | 217.7705 | 9.07938 | 216.883
9.2101737 | 221.7791 | 9.08076 | 217.8074 | 9.08106 | 216.8379
9.2118663 | 221.7759 | 9.08244 | 217.7496 | 9.08274 | 216.9298
9.213204 | 221.805 | 9.08412 | 217.8138 | 9.08442 | 216.9142
9.2149057 | 221.8665 | 9.0858 | 217.8636 | 9.0858 | 216.7946
9.2165983 | 221.9135 | 9.08748 | 217.817 | 9.08748 | 216.8761
9.2183 | 221.840642 | 9.08916 | 217.854 | 9.08916 | 216.9263
9.2200017 | 221.9346 | 9.09084 | 217.8829 | 9.09084 | 216.8639
9.2216943 | 222.0528 | 9.09252 | 217.7994 | 9.09252 | 216.8674
9.223396 | 222.0722 | 9.0942 | 217.8958 | 9.0942 | 216.987
9.2250977 | 222.0252 | 9.09588 | 217.907 | 9.09588 | 217.1083
9.2267903 | 222.1176 | 9.09756 | 217.9536 | 9.09756 | 217.1395
9.228492 | 222.1581 | 9.09924 | 217.9295 | 9.09924 | 217.1153
9.2301937 | 222.184 | 9.10092 | 217.9938 | 9.10092 | 217.1222
9.2318863 | 222.1985 | 9.1026 | 217.9327 | 9.1026 | 217.2002
9.233588 | 222.2164 | 9.10428 | 217.846 | 9.10428 | 217.1846
9.2352897 | 222.3022 | 9.10596 | 217.8363 | 9.10596 | 217.2938
9.2369823 | 222.3168 | 9.10764 | 217.8685 | 9.10764 | 217.4047
9.238684 | 222.3459 | 9.10932 | 217.915 | 9.10932 | 217.4861
9.2403857 | 222.3394 | 9.111 | 217.8685 | 9.111 | 217.5364
9.2420783 | 222.3718 | 9.11268 | 217.8572 | 9.11268 | 217.4758
9.24378 | 222.299 | 9.11436 | 217.8492 | 9.11436 | 217.5278
9.2454817 | 222.2633 | 9.11604 | 217.8572 | 9.11604 | 217.5399
9.2471743 | 222.3054 | 9.11772 | 217.8604 | 9.11772 | 217.5642
9.248876 | 222.2844 | 9.11904 | 217.8572 | 9.1194 | 217.6456
9.2505777 | 222.2908 | 9.12072 | 217.854 | 9.12108 | 217.5797
9.2522703 | 222.3022 | 9.1224 | 217.8829 | 9.12276 | 217.5555
9.253972 | 222.2925 | 9.12408 | 217.9279 | 9.12444 | 217.6629
9.2556737 | 222.2228 | 9.12576 | 217.8685 | 9.12612 | 217.6248
9.257066 | 222.1694 | 9.12744 | 217.8492 | 9.1278 | 217.6439
9.2587677 | 222.1969 | 9.12912 | 217.8749 | 9.12912 | 217.6369
9.2604603 | 222.184 | 9.1308 | 217.8717 | 9.1308 | 217.6369
9.262162 | 222.2228 | 9.13248 | 217.9295 | 9.13248 | 217.6595
9.2638637 | 222.1969 | 9.13416 | 218.005 | 9.13416 | 217.5953
9.2655563 | 222.1143 | 9.13584 | 218.0693 | 9.13584 | 217.5745
9.267258 | 222.137 | 9.13752 | 218.0725 | 9.13752 | 217.6335
9.2689597 | 222.0933 | 9.1392 | 218.0227 | 9.1392 | 217.7149
9.2706523 | 222.0674 | 9.14088 | 218.0934 | 9.14088 | 217.7756
9.272354 | 222.1338 | 9.14256 | 218.1223 | 9.14256 | 217.6456
9.2740557 | 222.1581 | 9.14424 | 218.1335 | 9.14424 | 217.6716
9.2757483 | 222.1014 | 9.14592 | 218.1721 | 9.14592 | 217.7912
9.27745 | 222.1807 | 9.1476 | 218.1624 | 9.1476 | 217.8137
9.2791517 | 222.2407 | 9.14928 | 218.201 | 9.14928 | 217.8415
9.2808443 | 222.2277 | 9.15096 | 218.2685 | 9.15096 | 217.9385
9.282546 | 222.273 | 9.15264 | 218.2717 | 9.15264 | 217.9385
9.2842477 | 222.3168 | 9.15432 | 218.3408 | 9.15432 | 217.9507
9.2859403 | 222.3249 | 9.156 | 218.2974 | 9.156 | 217.9888
9.2875783 | 222.2876 | 9.15768 | 218.2267 | 9.15732 | 218.0356
9.28928 | 222.2925 | 9.15936 | 218.3231 | 9.159 | 218.1049
9.2909817 | 222.252 | 9.16104 | 218.4227 | 9.16068 | 218.143
9.2926743 | 222.3054 | 9.16272 | 218.4597 | 9.16236 | 218.2158
9.294376 | 222.2779 | 9.16404 | 218.4806 | 9.16404 | 218.2626
9.2960777 | 222.2196 | 9.16572 | 218.4773 | 9.16572 | 218.221
9.2977703 | 222.1759 | 9.1674 | 218.5127 | 9.1674 | 218.2245
9.299472 | 222.2277 | 9.16908 | 218.5561 | 9.16908 | 218.2193
9.3008643 | 222.1402 | 9.17076 | 218.495 | 9.17076 | 218.2349
9.302566 | 222.1046 | 9.17244 | 218.5914 | 9.17244 | 218.2401
9.3042677 | 222.0722 | 9.17412 | 218.7456 | 9.17412 | 218.2436
9.3059603 | 222.0706 | 9.1758 | 218.6942 | 9.1758 | 218.3406
9.307662 | 222.0868 | 9.17748 | 218.7424 | 9.17748 | 218.3406
9.3093637 | 222.0706 | 9.17916 | 218.8099 | 9.17916 | 218.332
9.3110563 | 221.944268 | 9.18084 | 218.7697 | 9.18084 | 218.2696
9.312758 | 221.8698 | 9.18252 | 218.8067 | 9.18252 | 218.2938
9.3144597 | 221.9605 | 9.1842 | 218.8517 | 9.1842 | 218.4203
9.3161523 | 221.8552 | 9.18588 | 218.8452 | 9.18588 | 218.429
9.317854 | 221.7677 | 9.18756 | 218.9593 | 9.18756 | 218.3944
9.3195557 | 221.7499 | 9.18924 | 219.0396 | 9.18924 | 218.4203
9.3212483 | 221.7208 | 9.19092 | 219.0429 | 9.19092 | 218.5018
9.32295 | 221.6447 | 9.19224 | 219.0348 | 9.1926 | 218.5295
9.3246517 | 221.6463 | 9.19392 | 219.1071 | 9.19428 | 218.5365
9.3263443 | 221.609 | 9.1956 | 219.1167 | 9.19596 | 218.5295
9.328046 | 221.5799 | 9.19728 | 219.0637 | 9.19764 | 218.5642
9.3297477 | 221.541 | 9.19896 | 219.1569 | 9.19932 | 218.5365
9.3314403 | 221.5443 | 9.20064 | 219.1601 | 9.201 | 218.4637
9.333142 | 221.5443 | 9.20232 | 219.1007 | 9.20268 | 218.5521
9.3348437 | 221.566932 | 9.204 | 219.1714 | 9.204 | 218.6838
9.3365363 | 221.5264 | 9.20568 | 219.2581 | 9.20568 | 218.637
9.338238 | 221.5588 | 9.20736 | 219.3368 | 9.20736 | 218.6994
9.3399397 | 221.6139 | 9.20904 | 219.3545 | 9.20904 | 218.7809
9.3416323 | 221.6139 | 9.21072 | 219.3754 | 9.21072 | 218.7098
9.343334 | 221.6026 | 9.2124 | 219.3754 | 9.2124 | 218.7497
9.3446717 | 221.5702 | 9.21408 | 219.4332 | 9.21408 | 218.7913
9.3463643 | 221.5556 | 9.21576 | 219.4622 | 9.21576 | 218.8155
9.348066 | 221.4066 | 9.21744 | 219.422 | 9.21744 | 218.8155
9.3497677 | 221.4244 | 9.21912 | 219.4654 | 9.21912 | 218.8225
9.3514603 | 221.4795 | 9.2208 | 219.5409 | 9.2208 | 218.8502
9.353162 | 221.4066 | 9.22248 | 219.5794 | 9.22248 | 218.8225
9.3548637 | 221.3613 | 9.22386 | 219.5714 | 9.22416 | 218.8034
9.3565563 | 221.4244 | 9.22554 | 219.5939 | 9.22584 | 218.7809
9.358258 | 221.371 | 9.22722 | 219.618 | 9.22752 | 218.8693
9.3599597 | 221.3451 | 9.2289 | 219.6967 | 9.2292 | 218.9109
9.3616523 | 221.3499 | 9.23088 | 219.6983 | 9.23058 | 218.8779
9.363354 | 221.2916 | 9.23256 | 219.6839 | 9.23226 | 218.8571
9.3650557 | 221.2997 | 9.23394 | 219.8269 | 9.23394 | 218.8467
9.3667483 | 221.2528 | 9.23562 | 219.9024 | 9.23562 | 218.8849
9.36845 | 221.1507 | 9.2373 | 219.822 | 9.2373 | 218.8623
9.3701517 | 221.107 | 9.23898 | 219.8734 | 9.23898 | 218.9126
9.3718443 | 221.141 | 9.24066 | 219.9763 | 9.24066 | 218.9611
9.373546 | 221.0325 | 9.24234 | 220.0052 | 9.24234 | 219.0356
9.3752477 | 221.0179 | 9.24402 | 219.9554 | 9.24402 | 219.0426
9.3769403 | 221.0471 | 9.2457 | 220.002 | 9.2457 | 219.0235
9.378642 | 220.9531 | 9.24738 | 219.9473 | 9.24738 | 218.942
9.3803437 | 220.9191 | 9.24906 | 219.9554 | 9.24906 | 218.8155
9.3820363 | 220.9191 | 9.25074 | 220.0453 | 9.25074 | 218.845
9.383738 | 220.8689 | 9.25242 | 220.1417 | 9.25242 | 218.923
9.3854397 | 220.8187 | 9.2541 | 220.1241 | 9.2541 | 218.8311
9.3867683 | 220.7766 | 9.25578 | 220.0598 | 9.25578 | 218.7774
9.38847 | 220.7394 | 9.2574 | 220.0245 | 9.2574 | 218.7375
9.3901717 | 220.7539 | 9.25908 | 220.0228 | 9.25908 | 218.6526
9.3918643 | 220.775 | 9.26076 | 220.063 | 9.26076 | 218.6769
9.393566 | 220.724794 | 9.26244 | 220.0726 | 9.26244 | 218.6422
9.3952677 | 220.7102 | 9.26412 | 220.1594 | 9.26412 | 218.6526
9.3969603 | 220.7572 | 9.2658 | 220.2124 | 9.2658 | 218.54
9.398662 | 220.707 | 9.26718 | 220.1674 | 9.26748 | 218.4013
9.4003637 | 220.7151 | 9.26886 | 220.1449 | 9.26916 | 218.3545
9.4020563 | 220.762 | 9.27054 | 220.1883 | 9.27084 | 218.3908983
9.403758 | 220.7442 | 9.27222 | 220.1417 | 9.27252 | 218.4013
9.4054597 | 220.6956 | 9.2739 | 220.1064 | 9.2742 | 218.2245
9.4071523 | 220.6973 | 9.27558 | 220.1674 | 9.27558 | 218.1708
9.408854 | 220.6811 | 9.27726 | 220.1064 | 9.27726 | 218.2869
9.4105557 | 220.6017 | 9.27894 | 220.1192 | 9.27894 | 218.2314
9.4122483 | 220.5272 | 9.28062 | 220.1353 | 9.28062 | 218.1309
9.41395 | 220.5661 | 9.2823 | 220.1096 | 9.2823 | 218.169
9.4156517 | 220.49 | 9.28398 | 220.1128 | 9.28398 | 218.1396
9.4173443 | 220.443 | 9.28566 | 220.0871 | 9.28566 | 218.046
9.419046 | 220.3717 | 9.28734 | 220.0084 | 9.28734 | 218.0651
9.4207477 | 220.3604 | 9.28902 | 219.9763 | 9.28902 | 218.0391
9.4224403 | 220.3458 | 9.2907 | 219.9763 | 9.2907 | 218.0165
9.424142 | 220.2486 | 9.29238 | 220.0132 | 9.29238 | 218.0859
9.4258437 | 220.2891 | 9.29406 | 219.9377 | 9.29406 | 218.0962
9.4275363 | 220.2875 | 9.29574 | 219.8156 | 9.29574 | 218.0235
9.429238 | 220.3021 | 9.29742 | 219.7594 | 9.29742 | 218.0391
9.4305757 | 220.3507 | 9.2991 | 219.6871 | 9.2991 | 218.0668
9.4322683 | 220.3491 | 9.30078 | 219.7224 | 9.30078 | 218.0235
9.43397 | 220.43 | 9.30246 | 219.6967 | 9.30246 | 217.9957
9.4356717 | 220.4657 | 9.30414 | 219.7015 | 9.30414 | 217.9351
9.4373643 | 220.4365 | 9.30582 | 219.6469 | 9.30582 | 217.8224
9.439066 | 220.49 | 9.3075 | 219.6967 | 9.3075 | 217.8189
9.4407677 | 220.5304 | 9.30882 | 219.7738 | 9.30918 | 217.9039
9.4424603 | 220.5272 | 9.3105 | 219.7128 | 9.31086 | 217.9299
9.444162 | 220.4689 | 9.31218 | 219.7803 | 9.31254 | 217.8883
9.4458637 | 220.5709 | 9.31386 | 219.8269 | 9.31422 | 217.8345
9.4475563 | 220.6066 | 9.31554 | 219.9698 | 9.3159 | 217.7843
9.449258 | 220.5774 | 9.31722 | 220.002 | 9.31722 | 217.7687
9.4509597 | 220.592 | 9.3189 | 219.9634 | 9.3189 | 217.7808
9.4526523 | 220.5661 | 9.32058 | 220.0341 | 9.32058 | 217.7912
9.454354 | 220.5709 | 9.32226 | 219.9875 | 9.32226 | 217.8189
9.4560557 | 220.4576 | 9.32394 | 220.0228 | 9.32394 | 217.8449
9.4577483 | 220.5045 | 9.32562 | 220.0566 | 9.32562 | 217.8571
9.45945 | 220.5564 | 9.3273 | 220.1674 | 9.3273 | 217.8224
9.4608423 | 220.4219 | 9.32898 | 220.2092 | 9.32898 | 217.838
9.462544 | 220.3831 | 9.33066 | 220.1803 | 9.33066 | 217.8761
9.4642457 | 220.396 | 9.33234 | 220.1674 | 9.33234 | 217.9645
9.4659383 | 220.3717 | 9.33402 | 220.1883 | 9.33402 | 217.942
9.46764 | 220.3426 | 9.3357 | 220.1626 | 9.3357 | 217.8727
9.4693417 | 220.353922 | 9.33738 | 220.1562 | 9.33738 | 217.9299
9.4709797 | 220.3507 | 9.33906 | 220.1096 | 9.33906 | 217.9507
9.4726723 | 220.3248 | 9.34074 | 220.1771 | 9.34074 | 217.8813
9.474374 | 220.3167 | 9.34242 | 220.2028 | 9.34242 | 217.7912
9.4760757 | 220.2308 | 9.3441 | 220.0807 | 9.3441 | 217.7219
9.4777683 | 220.169294 | 9.34578 | 220.0839 | 9.34578 | 217.6959
9.47947 | 220.2843 | 9.34746 | 220.0919 | 9.34746 | 217.7687
9.4811717 | 220.2891 | 9.34914 | 220.1337 | 9.34914 | 217.7219
9.4828643 | 220.2713 | 9.35082 | 220.1241 | 9.35082 | 217.6092
9.484566 | 220.2989 | 9.35214 | 220.116 | 9.3525 | 217.5711
9.4862677 | 220.3021 | 9.35382 | 220.0341 | 9.35418 | 217.5555
9.4879603 | 220.2632 | 9.3555 | 220.0598 | 9.35586 | 217.4896
9.489662 | 220.3021 | 9.35718 | 220.055 | 9.35754 | 217.4758
9.4913637 | 220.2956 | 9.35886 | 220.0919 | 9.35886 | 217.5451
9.492756 | 220.2568 | 9.36054 | 220.1032 | 9.36054 | 217.4792
9.4944577 | 220.2486 | 9.36222 | 220.116 | 9.36222 | 217.4861
9.4961503 | 220.2308 | 9.3639 | 220.1016 | 9.3639 | 217.4584
9.497852 | 220.2308 | 9.36558 | 220.1208 | 9.36558 | 217.4047
9.499854 | 220.2486 | 9.36726 | 220.1803 | 9.36726 | 217.4082
9.5015557 | 220.3669 | 9.36894 | 220.1819 | 9.36894 | 217.3978
9.502948 | 220.3361 | 9.37062 | 220.2285 | 9.37062 | 217.37
9.5046497 | 220.3345 | 9.3723 | 220.1819 | 9.3723 | 217.3752
9.5063423 | 220.2875 | 9.37398 | 220.1739 | 9.37398 | 217.3388
9.508044 | 220.3167 | 9.37566 | 220.1626 | 9.37566 | 217.2192
9.5097457 | 220.3037 | 9.37734 | 220.1208 | 9.37734 | 217.2504
9.5114383 | 220.2486 | 9.37902 | 220.0485 | 9.37902 | 217.1499
9.51314 | 220.3037 | 9.3807 | 220.0453 | 9.3807 | 217.0459
9.5148417 | 220.3345 | 9.38238 | 220.0341 | 9.38238 | 216.9679
9.5165343 | 220.3248 | 9.38406 | 219.9698 | 9.38406 | 216.7634
9.518236 | 220.3215 | 9.38574 | 219.8975 | 9.38574 | 216.5987
9.5199377 | 220.3604 | 9.38742 | 219.7947 | 9.38742 | 216.5138
9.5216303 | 220.3312 | 9.3891 | 219.6983 | 9.3891 | 216.4636
9.523332 | 220.3863 | 9.39078 | 219.6083 | 9.39078 | 216.3977
9.5250337 | 220.4138 | 9.39246 | 219.4461 | 9.39246 | 216.3128
9.5267263 | 220.3895 | 9.39378 | 219.3465 | 9.39414 | 216.2972
9.528428 | 220.2746 | 9.39546 | 219.3577 | 9.39582 | 216.2227
9.5301297 | 220.2811 | 9.39714 | 219.2678 | 9.3975 | 216.188
9.5318223 | 220.3215 | 9.39882 | 219.1923 | 9.39918 | 216.2157
9.533524 | 220.2956 | 9.4005 | 219.1923 | 9.40086 | 216.2313
9.5352257 | 220.4106 | 9.40218 | 219.0541 | 9.40218 | 216.1724
9.5365543 | 220.3183 | 9.40386 | 219.0605 | 9.40386 | 216.0407
9.538256 | 220.3102 | 9.40554 | 219.0204 | 9.40554 | 215.9713
9.5399577 | 220.2891 | 9.40722 | 218.9593 | 9.40722 | 215.9263
9.5416503 | 220.353922 | 9.4089 | 218.977 | 9.4089 | 215.6351
9.543352 | 220.3717 | 9.41058 | 218.993 | 9.41058 | 214.902
9.5450537 | 220.3167 | 9.41226 | 219.0718 | 9.41226 | 207.8946
9.5467463 | 220.3831 | 9.41394 | 219.0991 | 9.41394 | 198.0015
9.548448 | 220.3636 | 9.41562 | 219.0862 | 9.41562 | 196.6738
9.5501497 | 220.396 | 9.4173 | 219.1167 | 9.4173 | 196.6686
9.5518423 | 220.451084 | 9.41898 | 219.1505 | 9.41898 | 196.8697
9.553544 | 220.3895 | 9.42066 | 219.1794 | 9.42066 | 197.095
9.5552457 | 220.451084 | 9.42234 | 219.2613 | 9.42234 | 197.4122
9.5569383 | 220.4333 | 9.42402 | 219.1714 | 9.42402 | 197.6895
9.55864 | 220.3604 | 9.4257 | 219.1425 | 9.4257 | 198.0171
9.5603417 | 220.3977 | 9.42738 | 219.2437 | 9.42738 | 198.3464
9.5620343 | 220.4398 | 9.42906 | 219.2533 | 9.42906 | 198.5595
9.563736 | 220.4041 | 9.43074 | 219.3368 | 9.43074 | 198.8022
9.5654377 | 220.3491 | 9.43242 | 219.4252 | 9.43242 | 199.0639
9.5671303 | 220.4138 | 9.4341 | 219.3818 | 9.4341 | 199.3031
9.568832 | 220.4867 | 9.43578 | 219.3368 | 9.43578 | 199.6948
9.5705337 | 220.43 | 9.43716 | 219.3995 | 9.43746 | 199.9461
9.5722263 | 220.451084 | 9.43884 | 219.4107 | 9.43914 | 200.0796
9.573928 | 220.477 | 9.44052 | 219.4011 | 9.44082 | 200.1298
9.5756297 | 220.5661 | 9.44214 | 219.4107 | 9.4425 | 200.1541
9.5773223 | 220.5304 | 9.44382 | 219.3513 | 9.44382 | 199.8958
9.57866 | 220.5887 | 9.4455 | 219.3497 | 9.4455 | 198.7745
9.5803617 | 220.6211 | 9.44718 | 219.4043 | 9.44718 | 197.2458
9.5820543 | 220.6276 | 9.44886 | 219.3513 | 9.44886 | 196.3636
9.583756 | 220.7151 | 9.45054 | 219.3368 | 9.45054 | 196.0551
9.5854577 | 220.66 | 9.45222 | 219.3834 | 9.45222 | 196.1435
9.5871503 | 220.6163 | 9.4539 | 219.4365 | 9.4539 | 196.2908
9.588852 | 220.6179 | 9.45558 | 219.512 | 9.45558 | 196.5265
9.5905537 | 220.6827 | 9.45726 | 219.4766 | 9.45726 | 196.7119
9.5922463 | 220.7685 | 9.45894 | 219.4043 | 9.45894 | 196.7709
9.593948 | 220.8155 | 9.46062 | 219.3786 | 9.46062 | 197.0638
9.5956497 | 220.7944 | 9.4623 | 219.4188 | 9.4623 | 197.1331
9.5973423 | 220.7863 | 9.46398 | 219.3818 | 9.46398 | 197.2146
9.599044 | 220.8155 | 9.46566 | 219.369 | 9.46566 | 197.3307
9.6007457 | 220.8236 | 9.46734 | 219.3642 | 9.46734 | 197.504
9.6024383 | 220.821956 | 9.46902 | 219.3144 | 9.46902 | 197.5075
9.60414 | 220.8236 | 9.4707 | 219.3899 | 9.4707 | 196.9199
9.6058417 | 220.8074 | 9.47238 | 219.3995 | 9.47238 | 194.3721
9.6075343 | 220.7977 | 9.47406 | 219.3834 | 9.47406 | 192.9336
9.609236 | 220.7831 | 9.47574 | 219.3674 | 9.47574 | 192.7672
9.6109377 | 220.8009 | 9.47742 | 219.3674 | 9.47742 | 192.8989
9.6126303 | 220.7653 | 9.4788 | 219.2854 | 9.4791 | 193.1433
9.614332 | 220.7507 | 9.48048 | 219.2067 | 9.48078 | 193.3859
9.6160337 | 220.7831 | 9.48216 | 219.1971 | 9.48246 | 193.6112
9.6177263 | 220.821956 | 9.48384 | 219.2678 | 9.48414 | 193.769
9.619428 | 220.8268 | 9.48552 | 219.2886 | 9.48582 | 194.0047
9.6207657 | 220.8446 | 9.4872 | 219.2501 | 9.4875 | 194.3253
9.6224583 | 220.7717 | 9.48888 | 219.2388 | 9.48888 | 194.4709
9.62416 | 220.7329 | 9.49056 | 219.2067 | 9.49056 | 194.7188
9.6258617 | 220.8236 | 9.49224 | 219.1328 | 9.49224 | 194.854
9.6275543 | 220.8592 | 9.49392 | 219.1007 | 9.49392 | 195.0134
9.629256 | 220.8803 | 9.4956 | 219.0541 | 9.4956 | 194.9926
9.6309577 | 220.8803 | 9.49728 | 219.0718 | 9.49728 | 194.8072
9.6326503 | 220.8916 | 9.49896 | 219.0252 | 9.49896 | 194.2751
9.634352 | 220.945 | 9.50064 | 218.9963 | 9.50064 | 193.4293
9.6360537 | 221.0179 | 9.50232 | 218.9384 | 9.50232 | 192.6909
9.6377463 | 221.0179 | 9.504 | 218.781 | 9.504 | 192.2507
9.639448 | 220.992 | 9.50568 | 218.789 | 9.50568 | 192.0115
9.6411497 | 220.9807 | 9.50736 | 218.8533 | 9.50736 | 191.8295
9.6428423 | 221.0649 | 9.50904 | 218.7424 | 9.50904 | 191.8919
9.644544 | 221.1086 | 9.51072 | 218.7167 | 9.51072 | 192.093
9.6462457 | 221.1183 | 9.5124 | 218.7103 | 9.5124 | 192.223
9.6479383 | 221.0147 | 9.51402 | 218.6782 | 9.51402 | 192.242
9.64964 | 221.0033 | 9.5157 | 218.6669 | 9.5157 | 192.4171
9.6513417 | 221.06 | 9.51738 | 218.699 | 9.51738 | 192.5332
9.6530343 | 221.0762 | 9.51906 | 218.6412 | 9.51906 | 192.5817
9.654736 | 221.1183 | 9.52074 | 218.6589 | 9.52074 | 192.6025
9.6564377 | 221.2058 | 9.52212 | 218.7167 | 9.52242 | 192.5557
9.6581303 | 221.1863 | 9.5238 | 218.6203 | 9.5241 | 192.4292
9.659832 | 221.1556 | 9.52548 | 218.6958 | 9.52578 | 192.1536
9.6615337 | 221.1038 | 9.52716 | 218.7263 | 9.52746 | 191.4967
9.6628623 | 221.1863 | 9.52884 | 218.7601 | 9.52914 | 190.7099
9.664564 | 221.2382 | 9.53052 | 218.7665 | 9.53052 | 190.3181
9.6662657 | 221.2949 | 9.5322 | 218.8195 | 9.5322 | 190.2384
9.6679583 | 221.2738 | 9.53388 | 218.8709 | 9.53388 | 190.254
9.66966 | 221.2625 | 9.53556 | 218.9384 | 9.53556 | 190.3268
9.6713617 | 221.2479 | 9.53724 | 218.8774 | 9.53724 | 190.4048
9.6730543 | 221.2187 | 9.53892 | 218.8019 | 9.53892 | 190.5937
9.674756 | 221.2884 | 9.5406 | 218.8629 | 9.5406 | 190.8052
9.6764577 | 221.3208 | 9.54228 | 218.8709 | 9.54228 | 190.956
9.6781503 | 221.2349 | 9.54396 | 218.8886 | 9.54396 | 191.0617
9.679852 | 221.256 | 9.54564 | 218.9882 | 9.54564 | 191.2315
9.6815537 | 221.2528 | 9.54732 | 218.9882 | 9.54732 | 191.3043
9.6832463 | 221.2025 | 9.549 | 218.924 | 9.549 | 191.2506
9.684948 | 221.1831 | 9.55068 | 218.9031 | 9.55068 | 191.2298
9.6866497 | 221.2333 | 9.55236 | 218.895 | 9.55236 | 191.1692
9.6883423 | 221.1232 | 9.55404 | 218.8854 | 9.55404 | 190.9213
9.690044 | 221.0616 | 9.55572 | 218.9208 | 9.55572 | 190.6093
9.6917457 | 221.0276 | 9.5574 | 218.9705 | 9.5574 | 190.0686
9.6934383 | 220.971 | 9.55908 | 218.9031 | 9.55908 | 189.403
9.69514 | 220.909422 | 9.56076 | 218.8999 | 9.56076 | 188.6387
9.6968417 | 220.8479 | 9.56244 | 218.977 | 9.56244 | 188.2071
9.6985343 | 220.7475 | 9.56412 | 218.9673 | 9.56412 | 188.1291
9.700236 | 220.7329 | 9.56544 | 219.0204 | 9.5658 | 188.0476
9.7019377 | 220.6811 | 9.56712 | 218.977 | 9.56748 | 188.1482
9.7036303 | 220.6713 | 9.5688 | 219.0429 | 9.56916 | 188.1638
9.705332 | 220.5709 | 9.57048 | 219.0894 | 9.57048 | 188.2747
9.7070337 | 220.5094 | 9.57216 | 219.1071 | 9.57216 | 188.4255
9.708426 | 220.5159 | 9.57384 | 219.1184 | 9.57384 | 188.396
9.7101277 | 220.4721 | 9.57552 | 219.1489 | 9.57552 | 188.4757
9.7118203 | 220.4543 | 9.5772 | 219.1923 | 9.5772 | 188.4879
9.713522 | 220.4721 | 9.57888 | 219.271 | 9.57888 | 188.2955
9.7152237 | 220.4365 | 9.58056 | 219.271 | 9.58056 | 185.843
9.7169163 | 220.4187 | 9.58224 | 219.3401 | 9.58224 | 180.4267
9.718618 | 220.4009 | 9.58392 | 219.3899 | 9.58392 | 179.0471
9.7203197 | 220.4041 | 9.5856 | 219.3642 | 9.5856 | 179.113
9.7220123 | 220.3863 | 9.58728 | 219.3545 | 9.58728 | 179.2828
9.723714 | 220.353922 | 9.58896 | 219.4156 | 9.58896 | 179.6381
9.7254157 | 220.2697 | 9.59064 | 219.5039 | 9.59064 | 179.8669
9.7271083 | 220.2778 | 9.59232 | 219.5553 | 9.59232 | 179.9934
9.72881 | 220.2373 | 9.594 | 219.6292 | 9.59364 | 180.4042
9.730448 | 220.1337 | 9.59568 | 219.6148 | 9.59532 | 180.6781
9.7321497 | 220.1045 | 9.59736 | 219.6196 | 9.597 | 180.8861
9.7338423 | 220.064 | 9.59904 | 219.6726 | 9.59904 | 181.0836
9.735544 | 220.0219 | 9.60072 | 219.6517 | 9.60036 | 181.3644
9.7372457 | 219.975 | 9.6024 | 219.6807 | 9.60204 | 181.458
9.7389383 | 219.9393 | 9.60408 | 219.7513 | 9.60372 | 180.964
9.74064 | 219.826 | 9.60576 | 219.6967 | 9.6054 | 176.5097
9.7423417 | 219.7822 | 9.60708 | 219.7256 | 9.60708 | 172.5667
9.7440343 | 219.7466 | 9.60876 | 219.7899 | 9.60876 | 172.1611
9.745736 | 219.6786 | 9.61044 | 219.6967 | 9.61044 | 172.253
9.7474377 | 219.643 | 9.61212 | 219.7513 | 9.61212 | 172.5268
9.7491303 | 219.6203 | 9.6138 | 219.7915 | 9.6138 | 172.7469
9.7505317 | 219.608946 | 9.61548 | 219.6405 | 9.61548 | 173.0329
9.7522243 | 219.6203 | 9.61716 | 219.7594 | 9.61716 | 173.2929
9.753926 | 219.5636 | 9.61884 | 219.806 | 9.61884 | 173.5858
9.7556277 | 219.5021 | 9.62052 | 219.8558 | 9.62052 | 173.7331
9.7573203 | 219.5345 | 9.6222 | 219.8879 | 9.6222 | 174.0676
9.759022 | 219.4875 | 9.62388 | 219.8654 | 9.62388 | 174.2427
9.7607237 | 219.4794 | 9.62556 | 219.8799 | 9.62556 | 174.3727
9.7624163 | 219.5264 | 9.62724 | 219.9955 | 9.62724 | 174.3623
9.764118 | 219.4907 | 9.62856 | 220.002 | 9.62892 | 173.5477
9.7658197 | 219.5166 | 9.6306 | 219.92 | 9.6306 | 169.1401
9.7675123 | 219.4438 | 9.63228 | 219.8943 | 9.63228 | 166.4536
9.769214 | 219.4033 | 9.63396 | 219.9522 | 9.63396 | 166.334
9.7709157 | 219.3871 | 9.63528 | 220.0132 | 9.63564 | 166.4744
9.7726083 | 219.3968 | 9.63696 | 219.9843 | 9.63696 | 166.6166
9.77431 | 219.3029 | 9.63864 | 220.055 | 9.63864 | 166.8748
9.7760117 | 219.2494 | 9.64032 | 220.116 | 9.64032 | 167.2041
9.7777043 | 219.2348 | 9.642 | 220.1353 | 9.642 | 167.4086
9.779406 | 219.1992 | 9.64368 | 220.1128 | 9.64368 | 167.6253
9.7811077 | 218.9935 | 9.64536 | 220.0694 | 9.64536 | 167.8731
9.7828003 | 218.9207 | 9.64704 | 220.0485 | 9.64704 | 168.1002
9.784502 | 218.8947 | 9.64872 | 220.0775 | 9.64872 | 168.1435
9.7862037 | 218.8834 | 9.6504 | 220.1658 | 9.6504 | 168.1245
9.7878963 | 218.8235 | 9.65208 | 220.1739 | 9.65208 | 167.9147
9.789598 | 218.7943 | 9.65376 | 220.1658 | 9.65376 | 167.1348
9.7912997 | 218.6648 | 9.65544 | 220.1064 | 9.65544 | 164.1675
9.7929923 | 218.715 | 9.65712 | 220.1658 | 9.65712 | 162.1466
9.79433 | 218.7409 | 9.6588 | 220.1883 | 9.6588 | 162.0392
9.7960317 | 218.7247 | 9.66048 | 220.214 | 9.66048 | 162.1934
9.7977243 | 218.783 | 9.66216 | 220.1498 | 9.66216 | 162.4101
9.799426 | 218.8267 | 9.66384 | 220.2172 | 9.66384 | 162.5834
9.8011277 | 218.7587 | 9.66552 | 220.1771 | 9.66552 | 162.8815
9.8028203 | 218.7393 | 9.6672 | 220.2124 | 9.6672 | 163.1605
9.804522 | 218.8235 | 9.66858 | 220.1273 | 9.66888 | 163.4344
9.8062237 | 218.885 | 9.67026 | 220.214 | 9.67056 | 163.5817
9.8079163 | 218.9385 | 9.67194 | 220.2446 | 9.67224 | 163.7152
9.809618 | 218.945 | 9.67362 | 220.3056 | 9.67392 | 163.6268
9.8113197 | 218.885 | 9.6753 | 220.3072 | 9.6756 | 162.4985
9.8130123 | 218.9304 | 9.67698 | 220.3056 | 9.67728 | 159.7531
9.814714 | 218.9061 | 9.67866 | 220.3201 | 9.67866 | 158.9541
9.8164157 | 218.8769 | 9.68034 | 220.3345 | 9.68034 | 158.9991
9.8181083 | 218.898 | 9.68202 | 220.3699 | 9.68202 | 159.1898
9.81981 | 218.9644 | 9.6837 | 220.3377 | 9.6837 | 159.4134
9.8215117 | 218.8737 | 9.68538 | 220.3891 | 9.68538 | 159.7063
9.8232043 | 218.8802 | 9.68706 | 220.3699 | 9.68706 | 159.9004
9.824906 | 218.9611 | 9.68874 | 220.357 | 9.68874 | 160.221
9.8262437 | 218.8526 | 9.69042 | 220.3281 | 9.69042 | 160.455
9.8283003 | 218.8332 | 9.6921 | 220.357 | 9.6921 | 160.6422
9.830002 | 218.8057 | 9.69378 | 220.3956 | 9.69378 | 160.8034
9.8313397 | 218.862354 | 9.69546 | 220.3699 | 9.69546 | 160.8415
9.8330323 | 218.9174 | 9.69714 | 220.3779 | 9.69714 | 160.046
9.834734 | 218.9822 | 9.69876 | 220.4711 | 9.69876 | 156.4045
9.8364357 | 218.8478 | 9.70044 | 220.4823 | 9.70044 | 154.1513
9.8381283 | 218.8591 | 9.70212 | 220.4068 | 9.70212 | 154.0976
9.83983 | 218.8947 | 9.7038 | 220.4454 | 9.7038 | 154.3247
9.8415317 | 218.8947 | 9.70548 | 220.4245 | 9.70548 | 154.6193
9.8432243 | 218.8883 | 9.70716 | 220.3667 | 9.70716 | 154.8117
9.844926 | 218.953 | 9.70884 | 220.4181 | 9.70884 | 155.0873
9.8466277 | 218.9466 | 9.71052 | 220.4952 | 9.71052 | 155.472
9.8483203 | 218.9935 | 9.7119 | 220.5112 | 9.7122 | 155.6887
9.850022 | 219.0502 | 9.71358 | 220.553 | 9.71388 | 155.9487
9.8517237 | 219.136 | 9.71526 | 220.5434 | 9.71556 | 154.7614
9.8534163 | 219.1199 | 9.71694 | 220.5 | 9.71724 | 138.6339
9.855118 | 219.1328 | 9.71862 | 220.5032 | 9.71892 | 124.8827
9.8568197 | 219.0939 | 9.7203 | 220.492 | 9.7206 | 124.0872
9.8585123 | 219.115 | 9.72198 | 220.5112 | 9.72228 | 124.3766
9.860214 | 219.1587 | 9.72366 | 220.5289 | 9.72366 | 124.6019
9.8619157 | 219.1263 | 9.72534 | 220.5418 | 9.72534 | 124.7856
9.8636083 | 219.1231 | 9.72702 | 220.6108 | 9.72702 | 124.647
9.86531 | 219.183 | 9.7287 | 220.6253 | 9.729 | 92.66239
9.8670117 | 219.1522 | 9.73038 | 220.5562 | 9.73068 | 21.65814
9.8687043 | 219.1522 | 9.73206 | 220.553 | 9.73236 | 12.19484
9.870406 | 219.0761 | 9.73374 | 220.5112 | 9.73404 | 12.58134
9.8721077 | 219.0616 | 9.73542 | 220.4775 | 9.73572 | 12.34216
9.8738003 | 219.0713 | 9.7371 | 220.4566 | 9.7371 | 12.35256
9.875502 | 219.0875 | 9.73878 | 220.3699 | 9.73878 | 12.55881
9.8772037 | 219.0097 | 9.74046 | 220.3538 | 9.74046 | 12.7512
9.8788963 | 219.0583 | 9.74214 | 220.2783 | 9.74214 | 12.64374
9.880598 | 219.0583 | 9.74382 | 220.1337 | 9.74382 | 12.84826
9.8819357 | 218.9887 | 9.7455 | 219.8831 | 9.7455 | 12.88639
9.8836283 | 218.9676 | 9.74718 | 219.6871 | 9.74718 | 13.1689
9.88533 | 218.9919 | 9.74886 | 219.4943 | 9.74886 | 12.85866
9.8870317 | 219.0146 | 9.75054 | 219.0959 | 9.75054 | 12.89852
9.8887243 | 219.053446 | 9.75222 | 218.7087 | 9.75222 | 13.04411
9.890426 | 218.9968 | 9.75354 | 218.2476 | 9.7539 | 13.13077
9.8921277 | 219.0356 | 9.75522 | 217.8138 | 9.75558 | 13.00598
9.8938203 | 219.1199 | 9.7569 | 217.4845 | 9.75726 | 12.92972
9.895522 | 219.2025 | 9.75858 | 217.2371 | 9.75894 | 13.1221
9.8972237 | 219.2413 | 9.76026 | 217.1873 | 9.76062 | 13.05971
9.8989163 | 219.2883 | 9.76194 | 217.1841 | 9.76194 | 13.02158
9.9003177 | 219.3061 | 9.76362 | 217.2387 | 9.76362 | 12.89852
9.9020103 | 219.328772 | 9.7653 | 217.2692 | 9.7653 | 13.11517
9.903712 | 219.3903 | 9.76698 | 217.3945 | 9.76698 | 12.96785
9.9054137 | 219.4356 | 9.76866 | 217.4524 | 9.76866 | 13.04757
9.9071063 | 219.5085 | 9.77034 | 217.5745 | 9.77034 | 12.91238
9.908808 | 219.6106 | 9.77202 | 217.6885 | 9.77202 | 12.99905
9.9105097 | 219.5636 | 9.7737 | 217.7865
9.9122023 | 219.6106 | 9.77538 | 217.8958
9.913904 | 219.664 | 9.77706 | 217.9906
9.915542 | 219.5879 | 9.77874 | 218.0693
9.9172437 | 219.6462 | 9.78042 | 218.1833
9.9189363 | 219.7255 | 9.7821 | 218.3151
9.920638 | 219.664 | 9.78378 | 218.4227
9.9223397 | 219.6608 | 9.78546 | 218.5416
9.9240323 | 219.6932 | 9.78714 | 218.5416
9.925734 | 219.7401 | 9.78882 | 218.5448
9.9274357 | 219.704492 | 9.7905 | 218.5561
9.9291283 | 219.6559 | 9.79218 | 218.6059
9.93083 | 219.6397 | 9.79386 | 218.6316
9.9325317 | 219.608946 | 9.79518 | 218.5705
9.9342243 | 219.596 | 9.79686 | 218.5946
9.935926 | 219.5782 | 9.79854 | 218.5657
9.9376277 | 219.6106 | 9.80022 | 218.4982
9.9393203 | 219.6964 | 9.8019 | 218.4452
9.941022 | 219.7612 | 9.80358 | 218.2974
9.9424143 | 219.8081 | 9.80526 | 218.1657
9.944116 | 219.8438 | 9.80694 | 218.1159
9.9458177 | 219.8081 | 9.80862 | 217.997
9.9475103 | 219.7498 | 9.8103 | 217.8685
9.949212 | 219.779 | 9.81198 | 217.7849
9.9509137 | 219.9053 | 9.81366 | 217.7705
9.9526063 | 219.9102 | 9.81534 | 217.6789
9.954308 | 219.8697 | 9.81702 | 217.7351
9.9560097 | 219.9993 | 9.8187 | 217.7785
9.9577023 | 220.0284 | 9.82038 | 217.7817
9.959404 | 220.0284 | 9.82206 | 217.7929
9.9611057 | 220.0219 | 9.82374 | 217.7785
9.9627983 | 220.0073 | 9.82542 | 217.8219
9.9645 | 220.1304 | 9.8271 | 217.8893
9.9662017 | 220.1839 | 9.82878 | 217.8958
9.9678943 | 220.1434 | 9.83046 | 217.9006
9.969596 | 220.2049 | 9.83214 | 217.9359
9.9712977 | 220.2195 | 9.83382 | 217.9761
9.9729903 | 220.2568 | 9.8355 | 218.005
9.974692 | 220.259992 | 9.83718 | 218.005
9.9763937 | 220.2551 | 9.8385 | 218.005
9.9780863 | 220.3394 | 9.84018 | 218.0147
9.979788 | 220.3636 | 9.84186 | 217.9938
9.9814897 | 220.3977 | 9.84354 | 218.0693
9.9831823 | 220.4106 | 9.84522 | 218.0725
9.984884 | 220.3928 | 9.8469 | 217.9906
9.9865857 | 220.4478 | 9.84858 | 218.0612
9.9879143 | 220.4543 | 9.85026 | 218.058
9.989616 | 220.5094 | 9.85194 | 218.1368
9.9913177 | 220.5839 | 9.85362 | 218.1978
9.9930103 | 220.5564 | 9.8553 | 218.1624
9.994712 | 220.5547 | 9.85698 | 218.1721
9.9964137 | 220.5952 | 9.85866 | 218.2589
9.9981063 | 220.7005 | 9.86034 | 218.2717
9.999808 | 220.6681 | 9.86202 | 218.3022
10.0015097 | 220.7102 | 9.8637 | 218.3054
10.0032023 | 220.6568 | 9.86538 | 218.2717
10.004904 | 220.728 | 9.86706 | 218.3183
10.0066057 | 220.7572 | 9.86874 | 218.3183
10.0082983 | 220.6454 | 9.87042 | 218.3408
10.01 | 220.707 | 9.8721 | 218.3761
10.0117017 | 220.6973 | 9.87378 | 218.3938
10.0133943 | 220.6308 | 9.87546 | 218.3841
10.015096 | 220.6665 | 9.87714 | 218.405
10.0167977 | 220.6827 | 9.87882 | 218.4083
10.0184903 | 220.7361 | 9.8805 | 218.4307
10.020192 | 220.7766 | 9.88218 | 218.3841
10.0218937 | 220.7296 | 9.8835 | 218.4597
10.0235863 | 220.6956 | 9.88518 | 218.4516
10.025288 | 220.6487 | 9.88686 | 218.4275
10.0266257 | 220.66 | 9.88854 | 218.4115
10.0283183 | 220.6811 | 9.89022 | 218.4773
10.03002 | 220.6746 | 9.8919 | 218.4115
10.0317217 | 220.7183 | 9.89358 | 218.4275
10.0334143 | 220.728 | 9.89526 | 218.5095
10.035116 | 220.7394 | 9.89694 | 218.4661
10.0368177 | 220.7329 | 9.89862 | 218.4982
10.0385103 | 220.7653 | 9.9003 | 218.5657
10.040212 | 220.7653 | 9.90198 | 218.548
10.0419137 | 220.8041 | 9.90366 | 218.6942
10.0436063 | 220.7572 | 9.90534 | 218.7055
10.045308 | 220.7426 | 9.90702 | 218.7263
10.0470097 | 220.7944 | 9.9087 | 218.7135
10.0487023 | 220.7685 | 9.91038 | 218.7087
10.050404 | 220.7799 | 9.91206 | 218.728
10.0521057 | 220.7572 | 9.91374 | 218.7055
10.0537983 | 220.7653 | 9.91542 | 218.6878
10.0555 | 220.7977 | 9.9171 | 218.7488
10.0572017 | 220.7717 | 9.91878 | 218.7778
10.0588943 | 220.7361 | 9.92046 | 218.7665
10.060596 | 220.707 | 9.92214 | 218.7263
10.0622977 | 220.6891 | 9.92382 | 218.691
10.0639903 | 220.6487 | 9.9252 | 218.6701
10.065692 | 220.66 | 9.92688 | 218.6589
10.0673937 | 220.6956 | 9.92856 | 218.6942
10.0690863 | 220.6308 | 9.93024 | 218.7023
10.070788 | 220.5742 | 9.93192 | 218.6878
10.0721257 | 220.592 | 9.9336 | 218.6878
10.0738183 | 220.545 | 9.93528 | 218.6492
10.07552 | 220.4576 | 9.93696 | 218.6203
10.0772217 | 220.5871 | 9.93864 | 218.6701
10.0789143 | 220.6244 | 9.94032 | 218.7408
10.080616 | 220.6341 | 9.942 | 218.699
10.0823177 | 220.5985 | 9.94368 | 218.7729
10.0840103 | 220.6017 | 9.94536 | 218.7729
10.085712 | 220.6811 | 9.94704 | 218.7987
10.0874137 | 220.707 | 9.94872 | 218.8356
10.0891063 | 220.7717 | 9.9504 | 218.8742
10.090808 | 220.821956 | 9.95208 | 218.8533
10.0925097 | 220.7799 | 9.9537 | 218.842
10.0942023 | 220.8592 | 9.95538 | 218.8452
10.095904 | 220.9742 | 9.95706 | 218.9352
10.0976057 | 220.9629 | 9.95874 | 218.895
10.0992983 | 220.9629 | 9.96042 | 218.8597
10.101 | 221.0357 | 9.9621 | 218.8597
10.1027017 | 221.0244 | 9.96378 | 218.8565
10.1043943 | 221.0535 | 9.96546 | 218.7424
10.106096 | 221.0681 | 9.96714 | 218.8195
10.1077977 | 221.1119 | 9.96852 | 218.8019
10.1094903 | 221.154 | 9.9702 | 218.7456
10.111192 | 221.2009 | 9.97188 | 218.7167
10.1128937 | 221.1621 | 9.97356 | 218.6026
10.1142223 | 221.2673 | 9.97524 | 218.4918
10.115924 | 221.2706 | 9.97692 | 218.5512
10.1176257 | 221.324 | 9.9786 | 218.6123
10.1193183 | 221.303 | 9.98028 | 218.5271
10.12102 | 221.3467 | 9.98196 | 218.4918
10.1227217 | 221.3499 | 9.98364 | 218.4597
10.1244143 | 221.3208 | 9.98532 | 218.4516
10.126116 | 221.3418 | 9.987 | 218.3665
10.1278177 | 221.3321 | 9.98868 | 218.2685
10.1295103 | 221.3564 | 9.99036 | 218.2364
10.131212 | 221.4034 | 9.99204 | 218.1544
10.1329137 | 221.3613 | 9.99372 | 218.0998
10.1346063 | 221.4001 | 9.9954 | 218.14
10.136308 | 221.5005 | 9.99708 | 218.1159
10.1380097 | 221.5151 | 9.9984 | 218.0693
10.1397023 | 221.52 | 10.00008 | 218.193
10.141404 | 221.5491 | 10.00176 | 218.148
10.1431057 | 221.5993 | 10.00344 | 218.1753
10.1447983 | 221.6026 | 10.00512 | 218.193
10.1465 | 221.6593 | 10.0068 | 218.2364
10.1482017 | 221.656014 | 10.00848 | 218.3183
10.1498943 | 221.6965 | 10.01016 | 218.2829
10.151596 | 221.6787 | 10.01184 | 218.2733
10.1532977 | 221.635 | 10.01352 | 218.3295
10.1549903 | 221.7499 | 10.0152 | 218.4806
10.156692 | 221.8228 | 10.01688 | 218.5239
10.1583937 | 221.8649 | 10.01856 | 218.5159
10.159786 | 221.9086 | 10.02024 | 218.6267
10.1614877 | 221.8552 | 10.02192 | 218.6203
10.1631803 | 221.7759 | 10.0236 | 218.5561
10.164882 | 221.7937 | 10.02528 | 218.5561
10.1665837 | 221.8811 | 10.02696 | 218.6203
10.1682763 | 221.9589 | 10.02864 | 218.6492
10.169978 | 221.9232 | 10.02996 | 218.699
10.1716797 | 221.8795 | 10.03164 | 218.789
10.1733723 | 221.8908 | 10.03368 | 218.6766
10.1750103 | 221.9135 | 10.03536 | 218.7987
10.176712 | 221.9135 | 10.03704 | 218.8388
10.1784137 | 221.8617 | 10.03872 | 218.8195
10.1801063 | 221.8989 | 10.0404 | 218.8533
10.181808 | 221.9265 | 10.04208 | 218.7987
10.1835097 | 221.9135 | 10.04376 | 218.789
10.1852023 | 221.8973 | 10.04508 | 218.7746
10.186904 | 221.9524 | 10.04712 | 218.7954
10.1886057 | 222.035 | 10.0488 | 218.8774
10.1902983 | 221.8908 | 10.05012 | 218.8308
10.192 | 221.8617 | 10.05216 | 218.8709
10.1937017 | 221.8293 | 10.05348 | 218.8243
10.1953943 | 221.7856 | 10.05516 | 218.8195
10.197096 | 221.7759 | 10.05684 | 218.8195
10.1987977 | 221.7726 | 10.05852 | 218.8822
10.2004903 | 221.664094 | 10.0602 | 218.834
10.2018917 | 221.6819 | 10.06188 | 218.8517
10.2035843 | 221.635 | 10.06356 | 218.8565
10.205286 | 221.5588 | 10.06524 | 218.924
10.2069877 | 221.5993 | 10.06692 | 218.8918
10.2086803 | 221.6139 | 10.0686 | 218.9529
10.210382 | 221.5443 | 10.07028 | 219.0027
10.2120837 | 221.471386 | 10.07196 | 219.0894
10.2137763 | 221.5021 | 10.07328 | 219.0702
10.215478 | 221.5184 | 10.07496 | 219.1312
10.2171797 | 221.5912 | 10.07664 | 219.1923
10.2188723 | 221.6058 | 10.07832 | 219.2147
10.220574 | 221.5524 | 10.08 | 219.2147
10.2222757 | 221.5329 | 10.08168 | 219.1971
10.2239683 | 221.5767 | 10.08336 | 219.218
10.22567 | 221.6495 | 10.08504 | 219.3288
10.2273717 | 221.6528 | 10.08672 | 219.3674
10.2290643 | 221.7143 | 10.0884 | 219.3513
10.230766 | 221.7176 | 10.09008 | 219.3866
10.2324677 | 221.7402 | 10.09176 | 219.4188
10.2341603 | 221.7402 | 10.09344 | 219.3352
10.235862 | 221.6916 | 10.09512 | 219.3433
10.2375637 | 221.724 | 10.0968 | 219.3642
10.2392563 | 221.7386 | 10.09848 | 219.3899
10.240958 | 221.6706 | 10.10016 | 219.4429
10.2426597 | 221.656014 | 10.10184 | 219.4509
10.2439883 | 221.5993 | 10.10352 | 219.3786
10.24569 | 221.5993 | 10.1052 | 219.3111
10.2473917 | 221.5086 | 10.10688 | 219.3995
10.2490843 | 221.5086 | 10.10856 | 219.4622
10.250786 | 221.473002 | 10.11024 | 219.4332
10.2524877 | 221.4536 | 10.11192 | 219.4365
10.2541803 | 221.4082 | 10.1133 | 219.4686
10.255882 | 221.4827 | 10.11498 | 219.5296
10.2575837 | 221.4358 | 10.11666 | 219.5971
10.2592763 | 221.4649 | 10.11834 | 219.6083
10.260978 | 221.4082 | 10.12002 | 219.6469
10.2626797 | 221.4536 | 10.1217 | 219.5971
10.2643723 | 221.4293 | 10.12338 | 219.6051
10.266074 | 221.392 | 10.12506 | 219.7112
10.2677757 | 221.4552 | 10.12674 | 219.7738
10.2694683 | 221.4973 | 10.12842 | 219.7594
10.27117 | 221.4795 | 10.1301 | 219.6807
10.2728717 | 221.4876 | 10.13178 | 219.6694
10.2745643 | 221.5524 | 10.13346 | 219.6935
10.275902 | 221.5184 | 10.13508 | 219.7545
10.2776037 | 221.5378 | 10.13676 | 219.7626
10.2792963 | 221.5151 | 10.13844 | 219.7224
10.280998 | 221.5054 | 10.14012 | 219.7015
10.2826997 | 221.4681 | 10.1418 | 219.7401
10.2843923 | 221.4244 | 10.14348 | 219.7658
10.286094 | 221.4034 | 10.14516 | 219.6807
10.2877957 | 221.4115 | 10.14684 | 219.6839
10.2894883 | 221.3888 | 10.14852 | 219.6839
10.29119 | 221.2414 | 10.1502 | 219.6292
10.2928917 | 221.1799 | 10.15188 | 219.6485
10.2945843 | 221.1216 | 10.15356 | 219.6083
10.296286 | 221.0212 | 10.15524 | 219.5586
10.2979877 | 220.9564 | 10.15692 | 219.6228
10.2996803 | 220.8916 | 10.1583 | 219.6839
10.301382 | 220.7442 | 10.15998 | 219.7272
10.3030837 | 220.5887 | 10.16166 | 219.6871
10.3047763 | 220.5483 | 10.16334 | 219.5794
10.306478 | 220.49 | 10.16502 | 219.5794
10.3081797 | 220.4219 | 10.1667 | 219.6292
10.3095083 | 220.4074 | 10.16838 | 219.6983
10.31121 | 220.3426 | 10.17006 | 219.6983
10.3132757 | 220.259992 | 10.17174 | 219.679
10.3149683 | 220.2049 | 10.17342 | 219.618
10.31667 | 220.0106 | 10.1751 | 219.7015
10.3183717 | 219.9021 | 10.17678 | 219.6839
10.3200643 | 219.8195 | 10.17846 | 219.708
10.321766 | 219.6559 | 10.18014 | 219.777
10.3231037 | 219.2122 | 10.18182 | 219.708
10.3247963 | 218.4332 | 10.1835 | 219.7513
10.326498 | 216.8056 | 10.18518 | 219.7128
10.3281997 | 214.6937 | 10.18686 | 219.7545
10.3298923 | 213.6621 | 10.18854 | 219.8269
10.331594 | 213.2831 | 10.19022 | 219.7337
10.3332957 | 213.2216 | 10.1919 | 219.7304
10.3349883 | 213.368964 | 10.19358 | 219.716
10.33669 | 213.5034 | 10.19526 | 219.6983
10.3383917 | 213.6281 | 10.19694 | 219.8558
10.3400843 | 213.8208 | 10.19826 | 219.8799
10.341786 | 213.9504 | 10.19994 | 219.8686
10.3434877 | 214.1415 | 10.20162 | 219.92
10.3451803 | 214.3504 | 10.2033 | 219.9441
10.346882 | 214.6079 | 10.20498 | 219.9265
10.3485837 | 214.867 | 10.20666 | 219.9907
10.349976 | 215.046776 | 10.20834 | 220.1305
10.3516777 | 215.2379 | 10.21002 | 220.0839
10.3533703 | 215.4598 | 10.2117 | 220.0277
10.355072 | 215.6638 | 10.21338 | 220.1192
10.3567737 | 215.7723 | 10.21506 | 220.2205
10.3584663 | 215.9213 | 10.21674 | 220.2237
10.3601043 | 216.1302 | 10.21842 | 220.259
10.361806 | 216.2452 | 10.2201 | 220.3056
10.3635077 | 216.3796 | 10.22178 | 220.3136
10.3652003 | 216.4703 | 10.22346 | 220.3522
10.366902 | 216.444414 | 10.22514 | 220.3988
10.3686037 | 216.5027 | 10.22682 | 220.4598
10.3702963 | 216.3537 | 10.2285 | 220.4855
10.371998 | 216.1238 | 10.23018 | 220.4036
10.3736997 | 216.0152 | 10.23186 | 220.4775
10.3753923 | 215.7221 | 10.23354 | 220.561
10.377094 | 215.2023 | 10.23522 | 220.5498
10.3787957 | 215.0257 | 10.2369 | 220.6317
10.3804883 | 214.9642 | 10.23858 | 220.6687
10.38219 | 214.867 | 10.24026 | 220.6751
10.3838917 | 214.7731 | 10.24158 | 220.6141
10.3855843 | 214.812 | 10.24326 | 220.643
10.387286 | 214.8136 | 10.24494 | 220.6494
10.3889877 | 214.9075 | 10.24662 | 220.6639
10.3906803 | 214.9933 | 10.2483 | 220.7249
10.3920817 | 215.0338 | 10.24998 | 220.7763
10.3937743 | 215.1553 | 10.25166 | 220.7651
10.395476 | 215.2055 | 10.25334 | 220.8181
10.3971777 | 215.3755 | 10.25502 | 220.8583
10.3988703 | 215.4695 | 10.2567 | 220.8727
10.400572 | 215.5164 | 10.25838 | 220.9402
10.4022737 | 215.6152 | 10.26006 | 220.9225
10.4039663 | 215.6541 | 10.26174 | 220.929
10.405668 | 215.727 | 10.26342 | 220.9321
10.4073697 | 215.7772 | 10.2651 | 220.9081
10.4090623 | 215.7156 | 10.26678 | 220.9048
10.410764 | 215.6395 | 10.26846 | 220.9482
10.4124657 | 215.6687 | 10.27014 | 221.0302
10.4141583 | 215.5067 | 10.27182 | 221.0719
10.41586 | 215.322102 | 10.2735 | 221.1266
10.4175617 | 215.2055 | 10.27518 | 221.0912
10.4192543 | 215.0695 | 10.27686 | 221.1442
10.420956 | 214.8735 | 10.27854 | 221.1683
10.4226577 | 214.7002 | 10.28022 | 221.2406
10.4243503 | 214.573894 | 10.2819 | 221.3081
10.426052 | 214.4767 | 10.28358 | 221.2551
10.4277537 | 214.4298 | 10.2849 | 221.1731
10.4294463 | 214.3909 | 10.28658 | 221.2229
10.431148 | 214.3731 | 10.28826 | 221.2406
10.432786 | 214.4152 | 10.28994 | 221.3017
10.4344877 | 214.3974 | 10.29162 | 221.3017
10.43588 | 214.3552 | 10.2933 | 221.3274
10.4375817 | 214.2824 | 10.29498 | 221.3884
10.4392743 | 214.2322 | 10.29666 | 221.4125
10.440976 | 214.2646 | 10.29834 | 221.3836
10.4426777 | 214.2565 | 10.30002 | 221.3948
10.4443703 | 214.1706 | 10.3017 | 221.4495
10.446072 | 214.1318 | 10.30338 | 221.4479
10.4477737 | 214.1382 | 10.30506 | 221.48
10.4494663 | 213.9973 | 10.30674 | 221.5025
10.451168 | 213.8629 | 10.30842 | 221.4961
10.4528697 | 213.722 | 10.3101 | 221.5555
10.4545623 | 213.6977 | 10.31178 | 221.541
10.456264 | 213.6621 | 10.31346 | 221.5234
10.4579657 | 213.5828 | 10.31514 | 221.4961
10.4596583 | 213.5487 | 10.31682 | 221.5378
10.46136 | 213.5163 | 10.3185 | 221.4527
10.4630617 | 213.518 | 10.32018 | 221.5555
10.4647543 | 213.4694 | 10.32186 | 221.639
10.466456 | 213.4742 | 10.32354 | 221.57
10.4681577 | 213.3949 | 10.32522 | 221.5523
10.4698503 | 213.4418 | 10.3269 | 221.488
10.471552 | 213.5066 | 10.32822 | 221.5314
10.4732537 | 213.4888 | 10.3299 | 221.4912
10.4749463 | 213.5099 | 10.33158 | 221.5137
10.476648 | 213.4224 | 10.33326 | 221.5523
10.4779857 | 213.3269 | 10.33494 | 221.5025
10.4796783 | 213.2103 | 10.33662 | 221.48
10.48138 | 212.99 | 10.3383 | 221.48
10.4830817 | 212.9463 | 10.33998 | 221.48
10.4847743 | 212.8426 | 10.34166 | 221.5378
10.486476 | 212.7228 | 10.34334 | 221.5089
10.4881777 | 212.6256 | 10.34502 | 221.5121
10.4898703 | 212.5641 | 10.3467 | 221.5314
10.491572 | 212.4669 | 10.34838 | 221.5169
10.4932737 | 212.4491 | 10.35006 | 221.5555
10.4949663 | 212.522 | 10.35174 | 221.5925
10.496668 | 212.3697 | 10.35342 | 221.5603
10.4983697 | 212.3292 | 10.3551 | 221.5748
10.5000623 | 212.155954 | 10.35678 | 221.5234
10.501764 | 212.0345 | 10.35846 | 221.5234
10.5034657 | 211.7818 | 10.36014 | 221.5635
10.5051583 | 211.5503 | 10.36182 | 221.4848
10.50686 | 211.2976 | 10.3635 | 221.5025
10.5085617 | 211.0871 | 10.36518 | 221.5234
10.5102543 | 210.942944 | 10.36686 | 221.5025
10.511956 | 210.781 | 10.36854 | 221.4944
10.5136577 | 210.6336 | 10.37022 | 221.4382
10.5153503 | 210.5429 | 10.3716 | 221.4736
10.517052 | 210.478142 | 10.37328 | 221.5523
10.5187537 | 210.3907 | 10.37496 | 221.4704
10.5204463 | 210.2465 | 10.37664 | 221.5057
10.521784 | 210.1785 | 10.37832 | 221.3884
10.5234857 | 210.1559 | 10.38 | 221.4414
10.5251783 | 210.07 | 10.38168 | 221.4205
10.52688 | 209.9081 | 10.38336 | 221.4816
10.5285817 | 209.6878 | 10.38504 | 221.488
10.5302743 | 209.2797 | 10.38672 | 221.488
10.531976 | 208.8149 | 10.3884 | 221.5089
10.5336777 | 208.3663 | 10.39002 | 221.578
10.5353703 | 207.9841 | 10.3917 | 221.5667
10.537072 | 207.5986 | 10.39338 | 221.5121
10.5387737 | 207.3379 | 10.39506 | 221.5202
10.5404663 | 207.2586 | 10.39674 | 221.5635
10.542168 | 207.2051 | 10.39842 | 221.5555
10.5438697 | 207.1241 | 10.4001 | 221.4704
10.5455623 | 206.8764 | 10.40178 | 221.4623
10.547264 | 206.4067 | 10.40346 | 221.4559
10.5489657 | 202.9911 | 10.40514 | 221.4446
10.5506583 | 186.0025 | 10.40682 | 221.4125
10.55236 | 177.6685 | 10.4085 | 221.5089
10.5540617 | 177.4239 | 10.41018 | 221.4495
10.5557543 | 177.581 | 10.41186 | 221.488
10.557456 | 177.9001 | 10.41324 | 221.5121
10.5591577 | 178.1203 | 10.41492 | 221.4527
10.5608503 | 178.3066 | 10.4166 | 221.4061
10.562552 | 158.4416 | 10.41828 | 221.4013
10.5646177 | 71.98403 | 10.41996 | 221.4093
10.5659463 | 49.05176 | 10.42164 | 221.3916
10.567648 | 49.34164 | 10.42332 | 221.3804
10.5693497 | 49.60401 | 10.425 | 221.4944
10.5706783 | 50.06557 | 10.42668 | 221.5925
10.57238 | 50.59029 | 10.42836 | 221.5443
10.5740817 | 50.66802 | 10.43004 | 221.4591
10.5757743 | 50.84293 | 10.43172 | 221.488
10.577476 | 51.26077 | 10.43304 | 221.5748
10.5791777 | 51.51989 | 10.43472 | 221.5909
10.5808703 | 51.5458 | 10.4364 | 221.6535
10.582572 | 51.75958 | 10.43844 | 221.639
10.5842737 | 51.98307 | 10.44012 | 221.7419
10.5859663 | 51.99279 | 10.44144 | 221.8093
10.587668 | 51.93611 | 10.44312 | 221.774
10.5893697 | 52.177408 | 10.4448 | 221.8238
10.5910623 | 51.99279 | 10.44648 | 221.8575
10.592764 | 51.66565 | 10.44816 | 221.8206
10.5944657 | 51.63649 | 10.44984 | 221.8559
10.5961583 | 51.524746 | 10.45152 | 221.9106
10.59786 | 50.88828 | 10.4532 | 221.9041
10.5995617 | 50.49474 | 10.45488 | 221.9748
10.6012543 | 50.48826 | 10.45656 | 222.1033
10.602956 | 50.09472 | 10.45824 | 222.06
10.6046577 | 49.01936 | 10.45992 | 222.1387
|  | 10.4616 | 222.076
|  | 10.46328 | 222.0792
|  | 10.46496 | 222.1403
|  | 10.46664 | 222.1146
|  | 10.46832 | 222.1033
|  | 10.47 | 222.1531
|  | 10.47168 | 222.1821
|  | 10.47336 | 222.2013
|  | 10.47468 | 222.1724
|  | 10.47636 | 222.2222
|  | 10.47804 | 222.2784
|  | 10.47972 | 222.2929
|  | 10.4814 | 222.2865
|  | 10.48308 | 222.3186
|  | 10.48476 | 222.3829
|  | 10.48644 | 222.3684
|  | 10.48812 | 222.3861
|  | 10.4898 | 222.4728
|  | 10.49148 | 222.4375
|  | 10.49316 | 222.4696
|  | 10.49484 | 222.4937
|  | 10.49652 | 222.4439
|  | 10.4982 | 222.5146
|  | 10.49988 | 222.5339
|  | 10.50156 | 222.4841
|  | 10.50324 | 222.4439
|  | 10.50492 | 222.4118
|  | 10.5066 | 222.5259
|  | 10.50828 | 222.4873
|  | 10.50996 | 222.4198
|  | 10.51164 | 222.4198
|  | 10.51332 | 222.3941
|  | 10.515 | 222.4584
|  | 10.51668 | 222.4359
|  | 10.518 | 222.4327
|  | 10.51968 | 222.4905
|  | 10.52136 | 222.4696
|  | 10.52304 | 222.5917
|  | 10.52472 | 222.6399
|  | 10.5264 | 222.6399
|  | 10.52808 | 222.5837
|  | 10.52976 | 222.619
|  | 10.53144 | 222.6656
|  | 10.53312 | 222.7122
|  | 10.5348 | 222.762
|  | 10.53648 | 222.7668
|  | 10.53816 | 222.8118
|  | 10.53984 | 222.7733
|  | 10.54152 | 222.8375
|  | 10.5432 | 222.8022
|  | 10.54488 | 222.717
|  | 10.54656 | 222.8777
|  | 10.54824 | 222.86
|  | 10.54992 | 222.8199
|  | 10.5516 | 222.8054
|  | 10.55328 | 222.8809
|  | 10.55496 | 222.9066
|  | 10.55664 | 222.8809
|  | 10.55802 | 222.9163
|  | 10.5597 | 222.9163
|  | 10.56138 | 222.8986
|  | 10.56306 | 222.9484
|  | 10.56474 | 222.9628
|  | 10.56642 | 223.0159
|  | 10.5681 | 223.0528
|  | 10.56978 | 223.0914
|  | 10.57146 | 223.138
|  | 10.57314 | 223.146
|  | 10.57476 | 223.2103
|  | 10.57644 | 223.2215
|  | 10.57812 | 223.1845
|  | 10.5798 | 223.2713
|  | 10.58148 | 223.2344
|  | 10.58316 | 223.2713
|  | 10.58484 | 223.3741
|  | 10.58652 | 223.4207
|  | 10.5882 | 223.4287
|  | 10.58988 | 223.4207
|  | 10.59156 | 223.4689
|  | 10.59324 | 223.5075
|  | 10.59492 | 223.493
|  | 10.5966 | 223.5653
|  | 10.59828 | 223.5541
|  | 10.59996 | 223.5396
|  | 10.60134 | 223.5974
|  | 10.60302 | 223.6472
|  | 10.6047 | 223.6215
|  | 10.60638 | 223.5541
|  | 10.60806 | 223.6183
|  | 10.60974 | 223.7372
|  | 10.61142 | 223.6537
|  | 10.6131 | 223.6247
|  | 10.61478 | 223.6826
|  | 10.61646 | 223.7693
|  | 10.61814 | 223.787
|  | 10.61982 | 223.7661
|  | 10.6215 | 223.7292
|  | 10.62318 | 223.7436
|  | 10.62486 | 223.779
|  | 10.62654 | 223.8914
|  | 10.62822 | 223.922
|  | 10.6299 | 223.9477
|  | 10.63158 | 223.9975
|  | 10.63326 | 223.9975
|  | 10.63494 | 224.0232
|  | 10.63662 | 224.0328
|  | 10.6383 | 223.983
|  | 10.63998 | 224.0296
|  | 10.64166 | 224.1726
|  | 10.64334 | 224.1276
|  | 10.64466 | 224.1276
|  | 10.64634 | 224.1453
|  | 10.64802 | 224.1051
|  | 10.6497 | 224.1083
|  | 10.65138 | 224.1372
|  | 10.65306 | 224.2063
|  | 10.65474 | 224.2449
|  | 10.65642 | 224.3059
|  | 10.6581 | 224.3268
|  | 10.65978 | 224.3316
|  | 10.66146 | 224.3814
|  | 10.66314 | 224.4023
|  | 10.66482 | 224.4602
|  | 10.6665 | 224.4923
|  | 10.66818 | 224.4714
|  | 10.66986 | 224.4891
|  | 10.67154 | 224.5341
|  | 10.67322 | 224.4746
|  | 10.6749 | 224.4602
|  | 10.67658 | 224.4923
|  | 10.67826 | 224.5855
|  | 10.67994 | 224.5999
|  | 10.68162 | 224.5566
|  | 10.6833 | 224.5742
|  | 10.68498 | 224.6272
|  | 10.68666 | 224.5999
|  | 10.68798 | 224.6208
|  | 10.68966 | 224.5646
|  | 10.69134 | 224.6497
|  | 10.69302 | 224.6031
|  | 10.6947 | 224.5887
|  | 10.69638 | 224.6272
|  | 10.69806 | 224.6465
|  | 10.69974 | 224.6738
|  | 10.70142 | 224.706
|  | 10.7031 | 224.7204
|  | 10.70478 | 224.767
|  | 10.70646 | 224.775
|  | 10.70814 | 224.8473
|  | 10.70982 | 224.8602
|  | 10.7115 | 224.8505
|  | 10.71318 | 224.9501
|  | 10.71486 | 225.0192
|  | 10.71654 | 224.9357
|  | 10.71822 | 224.9646
|  | 10.7199 | 225.1221
|  | 10.72158 | 225.098
|  | 10.72326 | 225.0787
|  | 10.72494 | 225.1301
|  | 10.72662 | 225.2586
|  | 10.7283 | 225.2377
|  | 10.72998 | 225.1831
|  | 10.7313 | 225.1911
|  | 10.73298 | 225.212
|  | 10.73466 | 225.1253
|  | 10.73634 | 224.9855
|  | 10.73802 | 224.6995
|  | 10.7397 | 223.8946
|  | 10.74138 | 221.5989
|  | 10.74306 | 219.7738
|  | 10.74474 | 219.4975
|  | 10.74642 | 219.4429
|  | 10.7481 | 219.4654
|  | 10.74978 | 219.5794
|  | 10.75146 | 219.8156
|  | 10.75314 | 219.9473
|  | 10.75482 | 220.1947
|  | 10.7565 | 220.3923
|  | 10.75818 | 220.5932
|  | 10.75986 | 220.7763
|  | 10.76154 | 220.9787
|  | 10.76322 | 221.2165
|  | 10.7649 | 221.3659
|  | 10.76658 | 221.5089
|  | 10.76826 | 221.6921
|  | 10.76994 | 221.8961
|  | 10.77162 | 222.0182
|  | 10.7733 | 222.2287
|  | 10.77462 | 222.3507
|  | 10.7763 | 222.4937
|  | 10.77798 | 222.5757
|  | 10.77966 | 222.6046
|  | 10.78134 | 222.7411
|  | 10.78302 | 222.7347
|  | 10.7847 | 222.709
|  | 10.78638 | 222.7122
|  | 10.78806 | 222.7556
|  | 10.78974 | 222.6769
|  | 10.79142 | 222.6367
|  | 10.7931 | 222.5869
|  | 10.79478 | 222.5114
|  | 10.79646 | 222.5082
|  | 10.79814 | 222.4825
|  | 10.79982 | 222.3861
|  | 10.8015 | 222.3186
|  | 10.80288 | 222.1548
|  | 10.80456 | 222.1788
|  | 10.80624 | 222.1435
|  | 10.80792 | 222.1226
|  | 10.8096 | 222.068
|  | 10.81128 | 222.0294
|  | 10.81296 | 222.0391
|  | 10.81464 | 222.0535
|  | 10.81632 | 222.0937
|  | 10.818 | 222.0567
|  | 10.81968 | 222.06
|  | 10.82136 | 222.0182
|  | 10.82304 | 222.0744
|  | 10.82472 | 222.0648
|  | 10.8264 | 221.9957
|  | 10.82808 | 222.0439
|  | 10.82976 | 222.0567
|  | 10.83138 | 222.0648
|  | 10.83306 | 222.1403
|  | 10.83474 | 222.1403
|  | 10.83612 | 222.1435
|  | 10.8381 | 222.1114
|  | 10.83948 | 222.129
|  | 10.84116 | 222.1788
|  | 10.84314 | 222.2013
|  | 10.84482 | 222.1499
|  | 10.8462 | 222.0824
|  | 10.84788 | 222.1644
|  | 10.84956 | 222.1548
|  | 10.85124 | 222.0857
|  | 10.85292 | 222.1821
|  | 10.8546 | 222.0937
|  | 10.85628 | 222.0182
|  | 10.85796 | 221.9668
|  | 10.85964 | 221.9347
|  | 10.86132 | 221.9491
|  | 10.863 | 222.0278
|  | 10.86468 | 222.0439
|  | 10.86636 | 221.9957
|  | 10.86804 | 221.9636
|  | 10.86972 | 221.9603
|  | 10.8714 | 221.9603
|  | 10.87308 | 221.9395
|  | 10.87476 | 222.0069
|  | 10.87644 | 222.0294
|  | 10.87776 | 222.076
|  | 10.87944 | 222.129
|  | 10.88112 | 222.1114
|  | 10.8828 | 222.129
|  | 10.88448 | 222.1821
|  | 10.88616 | 222.2431
|  | 10.88784 | 222.2222
|  | 10.88952 | 222.1869
|  | 10.8912 | 222.1756
|  | 10.89288 | 222.264
|  | 10.89456 | 222.2929
|  | 10.89624 | 222.3106
|  | 10.89792 | 222.3716
|  | 10.8996 | 222.3331
|  | 10.90128 | 222.3299
|  | 10.90296 | 222.2222
|  | 10.90464 | 222.2319
|  | 10.90632 | 222.2174
|  | 10.908 | 222.2897
|  | 10.90968 | 222.2865
|  | 10.91136 | 222.3042
|  | 10.91304 | 222.2045
|  | 10.91472 | 222.1644
|  | 10.9164 | 222.1933
|  | 10.91808 | 222.1965
|  | 10.91976 | 222.2479
|  | 10.92108 | 222.1692
|  | 10.92276 | 222.0937
|  | 10.92444 | 222.0391
|  | 10.92612 | 221.9668
|  | 10.9278 | 221.9812
|  | 10.92948 | 221.9925
|  | 10.93116 | 221.9539
|  | 10.93284 | 222.0359
|  | 10.93452 | 221.978
|  | 10.9362 | 221.8848
|  | 10.93788 | 221.9603
|  | 10.93956 | 221.9362
|  | 10.94124 | 221.8463
|  | 10.94292 | 221.7419
|  | 10.9446 | 221.7178
|  | 10.94628 | 221.8029
|  | 10.94796 | 221.7708
|  | 10.94964 | 221.7322
|  | 10.95132 | 221.782
|  | 10.953 | 221.7949
|  | 10.95468 | 221.7852
|  | 10.95636 | 221.8286
|  | 10.95804 | 221.8784
|  | 10.95972 | 221.864
|  | 10.9614 | 221.8254
|  | 10.96272 | 221.925
|  | 10.9644 | 222.0648
|  | 10.96608 | 222.0567
|  | 10.96776 | 222.0616
|  | 10.96944 | 222.0889
|  | 10.97112 | 222.1644
|  | 10.9728 | 222.1692
|  | 10.97448 | 222.1869
|  | 10.97616 | 222.2335
|  | 10.97784 | 222.2511
|  | 10.97952 | 222.272
|  | 10.9812 | 222.3154
|  | 10.98288 | 222.3106
|  | 10.98456 | 222.2688
|  | 10.98624 | 222.3331
|  | 10.98792 | 222.3074
|  | 10.9896 | 222.2752
|  | 10.99128 | 222.3218
|  | 10.99296 | 222.3395
|  | 10.99464 | 222.3732
|  | 10.99632 | 222.3443
|  | 10.998 | 222.362
|  | 10.99968 | 222.3829
|  | 11.00136 | 222.4005
|  | 11.00304 | 222.3716
|  | 11.00442 | 222.505
|  | 11.0061 | 222.5451
|  | 11.00778 | 222.5339
|  | 11.00946 | 222.5226
|  | 11.01114 | 222.6046
|  | 11.01282 | 222.6222
|  | 11.01444 | 222.6399
|  | 11.01612 | 222.648
|  | 11.0178 | 222.701
|  | 11.01948 | 222.7942
|  | 11.02116 | 222.7909
|  | 11.02284 | 222.7733
|  | 11.02452 | 222.8456
|  | 11.0262 | 222.8456
|  | 11.02788 | 222.9452
|  | 11.02956 | 222.8745
|  | 11.03124 | 222.8841
|  | 11.03292 | 222.8584
|  | 11.0346 | 222.9339
|  | 11.03628 | 222.9388
|  | 11.03796 | 222.9982
|  | 11.03964 | 223.0303
|  | 11.04132 | 223.003
|  | 11.043 | 222.9596
|  | 11.04468 | 222.9918
|  | 11.04636 | 223.0351
|  | 11.04774 | 223.0303
|  | 11.04942 | 222.9677
|  | 11.0511 | 223.003
|  | 11.05278 | 222.9998
|  | 11.05446 | 222.9885
|  | 11.05614 | 223.003
|  | 11.05782 | 223.0159
|  | 11.0595 | 223.1717
|  | 11.06118 | 223.1235
|  | 11.06286 | 223.1106
|  | 11.06454 | 223.2247
|  | 11.06622 | 223.2424
|  | 11.0679 | 223.2488
|  | 11.06958 | 223.2825
|  | 11.07126 | 223.2665
|  | 11.07294 | 223.2392
|  | 11.07462 | 223.3131
|  | 11.0763 | 223.3324
|  | 11.07798 | 223.3532
|  | 11.07966 | 223.3099
|  | 11.08134 | 223.3645
|  | 11.08302 | 223.3886
|  | 11.0847 | 223.3275
|  | 11.08632 | 223.3966
|  | 11.088 | 223.403
|  | 11.08938 | 223.4207
|  | 11.09106 | 223.3677
|  | 11.09274 | 223.4079
|  | 11.09442 | 223.3597
|  | 11.0961 | 223.3324
|  | 11.09778 | 223.432
|  | 11.09946 | 223.4384
|  | 11.10114 | 223.3709
|  | 11.10282 | 223.3211
|  | 11.1045 | 223.3854
|  | 11.10618 | 223.3741
|  | 11.10786 | 223.3709
|  | 11.10954 | 223.3211
|  | 11.11122 | 223.2488
|  | 11.1129 | 223.2456
|  | 11.11458 | 223.2344
|  | 11.11626 | 223.2536
|  | 11.11794 | 223.1348
|  | 11.11962 | 223.1058
|  | 11.1213 | 223.0849
|  | 11.12298 | 222.9982
|  | 11.12466 | 223.0271
|  | 11.12634 | 222.9243
|  | 11.12802 | 222.86
|  | 11.1297 | 222.7379
|  | 11.13138 | 222.6688
|  | 11.13306 | 222.7026
|  | 11.13438 | 222.762
|  | 11.13606 | 222.7299
|  | 11.13774 | 222.6881
|  | 11.13942 | 222.7652
|  | 11.1411 | 222.7026
|  | 11.14278 | 222.6833
|  | 11.14446 | 222.7443
|  | 11.14614 | 222.7299
|  | 11.14782 | 222.7942
|  | 11.1495 | 222.8954
|  | 11.15118 | 222.9307
|  | 11.15286 | 222.9307
|  | 11.15454 | 223.0271
|  | 11.15622 | 223.0175
|  | 11.1579 | 223.0528
|  | 11.15958 | 223.1171
|  | 11.16126 | 223.1412
|  | 11.16294 | 223.1958
|  | 11.16462 | 223.2392
|  | 11.1663 | 223.2424
|  | 11.16798 | 223.2424
|  | 11.16966 | 223.1669
|  | 11.17134 | 223.2311
|  | 11.17302 | 223.2504
|  | 11.1747 | 223.2135
|  | 11.17602 | 223.199
|  | 11.1777 | 223.1315
|  | 11.17938 | 223.2103
|  | 11.18106 | 223.2167
|  | 11.18274 | 223.1348
|  | 11.18442 | 223.0592
|  | 11.1861 | 223.0994
|  | 11.18778 | 223.109
|  | 11.18946 | 223.0914
|  | 11.19114 | 223.0448
|  | 11.19282 | 223.0496
|  | 11.1945 | 223.0207
|  | 11.19618 | 223.0351
|  | 11.19786 | 223.0303
|  | 11.19954 | 222.9596
|  | 11.20122 | 222.9709
|  | 11.2029 | 222.942
|  | 11.20458 | 222.9853
|  | 11.20626 | 222.9885
|  | 11.20794 | 222.9596
|  | 11.20962 | 222.9163
|  | 11.2113 | 222.8777
|  | 11.21262 | 222.8279
|  | 11.2143 | 222.8873
|  | 11.21598 | 222.8632
|  | 11.21766 | 222.7733
|  | 11.21934 | 222.7235
|  | 11.22102 | 222.6624
|  | 11.2227 | 222.5114
|  | 11.22438 | 222.4038
|  | 11.22606 | 222.4038
|  | 11.22774 | 222.3443
|  | 11.22942 | 222.2479
|  | 11.2311 | 222.0969
|  | 11.23278 | 221.9973
|  | 11.23446 | 221.9282
|  | 11.23614 | 221.7788
|  | 11.23752 | 221.6487
|  | 11.2392 | 221.5812
|  | 11.24088 | 221.4768
|  | 11.24256 | 221.337
|  | 11.24424 | 221.043
|  | 11.24592 | 220.7297
|  | 11.2476 | 220.3988
|  | 11.24928 | 219.9666
|  | 11.25096 | 219.3866
|  | 11.25264 | 218.7488
|  | 11.25432 | 217.9825
|  | 11.256 | 217.3479
|  | 11.25768 | 216.8146
|  | 11.25936 | 216.4434
|  | 11.26104 | 216.1751
|  | 11.26272 | 215.931
|  | 11.2644 | 215.7092
|  | 11.26608 | 215.4586
|  | 11.26776 | 215.1084
|  | 11.26944 | 214.71
|  | 11.27106 | 214.2264
|  | 11.27274 | 213.6786
|  | 11.27442 | 212.8913
|  | 11.2761 | 212.1025
|  | 11.27778 | 210.9715
|  | 11.27946 | 209.5031
|  | 11.28114 | 208.1681
|  | 11.28252 | 207.3343
|  | 11.2842 | 207.0194
|  | 11.28588 | 206.8443
|  | 11.28756 | 206.8764
|  | 11.28924 | 206.8796
|  | 11.29092 | 206.886
|  | 11.2926 | 207.0001
|  | 11.29428 | 207.0435
|  | 11.29596 | 207.0868
|  | 11.29764 | 207.1447
|  | 11.29932 | 207.0836
|  | 11.301 | 206.6531
|  | 11.30298 | 184.8264
|  | 11.30466 | 114.6006
|  | 11.30634 | 74.16351
|  | 11.30802 | 50.38003
|  | 11.3097 | 39.85547
|  | 11.31138 | 32.02511
|  | 11.31306 | 12.77856
|  | 11.31444 | 9.653803
|  | 11.31612 | 9.642557
|  | 11.3178 | 9.65059
|  | 11.31948 | 9.660229
|  | 11.32116 | 9.613639
|  | 11.32284 | 9.610426
|  | 11.32416 | 9.648984
|  | 11.32584 | 9.668262
|  | 11.32752 | 9.735737
|  | 11.3292 | 9.607213
|  | 11.33088 | 9.657016
|  | 11.33256 | 9.671475
|  | 11.33424 | 9.586327
|  | 11.33592 | 9.607213
|  | 11.3376 | 9.636131
|  | 11.33928 | 9.660229
|  | 11.34096 | 9.665049
|  | 11.34264 | 9.665049
|  | 11.34432 | 9.595967
|  | 11.346 | 9.648984
|  | 11.34768 | 9.724491
|  | 11.34936 | 9.64577
|  | 11.35104 | 9.618459
|  | 11.35272 | 9.567049
|  | 11.3544 | 9.628098
|  | 11.35608 | 9.642557
|  | 11.35776 | 9.727704
|  | 11.35944 | 9.665049
|  | 11.36112 | 9.607213
|  | 11.3628 | 9.706819
|  | 11.36448 | 9.729311
|  | 11.3658 | 9.639344
|  | 11.36748 | 9.621672
|  | 11.36916 | 9.618459
|  | 11.37084 | 9.59918
|  | 11.37252 | 9.668262
|  | 11.3742 | 9.668262
|  | 11.37588 | 9.785541
|  | 11.37756 | 9.742164
|  | 11.37924 | 9.700393
|  | 11.38092 | 9.69718
|  | 11.3826 | 9.668262
|  | 11.38428 | 9.657016
|  | 11.38596 | 9.648984
|  | 11.38764 | 9.732525
|  | 11.38932 | 9.639344
|  | 11.391 | 9.73895
|  | 11.39268 | 9.8
|  | 11.39436 | 9.735737
|  | 11.39604 | 9.671475
|  | 11.39772 | 9.692361

## W3 specimen
W3 specimen
The first group |  | The second group |  | The third group
Elongation（%） | Tensile strength（MPa） | Elongation（%） | Tensile strength（MPa） | Elongation（%） | Tensile strength（MPa）
0.00334152 | 0.1652837 | 0.0002383333 | 0.01114797 | 0.0005346 | 0.07260741 |  | The first group | The second group | The third group | Average | standard deviation
0.0049217805 | 0.4300324 | 0.0005243333 | 0.04618446 | 0.0016038 | 0.06964384 | EL(%) | 10.24612 | 9.800934 | 8.495377 | ≈ 9.51 | ≈ 0.88
0.0064533105 | 0.7781559 | 0.001573 | 0.05733244 | 0.0029646 | 0.0829799 | UTS(MPa) | 213.4096 | 218.7328 | 203.4608 | ≈ 211.87 | ≈ 7.81
0.0077481495 | 1.035592 | 0.003193667 | 0.1465162 | 0.004617 | 0.27413 | Note : The original data of the stress-strain curves in Fig 3b are highlighted in the background color.
0.00932841 | 1.231591 | 0.004766667 | 0.3487723 | 0.0062208 | 0.3956363
0.0106302105 | 1.300341 | 0.006387333 | 0.611546 | 0.0078732 | 0.6282764
0.0119250495 | 1.395417 | 0.007722 | 0.9619109 | 0.009234 | 0.8757343
0.01322685 | 1.531452 | 0.009295 | 1.310683 | 0.0105948 | 1.047621
0.0145286505 | 1.655777 | 0.01062967 | 1.602123 | 0.0119556 | 1.201727
0.0158234895 | 1.799124 | 0.01196433 | 1.796416 | 0.0133164 | 1.346942
0.01712529 | 1.929303 | 0.013299 | 2.041672 | 0.0146772 | 1.518829
0.0184270905 | 2.093121 | 0.01463367 | 2.286927 | 0.016038 | 1.723315
0.0197219295 | 2.207219 | 0.01596833 | 2.573589 | 0.0173988 | 1.819631
0.02102373 | 2.428086 | 0.017303 | 2.861844 | 0.0187596 | 1.958918
0.0223255305 | 2.621161 | 0.01863767 | 2.974916 | 0.0201204 | 2.064125
0.0236203695 | 2.789368 | 0.01997233 | 3.263171 | 0.0214812 | 2.228603
0.02492217 | 2.918091 | 0.021307 | 3.508427 | 0.022842 | 2.360482
0.0262239705 | 3.09361 | 0.02264167 | 3.731386 | 0.0242028 | 2.513105
0.0272403495 | 3.274984 | 0.02397633 | 4.021233 | 0.0255636 | 2.618312
0.02854215 | 3.526574 | 0.02507267 | 4.210749 | 0.0269244 | 2.701292
0.0298439505 | 3.75183 | 0.02640733 | 4.487856 | 0.0282852 | 2.879106
0.0311387895 | 3.842517 | 0.027742 | 4.76337 | 0.029646 | 2.959122
0.03244059 | 4.064849 | 0.02907667 | 4.956071 | 0.0310068 | 3.012467
0.0337423905 | 4.298875 | 0.03041133 | 5.214067 | 0.0323676 | 3.171018
0.0350372295 | 4.486104 | 0.031746 | 5.444989 | 0.0337284 | 3.259925
0.03633903 | 4.67479 | 0.03308067 | 5.679096 | 0.0350892 | 3.328087
0.0376408305 | 4.799123 | 0.03441533 | 5.94187 | 0.03645 | 3.415512
0.0389356695 | 4.870797 | 0.03575 | 6.207829 | 0.0378108 | 3.537018
0.04023747 | 4.913213 | 0.03708467 | 6.53112 | 0.0391716 | 3.547391
0.0415392705 | 4.96733 | 0.03841933 | 6.768413 | 0.0405324 | 3.569618
0.0428341095 | 5.094587 | 0.039754 | 6.921299 | 0.0418932 | 3.68816
0.04413591 | 5.173572 | 0.04108867 | 7.145851 | 0.043254 | 3.849675
0.0454377105 | 5.215989 | 0.04242333 | 7.451624 | 0.0446148 | 3.923764
0.0467325495 | 5.224767 | 0.043758 | 7.700064 | 0.0459756 | 3.910428
0.04803435 | 5.359335 | 0.04509267 | 7.930987 | 0.0473364 | 4.008225
0.0493361505 | 5.521696 | 0.04642733 | 8.200131 | 0.0484056 | 4.066015
0.0506309895 | 5.646029 | 0.047762 | 8.469275 | 0.0497664 | 4.077869
0.05193279 | 5.776209 | 0.04909667 | 8.685864 | 0.0511272 | 4.239384
0.0532345905 | 5.919548 | 0.05043133 | 8.945452 | 0.052488 | 4.279392
0.0545294295 | 6.092152 | 0.051766 | 9.168412 | 0.0538488 | 4.326809
0.05583123 | 6.294005 | 0.05310067 | 9.499666 | 0.0552096 | 4.454242
0.0571330305 | 6.396393 | 0.05443533 | 9.701922 | 0.0565704 | 4.520923
0.0584278695 | 6.582156 | 0.05577 | 9.902586 | 0.0579312 | 4.566858
0.05972967 | 6.838127 | 0.05710467 | 10.20199 | 0.059292 | 4.620202
0.0610314705 | 7.047293 | 0.05839167 | 10.3931 | 0.0606528 | 4.669101
0.0620478495 | 7.132133 | 0.059488 | 10.69409 | 0.0620136 | 4.630575
0.06334965 | 7.338367 | 0.06082267 | 10.98553 | 0.0633744 | 4.685401
0.0646514505 | 7.508048 | 0.06215733 | 11.16708 | 0.0647352 | 4.843951
0.0659462895 | 7.712825 | 0.063492 | 11.43623 | 0.066096 | 4.926932
0.06724809 | 7.840081 | 0.06482667 | 11.67034 | 0.0674568 | 5.023248
0.0685498905 | 8.025844 | 0.06616134 | 11.85826 | 0.0688176 | 5.095855
0.0698447295 | 8.270114 | 0.067496 | 12.129 | 0.0701784 | 5.276633
0.07114653 | 8.498293 | 0.06883067 | 12.44751 | 0.0715392 | 5.369985
0.0724483305 | 8.691368 | 0.07016533 | 12.60836 | 0.0729 | 5.426293
0.0737431695 | 8.853729 | 0.0715 | 12.85043 | 0.0742608 | 5.627815
0.07504497 | 8.960506 | 0.07283467 | 13.11161 | 0.0756216 | 5.781921
0.0763467705 | 9.114088 | 0.07416933 | 13.3712 | 0.0769824 | 5.931581
0.0776416095 | 9.201852 | 0.075504 | 13.67219 | 0.0783432 | 6.010116
0.07894341 | 9.346656 | 0.07683867 | 13.8426 | 0.079704 | 6.214602
0.0802452105 | 9.479768 | 0.07817333 | 14.11015 | 0.0810648 | 6.300545
0.0815400495 | 9.72696 | 0.079508 | 14.4 | 0.0824256 | 6.423533
0.08284185 | 9.860072 | 0.08084267 | 14.62773 | 0.0834948 | 6.614683
0.0841436505 | 10.03998 | 0.08217734 | 14.85069 | 0.0848556 | 6.716927
0.0854384895 | 10.24183 | 0.083512 | 15.09595 | 0.0862164 | 6.865105
0.08674029 | 10.31643 | 0.08484666 | 15.32369 | 0.0875772 | 6.988093
0.0880420905 | 10.528527 | 0.08618133 | 15.55461 | 0.088938 | 7.097745
0.0893369295 | 10.73769 | 0.087516 | 15.8349 | 0.0902988 | 7.208879
0.09063873 | 10.97172 | 0.08885067 | 16.12634 | 0.0916596 | 7.331867
0.0919405305 | 11.22038 | 0.09018534 | 16.40663 | 0.0930204 | 7.509681
0.0932353695 | 11.40322 | 0.09152 | 16.63755 | 0.0943812 | 7.665268
0.09453717 | 11.62701 | 0.09285466 | 16.84937 | 0.095742 | 7.883091
0.0956022795 | 11.85519 | 0.09390333 | 17.07392 | 0.0971028 | 8.017933
0.09690408 | 11.98976 | 0.095238 | 17.27458 | 0.0984636 | 8.137957
0.0982058805 | 12.22525 | 0.09657267 | 17.51028 | 0.0998244 | 8.292063
0.0995007195 | 12.48269 | 0.09790734 | 17.7858 | 0.1011852 | 8.372079
0.10080252 | 12.653829 | 0.099242 | 18.01035 | 0.102546 | 8.53063
0.1021043205 | 12.84983 | 0.1005767 | 18.29383 | 0.1039068 | 8.744007
0.1033991595 | 13.00341 | 0.1019113 | 18.55341 | 0.1052676 | 8.920339
0.10470096 | 13.27109 | 0.103246 | 18.80822 | 0.1066284 | 9.09519
0.1060027605 | 13.48026 | 0.1045807 | 18.99774 | 0.1079892 | 9.176688
0.1072975995 | 13.73038 | 0.1059153 | 19.24459 | 0.10935 | 9.407846
0.1085994 | 13.96441 | 0.10725 | 19.51532 | 0.1107108 | 9.606406
0.1099012005 | 14.20722 | 0.1085847 | 19.76695 | 0.1120716 | 9.738284
0.1111960395 | 14.41785 | 0.1099193 | 20.0982 | 0.1134324 | 9.890908
0.11249784 | 14.66651 | 0.111254 | 20.28613 | 0.1145016 | 10.06872
0.11375091 | 14.84788 | 0.1125887 | 20.47724 | 0.1158624 | 10.29988
0.1150527105 | 15.07021 | 0.1139233 | 20.74319 | 0.1172232 | 10.42583
0.1163475495 | 15.31155 | 0.115258 | 21.09834 | 0.118584 | 10.61995
0.11764935 | 15.48708 | 0.1165927 | 21.27989 | 0.1199448 | 10.80961
0.1189511505 | 15.79718 | 0.1179273 | 21.46781 | 0.1213056 | 10.93705
0.1202459895 | 16.03267 | 0.119262 | 21.77518 | 0.1226664 | 11.10893
0.12154779 | 16.22721 | 0.1205967 | 22.04273 | 0.1240272 | 11.30157
0.1228495905 | 16.42906 | 0.1219313 | 22.29117 | 0.125388 | 11.47938
0.1241444295 | 16.723059 | 0.123266 | 22.50457 | 0.1267488 | 11.62459
0.12544623 | 16.97172 | 0.1246007 | 22.7769 | 0.1281096 | 11.7624
0.1267480305 | 17.215995 | 0.1259353 | 22.97279 | 0.1294704 | 11.94911
0.1280428695 | 17.41346 | 0.12727 | 23.21804 | 0.1308312 | 12.13285
0.1291149405 | 17.65481 | 0.1283187 | 23.52222 | 0.132192 | 12.32844
0.1304097795 | 17.99123 | 0.1296533 | 23.72926 | 0.1335528 | 12.42772
0.13171158 | 18.26182 | 0.130988 | 23.98088 | 0.1349136 | 12.61591
0.1330133805 | 18.52657 | 0.1323227 | 24.25003 | 0.1362744 | 12.87226
0.1343082195 | 18.792786 | 0.1336573 | 24.5128 | 0.1376352 | 13.04711
0.13561002 | 18.99903 | 0.134992 | 24.71506 | 0.138996 | 13.2101
0.1369118205 | 19.30473 | 0.1363267 | 25.00968 | 0.1403568 | 13.42793
0.1382066595 | 19.6236 | 0.1376613 | 25.27246 | 0.1417176 | 13.65167
0.13950846 | 19.86641 | 0.138996 | 25.55275 | 0.1430784 | 13.84134
0.1408102605 | 20.19113 | 0.1403307 | 25.80915 | 0.1441962 | 14.01916
0.1421050995 | 20.42223 | 0.1416653 | 25.99708 | 0.145557 | 14.25032
0.1434069 | 20.723547 | 0.143 | 26.28055 | 0.1469178 | 14.46221
0.1447087005 | 21.06289 | 0.1443347 | 26.53855 | 0.14823 | 14.64299
0.1460035395 | 21.28669 | 0.1456693 | 26.7838 | 0.1495908 | 14.98676
0.14730534 | 21.71819 | 0.147004 | 27.07524 | 0.1509516 | 15.17199
0.1486071405 | 22.00781 | 0.1483387 | 27.30935 | 0.1523124 | 15.3172
0.1499019795 | 22.24622 | 0.1496733 | 27.50205 | 0.1536732 | 15.59726
0.15120378 | 22.594344 | 0.151008 | 27.7919 | 0.155034 | 15.75877
0.1525055805 | 22.862016 | 0.1523427 | 28.01326 | 0.1563948 | 15.94696
0.1538004195 | 23.11653 | 0.1536773 | 28.3063 | 0.1577556 | 16.22405
0.15510222 | 23.46172 | 0.155012 | 28.55633 | 0.1591164 | 16.39001
0.1564040205 | 23.75719 | 0.1563467 | 28.85096 | 0.1604772 | 16.44928
0.1576988595 | 24.08776 | 0.1573953 | 29.1631 | 0.161838 | 16.76342
0.1587222 | 24.39347 | 0.159016 | 29.31758 | 0.1631988 | 16.86863
0.1600240005 | 24.72258 | 0.1603507 | 29.57398 | 0.1645596 | 17.04348
0.1613188395 | 24.996096 | 0.1613993 | 29.83994 | 0.1659204 | 17.24945
0.16262064 | 25.27987 | 0.162734 | 30.03105 | 0.1672812 | 17.47912
0.1639224405 | 25.6587 | 0.1640687 | 30.40052 | 0.168399 | 17.60507
0.1652172795 | 25.89566 | 0.1654033 | 30.67126 | 0.1697598 | 17.86883
0.16651908 | 26.19698 | 0.166738 | 30.84167 | 0.1711206 | 18.09703
0.1678208805 | 26.57143 | 0.1680727 | 31.071 | 0.1724814 | 18.22891
0.1691157195 | 26.90639 | 0.1694073 | 31.35606 | 0.1738422 | 18.3919
0.17041752 | 27.20624 | 0.170742 | 31.62521 | 0.175203 | 18.56675
0.1717193205 | 27.49147 | 0.1720767 | 31.89117 | 0.1765638 | 18.80384
0.1730141595 | 27.7255 | 0.1734113 | 32.14439 | 0.1779246 | 19.06167
0.17431596 | 28.07801 | 0.174746 | 32.37372 | 0.1792854 | 19.20096
0.1756177605 | 28.5139 | 0.1760807 | 32.52342 | 0.1806462 | 19.37136
0.1769125995 | 28.733301 | 0.1774153 | 32.71612 | 0.182007 | 19.57437
0.1782144 | 29.06533 | 0.17875 | 33.00597 | 0.1833678 | 19.72551
0.1795162005 | 29.36519 | 0.1800847 | 33.21141 | 0.1847286 | 19.9374
0.1808110395 | 29.64164 | 0.1814193 | 33.45985 | 0.1860894 | 20.1656
0.18211284 | 29.91955 | 0.182754 | 33.70988 | 0.1874502 | 20.37897
0.1834146405 | 30.33057 | 0.1840887 | 33.89462 | 0.188811 | 20.53753
0.1847094795 | 30.64651 | 0.1854233 | 34.1781 | 0.1901718 | 20.73312
0.18601128 | 30.98586 | 0.186758 | 34.41539 | 0.1915326 | 20.95687
0.1873130805 | 31.29449 | 0.1880927 | 34.73549 | 0.1928934 | 21.15247
0.1886079195 | 31.510968 | 0.1894273 | 35.04286 | 0.1942542 | 21.39251
0.18990972 | 31.85909 | 0.190762 | 35.27856 | 0.195615 | 21.46512
0.1912115205 | 32.25256 | 0.1920967 | 35.53656 | 0.1969758 | 21.68443
0.1925063595 | 32.49098 | 0.1934313 | 35.77863 | 0.1983366 | 21.86965
0.1935297 | 32.8274 | 0.194766 | 35.94425 | 0.1996974 | 22.10673
0.1948315005 | 33.15943 | 0.1961007 | 36.21817 | 0.2010582 | 22.20898
0.1961263395 | 33.4827 | 0.197197 | 36.53032 | 0.202419 | 22.42384
0.19742814 | 33.753291 | 0.1985317 | 36.79628 | 0.2034882 | 22.68463
0.1987299405 | 34.09264 | 0.1998663 | 36.94598 | 0.204849 | 22.88023
0.2000247795 | 34.483176 | 0.201201 | 37.18486 | 0.2062098 | 23.08471
0.20132658 | 34.73183 | 0.2025357 | 37.46515 | 0.2075706 | 23.26253
0.2026283805 | 35.02437 | 0.2038227 | 37.74067 | 0.2089314 | 23.47294
0.2039232195 | 35.35641 | 0.2051573 | 37.91107 | 0.2102922 | 23.6226
0.20522502 | 35.6665 | 0.206492 | 38.17862 | 0.211653 | 23.82412
0.2065268205 | 35.94295 | 0.2078267 | 38.3554 | 0.2130138 | 24.03602
0.2078216595 | 36.34813 | 0.2091613 | 38.5688 | 0.2143746 | 24.21679
0.20912346 | 36.66114 | 0.210496 | 38.8268 | 0.2157354 | 24.46425
0.2101468005 | 36.93759 | 0.2118307 | 39.10709 | 0.2170962 | 24.6391
0.2114416395 | 37.29742 | 0.2131653 | 39.36668 | 0.218457 | 24.81395
0.21274344 | 37.61629 | 0.2145 | 39.58008 | 0.2198178 | 24.99621
0.2143237005 | 37.87957 | 0.2158347 | 39.80145 | 0.2211786 | 25.1518
0.2156185395 | 38.19698 | 0.2171693 | 40.17093 | 0.2225394 | 25.31332
0.21692034 | 38.53925 | 0.2182657 | 40.35566 | 0.2239002 | 25.58004
0.2179436805 | 38.88737 | 0.2196003 | 40.50537 | 0.225261 | 25.82898
0.2192385195 | 39.2194 | 0.220935 | 40.72036 | 0.2266218 | 25.99642
0.22054032 | 39.51926 | 0.2222697 | 41.00066 | 0.2279826 | 26.23202
0.2218421205 | 39.84837 | 0.2236043 | 41.26502 | 0.2293434 | 26.43354
0.2231369595 | 40.19502 | 0.224939 | 41.47365 | 0.2307042 | 26.57135
0.22443876 | 40.56947 | 0.2262737 | 41.70776 | 0.232065 | 26.82918
0.2257405605 | 40.86933 | 0.2276083 | 41.92753 | 0.2334258 | 27.11368
0.2270353995 | 41.13408 | 0.228943 | 42.15527 | 0.2347866 | 27.27223
0.2283372 | 41.47196 | 0.2302777 | 42.41326 | 0.2361474 | 27.52562
0.2296390005 | 41.78937 | 0.2316123 | 42.5773 | 0.2372166 | 27.73159
0.2309338395 | 42.12433 | 0.232947 | 42.82255 | 0.2385774 | 27.90644
0.23223564 | 42.506097 | 0.2342817 | 43.0487 | 0.2399382 | 28.10796
0.2335374405 | 42.83228 | 0.2356163 | 43.34014 | 0.241299 | 28.32874
0.2348322795 | 43.16431 | 0.236951 | 43.63476 | 0.2426598 | 28.61325
0.23613408 | 43.47733 | 0.2382857 | 43.81632 | 0.2440206 | 28.75105
0.2374358805 | 43.73184 | 0.2396203 | 44.07909 | 0.2453814 | 29.01185
0.2387307195 | 44.0156 | 0.240955 | 44.33868 | 0.2467422 | 29.28598
0.24003252 | 44.341782 | 0.2422897 | 44.52182 | 0.248103 | 29.49491
0.2413343205 | 44.644566 | 0.2436243 | 44.67789 | 0.2494638 | 29.69199
0.2426291595 | 44.98391 | 0.244673 | 45.00119 | 0.2508246 | 29.97056
0.2437012305 | 45.32179 | 0.2460077 | 45.19389 | 0.2521854 | 30.16468
0.2449960695 | 45.68454 | 0.2473423 | 45.41048 | 0.2535462 | 30.37953
0.24629787 | 46.01658 | 0.248677 | 45.73695 | 0.254907 | 30.64033
0.2475996705 | 46.20234 | 0.2500117 | 45.92487 | 0.2562678 | 30.86852
0.2488945095 | 46.50512 | 0.2513463 | 46.13669 | 0.2576286 | 31.19748
0.25019631 | 46.88542 | 0.252681 | 46.35009 | 0.2589894 | 31.38567
0.2514981105 | 47.21892 | 0.2540157 | 46.63357 | 0.2603502 | 31.57533
0.2527929495 | 47.52754 | 0.2553503 | 46.85015 | 0.261711 | 31.81538
0.25409475 | 47.90346 | 0.256685 | 47.10974 | 0.2630718 | 32.07618
0.25534782 | 48.14774 | 0.2580197 | 47.28333 | 0.2644326 | 32.35031
0.2566496205 | 48.44759 | 0.2593543 | 47.56044 | 0.2657934 | 32.61851
0.2579444595 | 48.77961 | 0.260689 | 47.77385 | 0.2671542 | 32.77706
0.25924626 | 49.13213 | 0.2620237 | 48.01432 | 0.268515 | 32.99488
0.2605480605 | 49.44807 | 0.2633583 | 48.22454 | 0.2695842 | 33.20381
0.2618428995 | 49.76694 | 0.264693 | 48.42043 | 0.270945 | 33.44386
0.2631447 | 50.15309 | 0.2660277 | 48.64976 | 0.2723058 | 33.71058
0.2644465005 | 50.45149 | 0.2673623 | 48.90934 | 0.2736666 | 33.89284
0.2657413395 | 50.70015 | 0.268697 | 49.16416 | 0.2750274 | 34.25292
0.26704314 | 51.01024 | 0.2700317 | 49.42693 | 0.2763882 | 34.46481
0.2683449405 | 51.33935 | 0.2713663 | 49.65148 | 0.277749 | 34.7019
0.2696397795 | 51.74598 | 0.272701 | 49.80755 | 0.2791098 | 34.94343
0.27094158 | 51.99171 | 0.2740357 | 50.04166 | 0.2804706 | 35.24127
0.2722433805 | 52.30034 | 0.2753703 | 50.28373 | 0.2818314 | 35.48576
0.2735382195 | 52.727451 | 0.276705 | 50.46847 | 0.2831922 | 35.6858
0.2746102905 | 52.995123 | 0.2780397 | 50.74717 | 0.284553 | 35.95104
0.2759051295 | 53.24232 | 0.2790883 | 51.00676 | 0.2859138 | 36.25036
0.27720693 | 53.43832 | 0.280423 | 51.28386 | 0.2872746 | 36.49634
0.2785087305 | 53.84934 | 0.2817577 | 51.4479 | 0.2886354 | 36.7438
0.2798035695 | 54.18137 | 0.2830923 | 51.68838 | 0.2899962 | 36.99718
0.28110537 | 54.50025 | 0.284427 | 51.86993 | 0.291357 | 37.34836
0.2824071705 | 54.83374 | 0.2857617 | 52.06581 | 0.2927178 | 37.64472
0.2837020095 | 55.13067 | 0.2870963 | 52.31744 | 0.2940786 | 37.85217
0.28500381 | 55.4042 | 0.288431 | 52.53403 | 0.2954394 | 38.10111
0.2863056105 | 55.70112 | 0.2897657 | 52.72832 | 0.2968002 | 38.33523
0.2876004495 | 55.967331 | 0.2911003 | 53.03728 | 0.298161 | 38.6227
0.28890225 | 56.37543 | 0.292435 | 53.25387 | 0.2995218 | 38.89238
0.2902040505 | 56.73817 | 0.2937697 | 53.51983 | 0.3008826 | 39.13095
0.2914988895 | 57.05412 | 0.2951043 | 53.71572 | 0.3022434 | 39.39174
0.29280069 | 57.33789 | 0.296439 | 53.93868 | 0.3036042 | 39.61697
0.2941024905 | 57.61434 | 0.2977737 | 54.1489 | 0.304965 | 39.8511
0.2953973295 | 57.89517 | 0.2991083 | 54.31452 | 0.3060342 | 40.1845
0.29669913 | 58.23013 | 0.300443 | 54.58844 | 0.307395 | 40.39936
0.2980009305 | 58.55631 | 0.3017777 | 54.87988 | 0.3087558 | 40.63348
0.2992957695 | 58.91468 | 0.3031123 | 55.11717 | 0.3101166 | 40.87797
0.30059757 | 59.23062 | 0.304447 | 55.30987 | 0.3114774 | 41.19804
0.3018993705 | 59.47489 | 0.3057817 | 55.48665 | 0.3128382 | 41.42327
0.3031942095 | 59.77621 | 0.3071163 | 55.76376 | 0.314199 | 41.68406
0.30449601 | 60.13165 | 0.308451 | 55.99309 | 0.3155598 | 41.93449
0.3057978105 | 60.38907 | 0.3097857 | 56.16349 | 0.3169206 | 42.16861
0.3068141895 | 60.70064 | 0.3108343 | 56.36256 | 0.3182814 | 42.43385
0.30811599 | 61.000488 | 0.312169 | 56.55208 | 0.3196422 | 42.67834
0.3094177905 | 61.28425 | 0.3135037 | 56.8037 | 0.321003 | 42.9258
0.3107126295 | 61.64993 | 0.3148383 | 56.96933 | 0.3223638 | 43.15251
0.31201443 | 61.93954 | 0.316173 | 57.22573 | 0.3237246 | 43.45776
0.3133162305 | 62.28913 | 0.3175077 | 57.41684 | 0.3250854 | 43.72152
0.3146110695 | 62.57289 | 0.3188423 | 57.55221 | 0.3264462 | 43.96601
0.31591287 | 62.89907 | 0.320177 | 57.76243 | 0.327807 | 44.30534
0.3172146705 | 63.16675 | 0.3215117 | 58.09846 | 0.3291678 | 44.52465
0.3185095095 | 63.45343 | 0.3228463 | 58.29753 | 0.3305286 | 44.80174
0.31981131 | 63.78547 | 0.324181 | 58.49979 | 0.3318894 | 45.01659
0.3211131105 | 64.149681 | 0.3255157 | 58.72434 | 0.3332502 | 45.21664
0.3224079495 | 64.44661 | 0.3268503 | 58.97915 | 0.334611 | 45.50855
0.32370975 | 64.66894 | 0.328185 | 59.17026 | 0.3359718 | 45.75601
0.3250115505 | 64.93954 | 0.3295197 | 59.355 | 0.3373326 | 45.9842
0.3263063895 | 65.22039 | 0.3308544 | 59.57477 | 0.3386934 | 46.21091
0.32760819 | 65.49683 | 0.332189 | 59.80251 | 0.3398112 | 46.51172
0.3289099905 | 65.77474 | 0.3335237 | 59.98088 | 0.341172 | 46.79622
0.3302048295 | 66.20331 | 0.3348583 | 60.10032 | 0.3425328 | 47.03775
0.33150663 | 66.478302 | 0.336193 | 60.39972 | 0.3438936 | 47.24816
0.3328084305 | 66.74452 | 0.3375277 | 60.65453 | 0.3452544 | 47.46302
0.3341032695 | 67.12921 | 0.3388623 | 60.84882 | 0.3466152 | 47.74456
0.33540507 | 67.42321 | 0.340197 | 61.04471 | 0.347976 | 48.02758
0.3367068705 | 67.606047 | 0.3415317 | 61.25811 | 0.3493368 | 48.23355
0.3380017095 | 67.85763 | 0.3428663 | 61.46356 | 0.3506976 | 48.53731
0.33930351 | 68.18235 | 0.344201 | 61.72315 | 0.3520584 | 48.76551
0.3403268505 | 68.38567 | 0.3452973 | 61.90789 | 0.3534192 | 49.06335
0.3416216895 | 68.64895 | 0.346632 | 62.04484 | 0.35478 | 49.24412
0.34292349 | 68.99123 | 0.3479667 | 62.24869 | 0.3560922 | 49.47973
0.3442252905 | 69.32764 | 0.3492537 | 62.53854 | 0.357453 | 49.68125
0.3455201295 | 69.61726 | 0.3505883 | 62.80928 | 0.3588138 | 49.91834
0.34682193 | 69.89518 | 0.351923 | 62.98287 | 0.3601746 | 50.11986
0.3481237305 | 70.14237 | 0.3532577 | 63.22016 | 0.3615354 | 50.33768
0.3494185695 | 70.43491 | 0.3545923 | 63.47178 | 0.3628962 | 50.56291
0.35072037 | 70.72599 | 0.355927 | 63.65334 | 0.364257 | 50.79111
0.3520221705 | 70.97026 | 0.3572617 | 63.84126 | 0.3656178 | 50.99263
0.3533170095 | 71.26426 | 0.3585963 | 64.13589 | 0.3669786 | 51.24305
0.35461881 | 71.50854 | 0.359931 | 64.24577 | 0.3683394 | 51.40753
0.3559206105 | 71.82448 | 0.3612657 | 64.47669 | 0.3697002 | 51.64906
0.3572154495 | 72.07898 | 0.3626003 | 64.74743 | 0.371061 | 51.81502
0.35851725 | 72.39785 | 0.363935 | 64.8605 | 0.3724218 | 52.061
0.3598190505 | 72.707946 | 0.3652696 | 65.12646 | 0.3737826 | 52.26993
0.3611138895 | 72.99464 | 0.3666043 | 65.30324 | 0.3749004 | 52.58999
0.36241569 | 73.23891 | 0.367939 | 65.53098 | 0.3762612 | 52.77226
0.3637174905 | 73.47002 | 0.3692737 | 65.72686 | 0.377622 | 52.996
0.3650123295 | 73.76986 | 0.3706083 | 65.92593 | 0.3789828 | 53.24346
0.36631413 | 74.01121 | 0.371943 | 66.14093 | 0.3803436 | 53.48795
0.3676159305 | 74.29205 | 0.3732777 | 66.33682 | 0.3817044 | 53.84803
0.3689107695 | 74.61824 | 0.3746123 | 66.61074 | 0.3830652 | 54.11178
0.37021257 | 74.90492 | 0.375947 | 66.86554 | 0.384426 | 54.32813
0.3715143705 | 75.10093 | 0.3772817 | 67.01525 | 0.3857868 | 54.51187
0.3725307495 | 75.41686 | 0.3786163 | 67.25891 | 0.3871476 | 54.83341
0.37383255 | 75.66406 | 0.3797127 | 67.44046 | 0.3885084 | 55.05124
0.3751343505 | 75.9098 | 0.3810473 | 67.65705 | 0.3898692 | 55.31796
0.3764291895 | 76.19942 | 0.382382 | 67.79561 | 0.39123 | 55.56838
0.37773099 | 76.4627 | 0.3837167 | 68.06475 | 0.3925908 | 55.79361
0.3790327905 | 76.70112 | 0.3850513 | 68.26382 | 0.3939516 | 56.08404
0.3803276295 | 76.97757 | 0.386386 | 68.45493 | 0.3953124 | 56.37892
0.38162943 | 77.22915 | 0.3877207 | 68.64126 | 0.3966732 | 56.51672
0.3829312305 | 77.460264 | 0.3890553 | 68.91996 | 0.398034 | 56.82049
0.3842260695 | 77.67967 | 0.39039 | 69.11584 | 0.3993948 | 57.07535
0.38552787 | 77.96197 | 0.3917247 | 69.27192 | 0.4007556 | 57.32281
0.3868296705 | 78.20039 | 0.3930593 | 69.52036 | 0.4021164 | 57.56434
0.3881245095 | 78.4944 | 0.394394 | 69.75128 | 0.4034772 | 57.83106
0.38942631 | 78.74159 | 0.3957287 | 69.9615 | 0.404838 | 58.05333
0.3907281105 | 79.019499 | 0.3970633 | 70.18127 | 0.4061988 | 58.27412
0.3920229495 | 79.26962 | 0.398398 | 70.35168 | 0.4075596 | 58.54528
0.39332475 | 79.43637 | 0.3997327 | 70.56826 | 0.4089204 | 58.73347
0.3946265505 | 79.66456 | 0.4010673 | 70.79919 | 0.4099896 | 58.99723
0.3959213895 | 79.97172 | 0.402402 | 70.98393 | 0.4113504 | 59.22838
0.39722319 | 80.17942 | 0.4037367 | 71.26422 | 0.4127112 | 59.48325
0.3985249905 | 80.42662 | 0.4050714 | 71.59707 | 0.414072 | 59.72774
0.3998198295 | 80.72062 | 0.406406 | 71.8885 | 0.4154328 | 59.95446
0.40112163 | 80.92687 | 0.407693 | 72.08757 | 0.4167936 | 60.22563
0.4024234305 | 81.16382 | 0.4090277 | 72.24683 | 0.4181544 | 60.45382
0.4037182695 | 81.40225 | 0.4103623 | 72.54464 | 0.4195152 | 60.68054
0.40502007 | 81.63627 | 0.411697 | 72.82175 | 0.420876 | 60.9354
0.4063218705 | 81.88786 | 0.4130317 | 73.07656 | 0.4222368 | 61.13692
0.4073382495 | 82.07655 | 0.414128 | 73.36482 | 0.4235976 | 61.30288
0.40864005 | 82.33837 | 0.4154627 | 73.59255 | 0.4249584 | 61.54738
0.4099418505 | 82.63677 | 0.4167973 | 73.85373 | 0.4263192 | 61.8467
0.4112366895 | 82.83716 | 0.418132 | 74.09581 | 0.42768 | 62.08082
0.41253849 | 83.00829 | 0.4194667 | 74.3331 | 0.4290408 | 62.29864
0.4138402905 | 83.16918 | 0.4208013 | 74.60383 | 0.4304016 | 62.57277
0.4151351295 | 83.43539 | 0.422136 | 74.90961 | 0.4317624 | 62.798
0.41643693 | 83.7294 | 0.4234707 | 75.1469 | 0.4331232 | 62.9936
0.4177387305 | 83.98099 | 0.4248053 | 75.33801 | 0.434484 | 63.16104
0.4190335695 | 84.19016 | 0.42614 | 75.53071 | 0.4358448 | 63.42184
0.42033537 | 84.41102 | 0.4274747 | 75.87311 | 0.4372056 | 63.64707
0.4216371705 | 84.59386 | 0.4288093 | 76.15818 | 0.4385664 | 63.94491
0.4229320095 | 84.80594 | 0.430144 | 76.38592 | 0.4399272 | 64.17458
0.42423381 | 85.02096 | 0.4314787 | 76.67576 | 0.441288 | 64.32128
0.4255356105 | 85.26816 | 0.4328133 | 76.93217 | 0.4426488 | 64.53614
0.4268304495 | 85.49928 | 0.434148 | 77.17583 | 0.4440096 | 64.81175
0.42813225 | 85.65577 | 0.4354827 | 77.37968 | 0.4450788 | 65.02809
0.4294340505 | 85.86787 | 0.4368173 | 77.58193 | 0.4464396 | 65.23258
0.4307288895 | 86.096049 | 0.438152 | 77.88293 | 0.4478004 | 65.55857
0.43203069 | 86.32716 | 0.4394867 | 78.15685 | 0.4491612 | 65.70823
0.4333324905 | 86.49976 | 0.4408213 | 78.35911 | 0.450522 | 65.9379
0.4346273295 | 86.67089 | 0.442156 | 78.60436 | 0.4518828 | 66.13943
0.43592913 | 86.92686 | 0.4434907 | 78.79229 | 0.4532436 | 66.28908
0.4372309305 | 87.16528 | 0.4448253 | 79.10443 | 0.4546044 | 66.54988
0.4385257695 | 87.3686 | 0.44616 | 79.37994 | 0.4559652 | 66.73807
0.43982757 | 87.50756 | 0.4472087 | 79.66183 | 0.457326 | 66.95885
0.4408926795 | 87.74598 | 0.4485433 | 79.91664 | 0.4586868 | 67.22409
0.44219448 | 87.94783 | 0.449878 | 80.12686 | 0.4600476 | 67.38264
0.4434962805 | 88.06778 | 0.4512127 | 80.28293 | 0.4614084 | 67.57083
0.4447911195 | 88.28718 | 0.4525473 | 80.53137 | 0.4627692 | 67.83755
0.44609292 | 88.44954 | 0.453882 | 80.79733 | 0.46413 | 67.99314
0.4473947205 | 88.632378 | 0.4552167 | 81.06966 | 0.4654908 | 68.2243
0.4486895595 | 88.87665 | 0.4565513 | 81.34995 | 0.4668516 | 68.44804
0.44999136 | 89.04047 | 0.457886 | 81.55221 | 0.4679208 | 68.66735
0.4512931605 | 89.21015 | 0.4592207 | 81.79427 | 0.4692816 | 68.8422
0.4525879995 | 89.37835 | 0.4605553 | 81.90735 | 0.4706424 | 69.07929
0.4538410695 | 89.608 | 0.46189 | 82.15738 | 0.4720032 | 69.28673
0.45514287 | 89.707455 | 0.4632247 | 82.39786 | 0.473364 | 69.43936
0.4564446705 | 89.94295 | 0.4645593 | 82.6033 | 0.4747248 | 69.60532
0.4577395095 | 90.20625 | 0.465894 | 82.86926 | 0.4760856 | 69.84537
0.45904131 | 90.35397 | 0.4672287 | 83.04285 | 0.4774464 | 70.04393
0.4603431105 | 90.48708 | 0.4685633 | 83.24988 | 0.4788072 | 70.19655
0.4616379495 | 90.69332 | 0.469898 | 83.46647 | 0.480168 | 70.4529
0.46293975 | 90.91712 | 0.4712327 | 83.72446 | 0.4815288 | 70.65738
0.4642415505 | 91.10434 | 0.4725673 | 83.93468 | 0.4828896 | 70.82927
0.4655363895 | 91.31789 | 0.473902 | 83.98883 | 0.4842504 | 71.02783
0.46683819 | 91.45246 | 0.4752366 | 84.18312 | 0.4856112 | 71.25603
0.4681399905 | 91.59288 | 0.4765713 | 84.41724 | 0.486972 | 71.52719
0.4694348295 | 91.80058 | 0.477906 | 84.59082 | 0.4883328 | 71.66796
0.47073663 | 92.01267 | 0.4792407 | 84.77875 | 0.4896936 | 71.80428
0.4720384305 | 92.14724 | 0.4805753 | 84.92048 | 0.4910544 | 71.98951
0.4733332695 | 92.2511 | 0.48191 | 85.09089 | 0.4924152 | 72.17325
0.4744053405 | 92.447103 | 0.4829587 | 85.28359 | 0.493776 | 72.40589
0.4757001795 | 92.619699 | 0.4842933 | 85.39666 | 0.4948938 | 72.58667
0.47700198 | 92.75573 | 0.485628 | 85.57821 | 0.4962546 | 72.70817
0.4783037805 | 92.922483 | 0.4869627 | 85.75818 | 0.4976154 | 72.96897
0.4795986195 | 93.11117 | 0.4882973 | 85.91903 | 0.4992192 | 73.15715
0.48090042 | 93.31009 | 0.489632 | 86.05281 | 0.500337 | 73.30682
0.4822022205 | 93.479772 | 0.4909667 | 86.19932 | 0.5019408 | 73.48759
0.4834970595 | 93.630423 | 0.4923013 | 86.36176 | 0.5030586 | 73.64022
0.48479886 | 93.76353 | 0.493636 | 86.53376 | 0.5043708 | 73.80766
0.4861006605 | 93.99171 | 0.4949707 | 86.71372 | 0.5057316 | 74.00326
0.4873954995 | 94.16139 | 0.4963053 | 86.84909 | 0.5070924 | 74.19737
0.48841884 | 94.27255 | 0.49764 | 87.00038 | 0.5084532 | 74.39296
0.4899991005 | 94.41882 | 0.4989747 | 87.14052 | 0.509814 | 74.5278
0.4912939395 | 94.654314 | 0.5003093 | 87.2536 | 0.5111748 | 74.7234
0.49259574 | 94.840077 | 0.501644 | 87.29501 | 0.5125356 | 74.93826
0.4936190805 | 94.93661 | 0.5029787 | 87.52593 | 0.5138964 | 75.11311
0.4949139195 | 95.05071 | 0.5043133 | 87.63263 | 0.5152572 | 75.17979
0.49621572 | 95.21453 | 0.505648 | 87.77118 | 0.516618 | 75.3576
0.4975175205 | 95.35494 | 0.5066966 | 87.9177 | 0.5179788 | 75.59913
0.4988123595 | 95.55095 | 0.5080313 | 88.01962 | 0.5193396 | 75.75769
0.50011416 | 95.76596 | 0.509366 | 88.11996 | 0.5207004 | 76.0007
0.5014159605 | 95.89323 | 0.5107007 | 88.2394 | 0.5220612 | 76.1311
0.5027107995 | 96.0585 | 0.5120353 | 88.35406 | 0.523422 | 76.34151
0.5040126 | 96.23843 | 0.51337 | 88.49261 | 0.5247828 | 76.48376
0.5053144005 | 96.35836 | 0.5147047 | 88.55155 | 0.5261436 | 76.56674
0.5066092395 | 96.48854 | 0.5160393 | 88.67576 | 0.5275044 | 76.73122
0.50791104 | 96.66115 | 0.517374 | 88.87802 | 0.5286222 | 76.89273
0.5092128405 | 96.7884 | 0.5187087 | 88.98153 | 0.529983 | 77.03795
0.5105076795 | 96.8513 | 0.5200433 | 89.08505 | 0.5313438 | 77.23354
0.51180948 | 97.0195 | 0.521378 | 89.19494 | 0.5327046 | 77.46174
0.5131112805 | 97.23306 | 0.5227127 | 89.34464 | 0.5340654 | 77.55953
0.5144061195 | 97.3764 | 0.5240473 | 89.42586 | 0.5354262 | 77.72253
0.51570792 | 97.5022 | 0.525382 | 89.57557 | 0.536787 | 77.82181
0.5170097205 | 97.67187 | 0.5267167 | 89.69819 | 0.5381478 | 78.06483
0.5183045595 | 97.734765 | 0.5280513 | 89.76349 | 0.5395086 | 78.26042
0.51960636 | 97.920528 | 0.529386 | 89.91478 | 0.5408694 | 78.36859
0.5206297005 | 98.03462 | 0.5307207 | 90.07245 | 0.5422302 | 78.42934
0.5219245395 | 98.170644 | 0.531817 | 90.07881 | 0.543591 | 78.61753
0.52322634 | 98.33155 | 0.5331517 | 90.25877 | 0.5449518 | 78.83536
0.5248066005 | 98.486595 | 0.5347247 | 90.37662 | 0.5463126 | 78.95685
0.5261014395 | 98.52901 | 0.5360593 | 90.4658 | 0.5476734 | 79.15245
0.52740324 | 98.66943 | 0.537394 | 90.54703 | 0.5490342 | 79.2873
0.5287050405 | 98.87859 | 0.5387287 | 90.59958 | 0.550395 | 79.44288
0.5299998795 | 99.05851 | 0.5400633 | 90.76361 | 0.5517558 | 79.6207
0.53102322 | 99.18431 | 0.541398 | 90.88784 | 0.5531166 | 79.74221
0.5323250205 | 99.28669 | 0.5424943 | 90.97702 | 0.5544774 | 79.9052
0.5336198595 | 99.44319 | 0.5440673 | 91.12832 | 0.5558382 | 80.10376
0.53492166 | 99.56021 | 0.5451637 | 91.23183 | 0.557199 | 80.20304
0.5362234605 | 99.687471 | 0.5464984 | 91.3672 | 0.5585598 | 80.27416
0.5375182995 | 99.86008 | 0.547833 | 91.4739 | 0.5599206 | 80.40753
0.5388201 | 99.94783 | 0.5491677 | 91.61246 | 0.5612814 | 80.62239
0.5401219005 | 100.078 | 0.5505023 | 91.67297 | 0.5623506 | 80.79575
0.5414167395 | 100.2155 | 0.551837 | 91.76535 | 0.5637114 | 80.91133
0.54271854 | 100.3676 | 0.553124 | 91.82904 | 0.5650722 | 81.04172
0.5440203405 | 100.5373 | 0.5544587 | 91.95645 | 0.566433 | 81.14248
0.5453151795 | 100.6587 | 0.5557933 | 92.07271 | 0.5677938 | 81.34401
0.54661698 | 100.788882 | 0.557128 | 92.15552 | 0.5691546 | 81.4996
0.5479187805 | 100.9381 | 0.5584627 | 92.24789 | 0.5705154 | 81.58258
0.5492136195 | 101.0492 | 0.5597973 | 92.34982 | 0.5718762 | 81.8004
0.55051542 | 101.1663 | 0.561132 | 92.50588 | 0.573237 | 81.9219
0.5518172205 | 101.2979 | 0.5624667 | 92.62055 | 0.5745978 | 82.12047
0.5531120595 | 101.3886 | 0.5638013 | 92.66673 | 0.5759586 | 82.23604
0.5541354 | 101.5392 | 0.5648977 | 92.81803 | 0.5773194 | 82.39164
0.5554372005 | 101.6168 | 0.5662323 | 92.92792 | 0.5786802 | 82.45683
0.5567320395 | 101.7572 | 0.567567 | 92.99003 | 0.580041 | 82.59611
0.55803384 | 101.8713 | 0.5689017 | 93.09514 | 0.5814018 | 82.84802
0.5593356405 | 102.0146 | 0.5702363 | 93.22732 | 0.5827626 | 82.92359
0.5606304795 | 102.115557 | 0.571571 | 93.27669 | 0.5841234 | 83.09844
0.56193228 | 102.219411 | 0.5729057 | 93.44072 | 0.5854842 | 83.21995
0.5632340805 | 102.3862 | 0.5742403 | 93.58565 | 0.586845 | 83.3133
0.5645289195 | 102.5778 | 0.575575 | 93.62706 | 0.5882058 | 83.41851
0.56583072 | 102.7284 | 0.5769097 | 93.65572 | 0.5895666 | 83.5252
0.5671325205 | 102.803 | 0.5782443 | 93.82613 | 0.5909274 | 83.6956
0.5684273595 | 102.8659 | 0.579579 | 93.95513 | 0.5922882 | 83.93417
0.56972916 | 103.0195 | 0.5809137 | 94.0459 | 0.593649 | 84.0127
0.5710309605 | 103.195 | 0.5822483 | 94.08572 | 0.5950098 | 84.11494
0.5723257995 | 103.2462 | 0.583583 | 94.19878 | 0.596079 | 84.27349
0.5736276 | 103.3223 | 0.5849177 | 94.34212 | 0.5974398 | 84.39945
0.5749294005 | 103.492 | 0.5862523 | 94.37715 | 0.5988006 | 84.53132
0.5762242395 | 103.6441 | 0.587587 | 94.49819 | 0.6001614 | 84.62172
0.57752604 | 103.7465 | 0.5889217 | 94.62878 | 0.6015222 | 84.72989
0.5788278405 | 103.8825 | 0.5902563 | 94.72115 | 0.602883 | 84.82176
0.5801226795 | 103.9863 | 0.591591 | 94.79919 | 0.6042438 | 84.92548
0.58142448 | 104.1209 | 0.5929257 | 94.85174 | 0.6056046 | 85.01439
0.5827262805 | 104.214525 | 0.5942603 | 94.96321 | 0.6069654 | 85.2085
0.58379139 | 104.3067 | 0.595595 | 95.05559 | 0.6083262 | 85.39669
0.5850931905 | 104.469 | 0.5969297 | 95.2244 | 0.609687 | 85.49004
0.5863880295 | 104.5963 | 0.5982644 | 95.32154 | 0.6110478 | 85.60562
0.58768983 | 104.6416 | 0.599313 | 95.36295 | 0.6124086 | 85.7375
0.5889916305 | 104.7016 | 0.6006477 | 95.42028 | 0.6137694 | 85.85308
0.5902864695 | 104.8961 | 0.6019823 | 95.55884 | 0.6151302 | 85.95236
0.59158827 | 104.9941 | 0.603317 | 95.65917 | 0.616491 | 86.02052
0.5928900705 | 105.1009 | 0.6046516 | 95.72128 | 0.6178518 | 86.09016
0.5941849095 | 105.1375 | 0.6059863 | 95.8455 | 0.6192126 | 86.31095
0.5954379795 | 105.2677 | 0.607321 | 95.95698 | 0.6205734 | 86.45617
0.59673978 | 105.4315 | 0.6086557 | 96.07005 | 0.6219342 | 86.55989
0.5980415805 | 105.509 | 0.6099903 | 96.15606 | 0.623295 | 86.68139
0.5993364195 | 105.7021 | 0.611325 | 96.21498 | 0.6246558 | 86.78809
0.60063822 | 105.8454 | 0.6126596 | 96.27868 | 0.6260166 | 86.91997
0.6019400205 | 105.9361 | 0.6139943 | 96.41723 | 0.6273774 | 87.01924
0.6032348595 | 106.0692 | 0.615329 | 96.50641 | 0.6287382 | 87.15113
0.60453666 | 106.217 | 0.6166637 | 96.57489 | 0.630099 | 87.21928
0.6058384605 | 106.3179 | 0.6179983 | 96.74053 | 0.6311682 | 87.34524
0.6071332995 | 106.3764 | 0.619333 | 96.72301 | 0.632529 | 87.40451
0.6084351 | 106.4291 | 0.6206677 | 96.90774 | 0.6338898 | 87.59269
0.6097369005 | 106.538757 | 0.6220024 | 97.024 | 0.6352506 | 87.71569
0.6110317395 | 106.6543 | 0.623337 | 97.01444 | 0.6366114 | 87.79421
0.61233354 | 106.745 | 0.6246717 | 97.11796 | 0.6379722 | 87.94239
0.6136353405 | 106.9044 | 0.6260063 | 97.20555 | 0.639333 | 88.10835
0.6149301795 | 107.0244 | 0.627341 | 97.30907 | 0.6406938 | 88.14096
0.61623198 | 107.0683 | 0.6286757 | 97.43967 | 0.6420546 | 88.17355
0.6175337805 | 107.1721 | 0.6300104 | 97.47948 | 0.6434154 | 88.31581
0.61859889 | 107.2891 | 0.631345 | 97.62759 | 0.6447762 | 88.43138
0.6199006905 | 107.352 | 0.6323937 | 97.71995 | 0.646137 | 88.5277
0.6211955295 | 107.429553 | 0.6337283 | 97.74225 | 0.6474978 | 88.68625
0.62249733 | 107.567 | 0.635063 | 97.82666 | 0.6488586 | 88.76626
0.6237991305 | 107.7031 | 0.6363976 | 97.89832 | 0.6502194 | 88.92333
0.6250939695 | 107.8201 | 0.6377323 | 98.05439 | 0.6515802 | 89.06855
0.62639577 | 107.8801 | 0.639067 | 98.12924 | 0.652941 | 89.13819
0.6276975705 | 107.9634 | 0.6404017 | 98.22002 | 0.6543018 | 89.22117
0.6289924095 | 108.1272 | 0.6417363 | 98.26302 | 0.6556626 | 89.36639
0.63029421 | 108.1887 | 0.643071 | 98.37768 | 0.6570234 | 89.4953
0.6315960105 | 108.2647 | 0.6444056 | 98.51942 | 0.6583842 | 89.57829
0.6328908495 | 108.4432 | 0.6457403 | 98.6086 | 0.659745 | 89.72647
0.63419265 | 108.528 | 0.647075 | 98.62294 | 0.6611058 | 89.8287
0.6354944505 | 108.6421 | 0.6484097 | 98.73283 | 0.6624666 | 89.87909
0.6367892895 | 108.7928 | 0.6497443 | 98.8666 | 0.6638274 | 89.93539
0.63809109 | 108.8601 | 0.651079 | 98.91279 | 0.6651882 | 90.01392
0.6393928905 | 108.923 | 0.6524137 | 99.01311 | 0.6662574 | 90.1058
0.6406877295 | 109.0634 | 0.6537484 | 99.1437 | 0.6676182 | 90.24509
0.64198953 | 109.1175 | 0.655083 | 99.11823 | 0.668979 | 90.40363
0.6432913305 | 109.176 | 0.6564177 | 99.29023 | 0.6703398 | 90.50292
0.6445861695 | 109.2916 | 0.6577523 | 99.40648 | 0.6717006 | 90.58442
0.64588797 | 109.477335 | 0.659087 | 99.5514 | 0.6730614 | 90.67184
0.6471897705 | 109.5578 | 0.6604217 | 99.71863 | 0.6744222 | 90.82891
0.6484846095 | 109.619208 | 0.6617564 | 99.72659 | 0.675783 | 90.88521
0.64978641 | 109.7216 | 0.663091 | 99.77277 | 0.6771438 | 90.96079
0.6508097505 | 109.8489 | 0.6644257 | 99.86036 | 0.6785046 | 91.07637
0.6521045895 | 109.9337 | 0.6654744 | 99.9177 | 0.6798654 | 91.21269
0.65340639 | 109.9878 | 0.666809 | 100.0531 | 0.6812262 | 91.32234
0.6547081905 | 110.017068 | 0.6681436 | 100.1805 | 0.682587 | 91.40088
0.6560030295 | 110.1092 | 0.6694783 | 100.2123 | 0.6839478 | 91.50608
0.65730483 | 110.3315 | 0.670813 | 100.2442 | 0.6853086 | 91.5787
0.6586066305 | 110.3725 | 0.6721477 | 100.3222 | 0.6866694 | 91.70168
0.6599014695 | 110.4734 | 0.6734823 | 100.4385 | 0.6880302 | 91.80096
0.66120327 | 110.552412 | 0.674817 | 100.5276 | 0.689391 | 91.89876
0.6625050705 | 110.5363 | 0.6761516 | 100.6551 | 0.6907518 | 92.01433
0.6637999095 | 110.6899 | 0.6774863 | 100.7809 | 0.6921126 | 92.09139
0.66510171 | 110.8259 | 0.678821 | 100.827 | 0.6934734 | 92.14473
0.6664035105 | 110.95905 | 0.6801557 | 100.8892 | 0.6948342 | 92.25586
0.6676983495 | 111.0453 | 0.6814903 | 101.0182 | 0.696195 | 92.46332
0.66900015 | 111.1039 | 0.682825 | 101.0421 | 0.6975558 | 92.49444
0.6703019505 | 111.1448 | 0.6841596 | 101.1169 | 0.6989166 | 92.63224
0.6715967895 | 111.282297 | 0.6854944 | 101.2379 | 0.7002774 | 92.73152
0.67289859 | 111.3291 | 0.686829 | 101.3192 | 0.7013952 | 92.80117
0.6742003905 | 111.4885 | 0.6881637 | 101.386 | 0.702756 | 92.87081
0.6754952295 | 111.671379 | 0.6894983 | 101.4975 | 0.7041168 | 92.94935
0.67679703 | 111.6743 | 0.690833 | 101.6026 | 0.7054776 | 93.08122
0.6780988305 | 111.7679 | 0.6921677 | 101.6918 | 0.7068384 | 93.14049
0.6793936695 | 111.844 | 0.6935024 | 101.781 | 0.7081992 | 93.1642
0.68069547 | 111.8922 | 0.694837 | 101.8336 | 0.70956 | 93.29608
0.6819972705 | 111.9873 | 0.6961717 | 101.9291 | 0.7109208 | 93.38203
0.6832921095 | 112.0912 | 0.6975063 | 102.09 | 0.712233 | 93.5302
0.68431545 | 112.198 | 0.698841 | 102.1154 | 0.7135938 | 93.63245
0.6856172505 | 112.296 | 0.6998897 | 102.1967 | 0.7149546 | 93.63689
0.6869120895 | 112.3779 | 0.7012243 | 102.3018 | 0.7163154 | 93.7495
0.68821389 | 112.4305 | 0.702559 | 102.3495 | 0.7176762 | 93.84434
0.6895156905 | 112.5841 | 0.7038937 | 102.4563 | 0.719037 | 93.96437
0.6908105295 | 112.6938 | 0.7052283 | 102.5088 | 0.7203978 | 94.0755
0.69211233 | 112.781568 | 0.706563 | 102.598 | 0.7217586 | 94.12587
0.6934141305 | 112.884 | 0.7078976 | 102.633 | 0.7231194 | 94.33629
0.6947089695 | 112.9161 | 0.7092323 | 102.7604 | 0.7244802 | 94.35704
0.69601077 | 113.0258 | 0.710567 | 102.8353 | 0.725841 | 94.44891
0.6973125705 | 113.1253 | 0.7119017 | 102.9229 | 0.7272018 | 94.54522
0.6986074095 | 113.1633 | 0.7132363 | 102.9738 | 0.7285626 | 94.61339
0.69990921 | 113.2935 | 0.714571 | 103.0949 | 0.7299234 | 94.72896
0.7012110105 | 113.3593 | 0.7159056 | 103.1761 | 0.7312842 | 94.78527
0.7025058495 | 113.4544 | 0.7172403 | 103.2716 | 0.732645 | 94.84603
0.70380765 | 113.5378 | 0.718575 | 103.3576 | 0.7340058 | 94.91123
0.7051094505 | 113.632863 | 0.7199097 | 103.4245 | 0.7353666 | 95.0757
0.7064042895 | 113.763 | 0.7212443 | 103.5026 | 0.7364844 | 95.13942
0.70770609 | 113.8391 | 0.722579 | 103.6204 | 0.7378452 | 95.26833
0.7090078905 | 113.8684 | 0.7239137 | 103.6985 | 0.739206 | 95.37058
0.7103027295 | 113.943 | 0.7252484 | 103.8354 | 0.7405668 | 95.50246
0.71160453 | 114.0439 | 0.726583 | 103.9071 | 0.7419276 | 95.51579
0.7129063305 | 114.0834 | 0.7279177 | 103.9182 | 0.7432884 | 95.67138
0.7142011695 | 114.190152 | 0.7292523 | 103.9182 | 0.7446492 | 95.76621
0.71550297 | 114.2662 | 0.730587 | 103.9708 | 0.74601 | 95.75732
0.7168047705 | 114.373 | 0.7319217 | 104.1985 | 0.7473708 | 95.85216
0.7178211495 | 114.4681 | 0.733018 | 104.259 | 0.7487316 | 95.93217
0.71912295 | 114.5032 | 0.7343527 | 104.3896 | 0.7500924 | 96.0433
0.7204247505 | 114.579234 | 0.7356873 | 104.5059 | 0.7514532 | 96.17667
0.7217195895 | 114.669921 | 0.737022 | 104.5744 | 0.752814 | 96.35745
0.72302139 | 114.7767 | 0.7383567 | 104.6635 | 0.7541748 | 96.43301
0.7243231905 | 114.8235 | 0.7396914 | 104.6986 | 0.7555356 | 96.38708
0.7256180295 | 114.8776 | 0.741026 | 104.7384 | 0.7568964 | 96.48636
0.72691983 | 115.0341 | 0.7423606 | 104.8228 | 0.7582572 | 96.58268
0.7282216305 | 115.092633 | 0.7436953 | 104.9327 | 0.759618 | 96.66121
0.7295164695 | 115.1394 | 0.74503 | 105.0044 | 0.7606872 | 96.70122
0.73081827 | 115.1819 | 0.7463647 | 105.1206 | 0.762048 | 96.76049
0.7321200705 | 115.2696 | 0.7476993 | 105.2194 | 0.7634088 | 96.88644
0.7334149095 | 115.3632 | 0.749034 | 105.2735 | 0.7647696 | 96.99757
0.73471671 | 115.4949 | 0.7503686 | 105.3834 | 0.7661304 | 97.11464
0.7360185105 | 115.5402 | 0.7517033 | 105.5012 | 0.7674912 | 97.22577
0.7373133495 | 115.606 | 0.753038 | 105.5713 | 0.768852 | 97.27319
0.73861515 | 115.7494 | 0.7543727 | 105.5888 | 0.7702128 | 97.38136
0.7399169505 | 115.8401 | 0.7557073 | 105.6716 | 0.7715736 | 97.46137
0.7412117895 | 115.862019 | 0.7569944 | 105.8309 | 0.7729344 | 97.53398
0.74251359 | 115.9776 | 0.758329 | 105.842 | 0.7742952 | 97.60363
0.7438153905 | 116.039004 | 0.7596637 | 105.8707 | 0.775656 | 97.66586
0.7451102295 | 116.1502 | 0.7609983 | 105.9647 | 0.7770168 | 97.70142
0.74641203 | 116.1663 | 0.762333 | 106.1144 | 0.7783776 | 97.817
0.7477138305 | 116.237934 | 0.7636677 | 106.2131 | 0.7797384 | 97.88961
0.7490086695 | 116.3491 | 0.7650024 | 106.288 | 0.7810992 | 98.04816
0.75031047 | 116.3784 | 0.766337 | 106.3134 | 0.78246 | 98.09855
0.7516122705 | 116.5349 | 0.7676717 | 106.4456 | 0.7838208 | 98.20671
0.7526286495 | 116.5436 | 0.768768 | 106.4377 | 0.7851816 | 98.28229
0.75393045 | 116.6197 | 0.7701027 | 106.4839 | 0.7865424 | 98.38305
0.7552322505 | 116.7031 | 0.7714374 | 106.5189 | 0.7879032 | 98.43787
0.7565270895 | 116.7528 | 0.772772 | 106.6574 | 0.789264 | 98.48825
0.75782889 | 116.8113 | 0.7741067 | 106.6941 | 0.7906248 | 98.50455
0.7591306905 | 116.9064 | 0.7754413 | 106.761 | 0.7919856 | 98.61717
0.7604255295 | 116.9751 | 0.776776 | 106.8916 | 0.7933464 | 98.71645
0.76172733 | 117.058506 | 0.7781107 | 106.96 | 0.7947072 | 98.80239
0.7630291305 | 117.1858 | 0.7794453 | 107.0524 | 0.796068 | 98.94612
0.7643239695 | 117.2516 | 0.78078 | 107.105 | 0.7974288 | 99.00243
0.76562577 | 117.3364 | 0.7821146 | 107.1894 | 0.7987896 | 99.10911
0.7669275705 | 117.4607 | 0.7834493 | 107.2865 | 0.7998588 | 99.24396
0.7682224095 | 117.5149 | 0.784784 | 107.3279 | 0.8012196 | 99.29286
0.76952421 | 117.620184 | 0.7861187 | 107.4537 | 0.8025804 | 99.30027
0.7708260105 | 117.7474 | 0.7874533 | 107.5811 | 0.8039412 | 99.37288
0.7721208495 | 117.7825 | 0.788788 | 107.5779 | 0.805302 | 99.48549
0.77342265 | 117.7869 | 0.7901226 | 107.6878 | 0.8066628 | 99.60107
0.7744877595 | 117.8747 | 0.7914573 | 107.8328 | 0.8080236 | 99.66331
0.77578956 | 117.9625 | 0.792792 | 107.949 | 0.8093844 | 99.69739
0.7770913605 | 118.0634 | 0.7941267 | 107.9856 | 0.8107452 | 99.79222
0.7783861995 | 118.1702 | 0.7954613 | 108.0907 | 0.812106 | 99.84853
0.779688 | 118.1672 | 0.796796 | 108.1449 | 0.8134668 | 99.99374
0.7809898005 | 118.2623 | 0.7981307 | 108.1624 | 0.8148276 | 100.0901
0.7822846395 | 118.3311 | 0.7994654 | 108.2484 | 0.8161884 | 100.139
0.78358644 | 118.4188 | 0.8008 | 108.3551 | 0.8175492 | 100.2516
0.7848882405 | 118.5007 | 0.8018487 | 108.3854 | 0.81891 | 100.3212
0.7861830795 | 118.5519 | 0.8031834 | 108.5032 | 0.8202708 | 100.3731
0.78748488 | 118.5417 | 0.804518 | 108.6338 | 0.82134 | 100.4664
0.7887866805 | 118.5943 | 0.8058527 | 108.6704 | 0.8227008 | 100.5627
0.7900815195 | 118.6982 | 0.8071873 | 108.7278 | 0.8240616 | 100.6709
0.79138332 | 118.803504 | 0.808522 | 108.8409 | 0.8254224 | 100.6931
0.79263639 | 118.9278 | 0.8098567 | 108.8982 | 0.8267832 | 100.7658
0.7939381905 | 118.946859 | 0.8111913 | 108.9826 | 0.828144 | 100.8428
0.7952330295 | 119.0054 | 0.812526 | 109.067 | 0.8295048 | 100.951
0.79653483 | 119.119455 | 0.8138606 | 109.1307 | 0.8308656 | 101.1258
0.7978366305 | 119.1546 | 0.8151953 | 109.1307 | 0.8322264 | 101.2592
0.79890174 | 119.1809 | 0.81653 | 109.188 | 0.8335872 | 101.2429
0.8002035405 | 119.3257 | 0.8178647 | 109.2597 | 0.834948 | 101.3585
0.8017350705 | 119.4091 | 0.8191993 | 109.3521 | 0.8363088 | 101.4237
0.8030299095 | 119.4881 | 0.820534 | 109.454 | 0.8376696 | 101.5096
0.80433171 | 119.5305 | 0.8218686 | 109.5511 | 0.8390304 | 101.5452
0.8056335105 | 119.6153 | 0.8232033 | 109.6785 | 0.8403912 | 101.6356
0.8069283495 | 119.6607 | 0.824538 | 109.7486 | 0.841752 | 101.7082
0.80823015 | 119.77182 | 0.8258727 | 109.7566 | 0.8431128 | 101.8371
0.8095319505 | 119.7938 | 0.8272073 | 109.8808 | 0.8444736 | 102.0682
0.8108267895 | 119.8859 | 0.828542 | 109.9477 | 0.8458344 | 102.0312
0.81212859 | 119.9181 | 0.8298767 | 109.9971 | 0.8471952 | 102.0979
0.8134303905 | 119.9444 | 0.8312114 | 110.0608 | 0.848556 | 102.2401
0.8147252295 | 120.0512 | 0.83226 | 110.1499 | 0.8499168 | 102.2461
0.8157973005 | 120.1492 | 0.8335947 | 110.2328 | 0.8512776 | 102.249
0.8170921395 | 120.234033 | 0.8349294 | 110.3028 | 0.8526384 | 102.3972
0.81839394 | 120.2443 | 0.836264 | 110.4494 | 0.8539992 | 102.5602
0.8196957405 | 120.313 | 0.8375987 | 110.4796 | 0.85536 | 102.5735
0.8209905795 | 120.4944 | 0.8389333 | 110.4907 | 0.8564778 | 102.6195
0.82229238 | 120.4783 | 0.840268 | 110.5943 | 0.8578386 | 102.7217
0.8235941805 | 120.5705 | 0.8416027 | 110.6643 | 0.8591994 | 102.821
0.8248890195 | 120.5807 | 0.8429374 | 110.7567 | 0.8605116 | 102.9129
0.82619082 | 120.7167 | 0.844272 | 110.822 | 0.8618724 | 102.9855
0.8274926205 | 120.7401 | 0.8456066 | 110.8841 | 0.8632332 | 103.0655
0.8287874595 | 120.795711 | 0.8469413 | 110.9462 | 0.864594 | 103.2033
0.83008926 | 120.844 | 0.848276 | 111.0848 | 0.8659548 | 103.2892
0.8313910605 | 120.9347 | 0.8496107 | 111.0912 | 0.8673156 | 103.3396
0.8324074395 | 121.0561 | 0.8506593 | 111.2074 | 0.8686764 | 103.3396
0.83370924 | 121.0956 | 0.851994 | 111.2759 | 0.8700372 | 103.5204
0.8350110405 | 121.1336 | 0.8533287 | 111.3826 | 0.871398 | 103.6108
0.8363058795 | 121.2345 | 0.8546633 | 111.424 | 0.8727588 | 103.6626
0.83760768 | 121.2945 | 0.856284 | 111.4957 | 0.8741196 | 103.7293
0.8389094805 | 121.3925 | 0.8576187 | 111.6278 | 0.8754804 | 103.8345
0.8402043195 | 121.4466 | 0.8589533 | 111.6693 | 0.8768412 | 103.9471
0.84150612 | 121.4993 | 0.860002 | 111.7266 | 0.878202 | 104.0257
0.8428079205 | 121.5709 | 0.8613367 | 111.8078 | 0.8795628 | 104.1516
0.8441027595 | 121.5841 | 0.8626713 | 111.9065 | 0.8809236 | 104.202
0.84540456 | 121.6455 | 0.864006 | 111.9846 | 0.8822844 | 104.2731
0.8467063605 | 121.7596 | 0.8653407 | 112.0626 | 0.8836452 | 104.3324
0.8480011995 | 121.8518 | 0.8666754 | 112.0881 | 0.885006 | 104.4228
0.849303 | 121.884 | 0.86801 | 112.1741 | 0.8863668 | 104.5117
0.8506048005 | 121.9483 | 0.8693447 | 112.2203 | 0.8877276 | 104.5576
0.8518996395 | 122.0141 | 0.8706793 | 112.2521 | 0.8890884 | 104.6065
0.85320144 | 122.0756 | 0.872014 | 112.3907 | 0.8902062 | 104.7236
0.8545032405 | 122.1546 | 0.8733487 | 112.3971 | 0.891567 | 104.7918
0.8557980795 | 122.2101 | 0.8746834 | 112.5069 | 0.8929278 | 104.9281
0.85709988 | 122.2745 | 0.876018 | 112.5786 | 0.8942886 | 105.0007
0.8584016805 | 122.2847 | 0.8773527 | 112.6519 | 0.8956494 | 105.1222
0.8596965195 | 122.393 | 0.8786873 | 112.7458 | 0.8970102 | 105.1592
0.86099832 | 122.4252 | 0.880022 | 112.8302 | 0.898371 | 105.2778
0.8623001205 | 122.5261 | 0.8813567 | 112.8732 | 0.8997318 | 105.3741
0.8635949595 | 122.6182 | 0.8826913 | 112.9783 | 0.9010926 | 105.4393
0.86489676 | 122.6928 | 0.884026 | 113.0182 | 0.9024534 | 105.5119
0.8659201005 | 122.6753 | 0.8853606 | 113.05 | 0.9038142 | 105.5549
0.8672149395 | 122.7543 | 0.886457 | 113.0866 | 0.905175 | 105.6734
0.86851674 | 122.817159 | 0.8877917 | 113.1599 | 0.9065358 | 105.7179
0.8698185405 | 122.7864 | 0.8891263 | 113.2746 | 0.9078966 | 105.8068
0.8711133795 | 122.9108 | 0.8906993 | 113.3908 | 0.9092574 | 105.9046
0.87241518 | 123.0117 | 0.8917956 | 113.4577 | 0.9106182 | 105.9609
0.8737169805 | 123.0907 | 0.8931303 | 113.4689 | 0.911979 | 106.0765
0.8750118195 | 123.1741 | 0.894465 | 113.5214 | 0.9133398 | 106.2054
0.87631362 | 123.2106 | 0.8957997 | 113.5787 | 0.9147006 | 106.278
0.8776154205 | 123.3086 | 0.8971343 | 113.7316 | 0.9160614 | 106.2854
0.8789102595 | 123.3481 | 0.898469 | 113.8527 | 0.9174222 | 106.3773
0.88021206 | 123.373 | 0.8998036 | 113.9403 | 0.918783 | 106.5417
0.8815138605 | 123.4022 | 0.9011384 | 114.0326 | 0.9200952 | 106.6144
0.8828086995 | 123.5017 | 0.9024253 | 113.9976 | 0.921456 | 106.6144
0.8841105 | 123.6085 | 0.90376 | 114.0581 | 0.9225738 | 106.7018
0.8854123005 | 123.6056 | 0.9050947 | 114.168 | 0.9239346 | 106.727
0.8867071395 | 123.6187 | 0.9064294 | 114.1935 | 0.9252954 | 106.81
0.88800894 | 123.7036 | 0.907764 | 114.3002 | 0.9266562 | 106.9315
0.8893107405 | 123.8016 | 0.9090987 | 114.3145 | 0.928017 | 107.0218
0.8906055795 | 123.876162 | 0.9104333 | 114.3925 | 0.9293778 | 107.1167
0.89190738 | 123.9025 | 0.911768 | 114.4658 | 0.9307386 | 107.1834
0.8932091805 | 124.0005 | 0.9131027 | 114.5661 | 0.9320994 | 107.2204
0.8945040195 | 124.0122 | 0.9144373 | 114.641 | 0.9334602 | 107.2693
0.89580582 | 124.1146 | 0.915772 | 114.7923 | 0.934821 | 107.3286
0.8971076205 | 124.1731 | 0.9171066 | 114.8114 | 0.9361818 | 107.4249
0.8984024595 | 124.2155 | 0.9184413 | 114.8289 | 0.9375426 | 107.5197
0.8994258 | 124.2667 | 0.9195377 | 114.934 | 0.9389034 | 107.6249
0.9007276005 | 124.3091 | 0.9208723 | 114.9277 | 0.9402642 | 107.7183
0.9020224395 | 124.380783 | 0.922207 | 114.9961 | 0.941625 | 107.8235
0.90332424 | 124.4846 | 0.9235416 | 115.0949 | 0.9429858 | 107.9139
0.9046260405 | 124.4569 | 0.9248763 | 115.1841 | 0.9443466 | 107.9302
0.9059208795 | 124.5797 | 0.926211 | 115.3003 | 0.9457074 | 108.0976
0.90722268 | 124.6543 | 0.9275457 | 115.4038 | 0.9470682 | 108.1347
0.9085244805 | 124.71429 | 0.9288803 | 115.4468 | 0.948429 | 108.191
0.9098193195 | 124.7552 | 0.930215 | 115.493 | 0.9497898 | 108.2339
0.91112112 | 124.8503 | 0.9315496 | 115.5249 | 0.9511506 | 108.2725
0.9124229205 | 124.8313 | 0.9328843 | 115.5917 | 0.9525114 | 108.3421
0.9137177595 | 124.873719 | 0.934219 | 115.6905 | 0.9538722 | 108.477
0.91501956 | 125.02 | 0.9355537 | 115.7876 | 0.955233 | 108.5466
0.9163213605 | 125.0653 | 0.9368883 | 115.8641 | 0.9565938 | 108.5599
0.9176161995 | 125.1312 | 0.938223 | 115.9103 | 0.957663 | 108.6459
0.918918 | 125.1926 | 0.9395577 | 116.017 | 0.9590238 | 108.7363
0.9202198005 | 125.2189 | 0.9408924 | 115.9819 | 0.9603846 | 108.7985
0.9215146395 | 125.2116 | 0.942227 | 116.0536 | 0.9617454 | 108.8385
0.92281644 | 125.3038 | 0.9435617 | 116.0886 | 0.9631062 | 108.963
0.9241182405 | 125.3491 | 0.9448963 | 116.1874 | 0.964467 | 109.0252
0.9254130795 | 125.4105 | 0.946231 | 116.2479 | 0.9658278 | 109.1482
0.92671488 | 125.5246 | 0.9475657 | 116.302 | 0.9671886 | 109.2504
0.9280166805 | 125.6519 | 0.9489004 | 116.3689 | 0.9685494 | 109.3142
0.92908179 | 125.665 | 0.949949 | 116.447 | 0.9699102 | 109.4253
0.9303835905 | 125.7309 | 0.9512837 | 116.5712 | 0.971271 | 109.4875
0.9316784295 | 125.7104 | 0.9526183 | 116.5393 | 0.9726318 | 109.5542
0.93298023 | 125.8084 | 0.953953 | 116.5568 | 0.9739926 | 109.6002
0.9342333 | 125.8771 | 0.9552876 | 116.7272 | 0.9753534 | 109.6639
0.9355351005 | 125.8962 | 0.9566223 | 116.7591 | 0.9767142 | 109.8343
0.9368299395 | 125.9854 | 0.957957 | 116.8021 | 0.978075 | 109.9084
0.93813174 | 125.9985 | 0.9592917 | 116.9645 | 0.9794358 | 109.9247
0.9394335405 | 126.0307 | 0.9606263 | 117.0251 | 0.9807966 | 110.0106
0.9407283795 | 126.105318 | 0.961961 | 117.0792 | 0.9821574 | 110.0669
0.94203018 | 126.1536 | 0.9632956 | 117.1079 | 0.9835182 | 110.2077
0.9433319805 | 126.3013 | 0.9646303 | 117.0474 | 0.984879 | 110.1943
0.9446268195 | 126.3116 | 0.965965 | 117.1748 | 0.9862398 | 110.2477
0.94592862 | 126.3072 | 0.9672997 | 117.342 | 0.9876006 | 110.3544
0.9472304205 | 126.3891 | 0.9686343 | 117.4057 | 0.9889614 | 110.4359
0.9485252595 | 126.4666 | 0.969969 | 117.4471 | 0.9903222 | 110.5026
0.94982706 | 126.4608 | 0.9713037 | 117.4805 | 0.991683 | 110.5648
0.9511288605 | 126.5748 | 0.9726384 | 117.5681 | 0.9927522 | 110.6344
0.9524236995 | 126.6787 | 0.973973 | 117.6111 | 0.994113 | 110.6715
0.9537255 | 126.744516 | 0.9753077 | 117.6541 | 0.9954738 | 110.7737
0.9550273005 | 126.7869 | 0.9766423 | 117.7146 | 0.9968346 | 110.8715
0.9563221395 | 126.6992 | 0.977977 | 117.7672 | 0.9981954 | 110.9278
0.95762394 | 126.7518 | 0.9793117 | 117.9026 | 0.9995562 | 110.9975
0.9589257405 | 126.9595 | 0.9806464 | 118.0363 | 1.000917 | 111.073
0.9602205795 | 126.9698 | 0.981981 | 118.0586 | 1.002278 | 111.1664
0.96152238 | 126.9508 | 0.9833157 | 118.0188 | 1.003639 | 111.2449
0.9625874895 | 126.9785 | 0.9846503 | 118.1287 | 1.004999 | 111.3353
0.96388929 | 127.0575 | 0.985699 | 118.1685 | 1.00636 | 111.4672
0.9651910905 | 127.1687 | 0.9870336 | 118.2673 | 1.007721 | 111.4702
0.9664859295 | 127.197951 | 0.9883683 | 118.3278 | 1.009082 | 111.522
0.96778773 | 127.288638 | 0.989703 | 118.3994 | 1.010443 | 111.6124
0.9690895305 | 127.315 | 0.9910377 | 118.4488 | 1.011803 | 111.6746
0.9703843695 | 127.3384 | 0.9923723 | 118.487 | 1.013164 | 111.7176
0.97168617 | 127.4349 | 0.993707 | 118.5794 | 1.014525 | 111.8554
0.9729879705 | 127.5007 | 0.9950416 | 118.6909 | 1.015886 | 111.8332
0.9742828095 | 127.5666 | 0.9963763 | 118.7689 | 1.017247 | 111.8836
0.97558461 | 127.5914 | 0.997711 | 118.8613 | 1.018607 | 112.0436
0.9768864105 | 127.6923 | 0.9990457 | 118.8677 | 1.019968 | 112.1562
0.9781812495 | 127.745 | 1.00038 | 118.9537 | 1.021329 | 112.1399
0.97948305 | 127.8064 | 1.001715 | 119.0094 | 1.02269 | 112.3029
0.9807848505 | 127.8138 | 1.00305 | 119.0556 | 1.024051 | 112.3755
0.9820796895 | 127.8986 | 1.004384 | 119.1336 | 1.025411 | 112.4141
0.98338149 | 127.9308 | 1.005719 | 119.1623 | 1.026772 | 112.4407
0.9846832905 | 127.9644 | 1.007054 | 119.1941 | 1.027841 | 112.5963
0.9859781295 | 128.0054 | 1.008388 | 119.269 | 1.029202 | 112.6482
0.98727993 | 128.0522 | 1.009723 | 119.39 | 1.030563 | 112.6793
0.9885817305 | 128.1326 | 1.011058 | 119.4824 | 1.031924 | 112.7949
0.9898765695 | 128.1955 | 1.012392 | 119.5063 | 1.033285 | 112.8497
0.9911296395 | 128.1984 | 1.013727 | 119.5493 | 1.034645 | 112.9193
0.99243144 | 128.2701 | 1.015062 | 119.5126 | 1.036006 | 112.9238
0.9937332405 | 128.374 | 1.016396 | 119.6337 | 1.037367 | 112.9727
0.9950280795 | 128.374 | 1.017731 | 119.7452 | 1.038728 | 113.0557
0.9961001505 | 128.3842 | 1.01878 | 119.8901 | 1.040089 | 113.1446
0.9973949895 | 128.472 | 1.020114 | 119.9283 | 1.041449 | 113.2305
0.99869679 | 128.491 | 1.021449 | 119.8757 | 1.04281 | 113.3165
0.9999985905 | 128.5539 | 1.022784 | 119.9188 | 1.044171 | 113.3861
1.001293 | 128.602146 | 1.024118 | 120.0111 | 1.045532 | 113.4143
1.00259523 | 128.6519 | 1.025453 | 120.1242 | 1.046893 | 113.4913
1.003897 | 128.7265 | 1.026788 | 120.1592 | 1.048253 | 113.5995
1.005192 | 128.7762 | 1.028122 | 120.2882 | 1.049614 | 113.6336
1.00649367 | 128.7981 | 1.029457 | 120.3296 | 1.050975 | 113.7151
1.007795 | 128.86104 | 1.030792 | 120.3503 | 1.052336 | 113.7951
1.00909 | 128.9196 | 1.032126 | 120.4252 | 1.053697 | 113.9507
1.01039211 | 128.9444 | 1.033461 | 120.4475 | 1.055057 | 113.9566
1.011694 | 129.0029 | 1.034796 | 120.5 | 1.056418 | 113.9773
1.012989 | 129.079 | 1.03613 | 120.5781 | 1.057779 | 114.0751
1.01429055 | 129.176991 | 1.037465 | 120.6211 | 1.05914 | 114.1018
1.015592 | 129.2033 | 1.0388 | 120.7103 | 1.060501 | 114.1581
1.016887 | 129.294 | 1.040134 | 120.7596 | 1.061618 | 114.2544
1.01818899 | 129.3525 | 1.041469 | 120.8807 | 1.062979 | 114.3241
1.019491 | 129.3525 | 1.042804 | 120.9874 | 1.06434 | 114.4026
1.020786 | 129.431496 | 1.044138 | 121.0288 | 1.065701 | 114.4752
1.02208743 | 129.4505 | 1.045473 | 121.0367 | 1.067013 | 114.5286
1.023389 | 129.4885 | 1.046808 | 121.0957 | 1.068374 | 114.613
1.024684 | 129.5412 | 1.048142 | 121.1705 | 1.069735 | 114.6501
1.02598587 | 129.630426 | 1.049477 | 121.231 | 1.071095 | 114.7286
1.027288 | 129.6743 | 1.050812 | 121.2501 | 1.072456 | 114.819
1.028583 | 129.7504 | 1.052146 | 121.282 | 1.073817 | 114.8946
1.02960585 | 129.7796 | 1.053481 | 121.3632 | 1.075178 | 114.9138
1.030908 | 129.8703 | 1.05453 | 121.4237 | 1.076539 | 114.9479
1.032202 | 129.8323 | 1.055864 | 121.5145 | 1.077899 | 115.0694
1.03350429 | 129.8806 | 1.057199 | 121.5161 | 1.07926 | 115.1316
1.034806 | 129.939 | 1.058534 | 121.7072 | 1.080621 | 115.1909
1.036101 | 129.9683 | 1.059868 | 121.7136 | 1.081982 | 115.2976
1.03740273 | 130.04 | 1.061203 | 121.7008 | 1.083343 | 115.3272
1.038705 | 130.1292 | 1.062538 | 121.7996 | 1.084703 | 115.4354
1.039999 | 130.1965 | 1.063872 | 121.7884 | 1.086064 | 115.5288
1.04130117 | 130.2389 | 1.065207 | 121.9015 | 1.087425 | 115.5258
1.042603 | 130.2433 | 1.066542 | 121.9843 | 1.088786 | 115.6073
1.043898 | 130.2945 | 1.067876 | 122.0448 | 1.090147 | 115.7007
1.04519961 | 130.2872 | 1.069211 | 122.1499 | 1.091507 | 115.8296
1.046501 | 130.4144 | 1.070546 | 122.1515 | 1.092868 | 115.8888
1.047796 | 130.4905 | 1.07188 | 122.2646 | 1.094229 | 115.8888
1.04909805 | 130.5388 | 1.073215 | 122.2423 | 1.09559 | 115.9511
1.0504 | 130.541685 | 1.07455 | 122.3108 | 1.096951 | 116.0237
1.051695 | 130.6236 | 1.075884 | 122.4302 | 1.098068 | 115.9911
1.05299649 | 130.7084 | 1.077219 | 122.4908 | 1.099429 | 116.12
1.054298 | 130.6997 | 1.078554 | 122.4987 | 1.10079 | 116.2385
1.055593 | 130.6733 | 1.079888 | 122.6086 | 1.102151 | 116.2519
1.05689493 | 130.7348 | 1.081223 | 122.6898 | 1.103512 | 116.2785
1.058197 | 130.8284 | 1.082558 | 122.7089 | 1.104872 | 116.4208
1.059492 | 130.8328 | 1.083892 | 122.7535 | 1.106233 | 116.4801
1.06079337 | 130.9366 | 1.085227 | 122.8491 | 1.107594 | 116.529
1.062095 | 130.9703 | 1.086562 | 122.8427 | 1.108955 | 116.6342
1.063112 | 131.0141 | 1.087658 | 122.9558 | 1.110316 | 116.6949
1.06441335 | 131.0141 | 1.088993 | 123.0561 | 1.111676 | 116.7542
1.065715 | 131.0609 | 1.090327 | 123.0975 | 1.113037 | 116.8238
1.06701 | 131.1092 | 1.091662 | 123.1835 | 1.114398 | 116.8224
1.06831179 | 131.1706 | 1.092997 | 123.1485 | 1.115759 | 116.9187
1.069614 | 131.1648 | 1.094331 | 123.2377 | 1.11712 | 117.018
1.070908 | 131.2394 | 1.095666 | 123.2982 | 1.11848 | 117.0639
1.07221023 | 131.3403 | 1.097001 | 123.3921 | 1.119841 | 117.1039
1.073512 | 131.4193 | 1.098335 | 123.4399 | 1.12091 | 117.2136
1.074807 | 131.4164 | 1.09967 | 123.432 | 1.122271 | 117.2565
1.07610867 | 131.4617 | 1.101005 | 123.4702 | 1.123632 | 117.3647
1.07741 | 131.565576 | 1.102339 | 123.5769 | 1.124993 | 117.3914
1.078705 | 131.569965 | 1.103674 | 123.6199 | 1.126354 | 117.4669
1.08000711 | 131.6124 | 1.104961 | 123.6517 | 1.127714 | 117.5662
1.081309 | 131.6958 | 1.106296 | 123.7584 | 1.129075 | 117.6018
1.082604 | 131.7777 | 1.10763 | 123.8428 | 1.130436 | 117.7218
1.08390555 | 131.742561 | 1.108965 | 123.9894 | 1.131797 | 117.6981
1.085207 | 131.855193 | 1.1103 | 124.0005 | 1.133158 | 117.8048
1.086502 | 131.8815 | 1.111634 | 124.0069 | 1.134518 | 117.8893
1.08780399 | 131.8786 | 1.112969 | 124.0005 | 1.135879 | 117.9885
1.089106 | 131.902 | 1.114304 | 124.0961 | 1.13724 | 117.9826
1.090401 | 131.963436 | 1.115638 | 124.1629 | 1.138601 | 118.0789
1.09170243 | 132.0263 | 1.116973 | 124.2442 | 1.139962 | 118.0908
1.093004 | 132.0249 | 1.118308 | 124.2951 | 1.141322 | 118.1249
1.094299 | 132.0687 | 1.119642 | 124.3015 | 1.142683 | 118.2271
1.09560087 | 132.1463 | 1.120977 | 124.4018 | 1.144044 | 118.2997
1.096903 | 132.2238 | 1.122312 | 124.4608 | 1.145405 | 118.3619
1.097919 | 132.2823 | 1.123408 | 124.5611 | 1.146474 | 118.4286
1.09922085 | 132.321795 | 1.124743 | 124.5563 | 1.147835 | 118.4286
1.100523 | 132.29985 | 1.126077 | 124.6312 | 1.149196 | 118.5368
1.101817 | 132.3935 | 1.127412 | 124.7203 | 1.150556 | 118.599
1.10311929 | 132.433 | 1.128747 | 124.7458 | 1.152209 | 118.6227
1.104421 | 132.403704 | 1.130081 | 124.749 | 1.15357 | 118.6864
1.105716 | 132.472446 | 1.131416 | 124.8127 | 1.15493 | 118.762
1.10701773 | 132.49878 | 1.132751 | 125.0038 | 1.156291 | 118.7754
1.10832 | 132.5544 | 1.134085 | 124.9656 | 1.15736 | 118.8746
1.109614 | 132.6509 | 1.13542 | 124.9656 | 1.158721 | 119.0124
1.11091617 | 132.7401 | 1.136755 | 125.0755 | 1.160082 | 119.0169
1.112218 | 132.7782 | 1.138089 | 125.128 | 1.161443 | 119.0524
1.11328308 | 132.7913 | 1.139424 | 125.1328 | 1.162804 | 119.1384
1.114585 | 132.844 | 1.140759 | 125.2252 | 1.164164 | 119.2036
1.116116 | 132.9844 | 1.142093 | 125.3128 | 1.165525 | 119.2436
1.11718152 | 133.0063 | 1.143428 | 125.3908 | 1.166886 | 119.3369
1.118483 | 133.0531 | 1.144477 | 125.4163 | 1.168247 | 119.3888
1.119778 | 133.1468 | 1.145811 | 125.5262 | 1.169608 | 119.4422
1.12107996 | 133.069236 | 1.147146 | 125.5373 | 1.170968 | 119.5814
1.122382 | 133.0941 | 1.148481 | 125.6329 | 1.172329 | 119.62
1.123677 | 133.2214 | 1.149815 | 125.6902 | 1.17369 | 119.6704
1.1249784 | 133.1833 | 1.15115 | 125.7539 | 1.175051 | 119.703
1.12628 | 133.2214 | 1.152485 | 125.7364 | 1.176412 | 119.7163
1.127575 | 133.3003 | 1.153819 | 125.7826 | 1.177772 | 119.7518
1.12887684 | 133.3355 | 1.155154 | 125.8909 | 1.179133 | 119.9074
1.130179 | 133.3881 | 1.156489 | 125.9657 | 1.180494 | 119.9993
1.131473 | 133.3852 | 1.157823 | 126.0024 | 1.181563 | 120.02
1.132727 | 133.3852 | 1.159158 | 125.9976 | 1.182924 | 120.0141
1.13402835 | 133.518282 | 1.160493 | 126.0804 | 1.184285 | 120.0571
1.13533 | 133.6368 | 1.161827 | 126.031 | 1.185646 | 120.1297
1.136625 | 133.639692 | 1.163162 | 126.1218 | 1.187006 | 120.2186
1.13792679 | 133.5739 | 1.164497 | 126.1935 | 1.188367 | 120.3179
1.139229 | 133.64847 | 1.165831 | 126.289 | 1.189728 | 120.3905
1.140523 | 133.7245 | 1.167166 | 126.3957 | 1.191089 | 120.4068
1.14182523 | 133.8225 | 1.168501 | 126.4483 | 1.19245 | 120.5061
1.143127 | 133.8357 | 1.169835 | 126.4992 | 1.19381 | 120.5253
1.14419214 | 133.812288 | 1.17117 | 126.5454 | 1.195171 | 120.635
1.145494 | 133.8679 | 1.172219 | 126.5279 | 1.196532 | 120.6306
1.146789 | 133.9059 | 1.173553 | 126.5661 | 1.197893 | 120.7269
1.14809058 | 133.9235 | 1.175174 | 126.7222 | 1.199254 | 120.7106
1.149392 | 133.982 | 1.176509 | 126.754 | 1.200614 | 120.7506
1.150687 | 134.0566 | 1.177843 | 126.8496 | 1.201975 | 120.8454
1.15198902 | 134.0507 | 1.179178 | 126.8209 | 1.203336 | 120.964
1.153291 | 134.1312 | 1.180227 | 126.8464 | 1.204697 | 121.0958
1.154586 | 134.2101 | 1.181561 | 126.9324 | 1.206058 | 121.0958
1.15588746 | 134.265723 | 1.182896 | 127.0105 | 1.207418 | 121.1062
1.157189 | 134.2189 | 1.184231 | 127.0662 | 1.208779 | 121.1684
1.158484 | 134.27889 | 1.185565 | 127.1729 | 1.21014 | 121.2885
1.1597859 | 134.3111 | 1.1869 | 127.2478 | 1.211501 | 121.3537
1.161088 | 134.4222 | 1.188235 | 127.329 | 1.212862 | 121.3477
1.162383 | 134.4866 | 1.189569 | 127.3401 | 1.213979 | 121.3403
1.16368434 | 134.4354 | 1.190904 | 127.3783 | 1.215292 | 121.4263
1.164986 | 134.4544 | 1.192239 | 127.4118 | 1.216652 | 121.4766
1.166281 | 134.5714 | 1.193573 | 127.4882 | 1.218013 | 121.5359
1.16758278 | 134.5978 | 1.194908 | 127.5822 | 1.219374 | 121.6589
1.168885 | 134.6797 | 1.196243 | 127.6029 | 1.220735 | 121.7434
1.170179 | 134.7382 | 1.197577 | 127.6093 | 1.222096 | 121.8323
1.17148122 | 134.7806 | 1.198912 | 127.673 | 1.223456 | 121.8886
1.172783 | 134.8186 | 1.200247 | 127.7271 | 1.224817 | 121.8634
1.174078 | 134.8128 | 1.201581 | 127.7048 | 1.226178 | 121.8901
1.17537966 | 134.8479 | 1.202916 | 127.7701 | 1.227539 | 121.9879
1.176681 | 134.921 | 1.204251 | 127.794 | 1.2289 | 122.0901
1.177698 | 134.9883 | 1.205299 | 127.8943 | 1.23026 | 122.1197
1.17899964 | 134.9693 | 1.206634 | 128.0504 | 1.231621 | 122.179
1.180301 | 134.9751 | 1.207969 | 128.0743 | 1.232982 | 122.2368
1.181596 | 135.0834 | 1.209303 | 128.1316 | 1.234343 | 122.3716
1.18289808 | 135.1316 | 1.210638 | 128.1778 | 1.235704 | 122.3346
1.1842 | 135.1448 | 1.211973 | 128.1698 | 1.237064 | 122.382
1.185495 | 135.1945 | 1.213307 | 128.2813 | 1.238425 | 122.5495
1.18679652 | 135.2136 | 1.214642 | 128.4087 | 1.239786 | 122.5732
1.188098 | 135.253 | 1.215977 | 128.3896 | 1.241147 | 122.5628
1.189393 | 135.3247 | 1.217311 | 128.4231 | 1.242508 | 122.6547
1.19069496 | 135.4066 | 1.218646 | 128.5154 | 1.243868 | 122.6917
1.191997 | 135.4227 | 1.219981 | 128.5648 | 1.245229 | 122.788
1.193292 | 135.4417 | 1.221315 | 128.6221 | 1.24659 | 122.791
1.1945934 | 135.4607 | 1.22265 | 128.603 | 1.247951 | 122.9229
1.195895 | 135.5588 | 1.223985 | 128.7002 | 1.249069 | 122.9495
1.19719 | 135.6085 | 1.225319 | 128.8085 | 1.250429 | 122.9332
1.19849184 | 135.667 | 1.226654 | 128.8387 | 1.25179 | 123.0029
1.199794 | 135.6904 | 1.227989 | 128.9088 | 1.253151 | 123.0325
1.201088 | 135.7196 | 1.229323 | 128.9725 | 1.254512 | 123.1051
1.20239028 | 135.8162 | 1.230658 | 128.9789 | 1.255873 | 123.1807
1.203692 | 135.803 | 1.231993 | 128.998 | 1.257233 | 123.2918
1.204987 | 135.8133 | 1.233327 | 129.0617 | 1.258594 | 123.3822
1.20628872 | 135.863 | 1.234662 | 129.1142 | 1.259955 | 123.3022
1.207591 | 135.855681 | 1.235997 | 129.119 | 1.261316 | 123.3615
1.208607 | 135.9025 | 1.237331 | 129.1652 | 1.262677 | 123.4178
1.2099087 | 135.961 | 1.238666 | 129.2002 | 1.264037 | 123.566
1.211211 | 136.0034 | 1.239762 | 129.2703 | 1.265398 | 123.6134
1.212505 | 136.1175 | 1.241097 | 129.3276 | 1.266759 | 123.5763
1.21380714 | 136.1658 | 1.242432 | 129.4296 | 1.26812 | 123.6163
1.215109 | 136.205262 | 1.243766 | 129.4917 | 1.269481 | 123.6489
1.216404 | 136.2301 | 1.245101 | 129.4582 | 1.270841 | 123.7749
1.21770558 | 136.2433 | 1.246436 | 129.5363 | 1.272202 | 123.9468
1.219007 | 136.2667 | 1.24777 | 129.643 | 1.273563 | 124.0001
1.220302 | 136.3413 | 1.249105 | 129.6653 | 1.274875 | 124.0461
1.22160402 | 136.322283 | 1.250392 | 129.7322 | 1.276236 | 124.052
1.222906 | 136.4437 | 1.251727 | 129.807 | 1.277597 | 124.089
1.224201 | 136.4364 | 1.253061 | 129.8675 | 1.278958 | 124.1616
1.22550246 | 136.4525 | 1.254396 | 129.9089 | 1.280318 | 124.1883
1.226804 | 136.5534 | 1.255731 | 129.9519 | 1.281679 | 124.2076
1.228099 | 136.6163 | 1.257065 | 130.0268 | 1.28304 | 124.2876
1.2294009 | 136.5505 | 1.2584 | 130.1303 | 1.284158 | 124.3824
1.230703 | 136.5402 | 1.259735 | 130.1191 | 1.285519 | 124.415
1.231998 | 136.6616 | 1.261069 | 130.1478 | 1.286879 | 124.3824
1.23329934 | 136.749384 | 1.262404 | 130.2434 | 1.28824 | 124.4624
1.234601 | 136.7655 | 1.263739 | 130.2497 | 1.289601 | 124.5573
1.235896 | 136.8152 | 1.265073 | 130.2864 | 1.290962 | 124.541
1.23719778 | 136.8401 | 1.266408 | 130.2577 | 1.292323 | 124.6269
1.2385 | 136.7977 | 1.267743 | 130.2975 | 1.293683 | 124.7232
1.239794 | 136.8562 | 1.269077 | 130.3676 | 1.295044 | 124.7203
1.24109622 | 136.8576 | 1.270412 | 130.4026 | 1.296405 | 124.7425
1.24212 | 136.9088 | 1.271747 | 130.4982 | 1.297766 | 124.8551
1.243414 | 137.0229 | 1.273081 | 130.5762 | 1.299127 | 124.9307
1.2447162 | 136.9878 | 1.274178 | 130.6192 | 1.300487 | 125.0226
1.246018 | 137.065335 | 1.275512 | 130.6877 | 1.301848 | 125.0729
1.247313 | 137.1633 | 1.276847 | 130.7801 | 1.303209 | 125.0922
1.24861464 | 137.1399 | 1.278182 | 130.7371 | 1.30457 | 125.0863
1.249916 | 137.169189 | 1.279516 | 130.8215 | 1.305931 | 125.1974
1.251211 | 137.2906 | 1.280851 | 130.9138 | 1.307291 | 125.2241
1.25251308 | 137.3652 | 1.282186 | 130.9075 | 1.308652 | 125.1885
1.253815 | 137.4135 | 1.28352 | 130.968 | 1.310013 | 125.3693
1.25511 | 137.4135 | 1.284855 | 131.0747 | 1.311374 | 125.4034
1.25641152 | 137.4793 | 1.28619 | 131.2483 | 1.312735 | 125.4226
1.257713 | 137.5085 | 1.287524 | 131.1734 | 1.314095 | 125.5516
1.259008 | 137.4924 | 1.288859 | 131.2085 | 1.315456 | 125.5293
1.26030996 | 137.5115 | 1.290194 | 131.2228 | 1.316817 | 125.5678
1.261612 | 137.5641 | 1.291528 | 131.2515 | 1.318178 | 125.5975
1.262907 | 137.5963 | 1.292863 | 131.3438 | 1.319247 | 125.6731
1.2642084 | 137.613846 | 1.294198 | 131.355 | 1.320608 | 125.716
1.26551 | 137.6724 | 1.295532 | 131.4458 | 1.321969 | 125.7827
1.266805 | 137.7206 | 1.296867 | 131.4967 | 1.323329 | 125.8657
1.26810684 | 137.763 | 1.298202 | 131.5063 | 1.32469 | 125.8553
1.269409 | 137.808387 | 1.299536 | 131.5811 | 1.326051 | 125.9353
1.270703 | 137.845 | 1.300871 | 131.6942 | 1.327412 | 126.0302
1.27200528 | 137.877129 | 1.302206 | 131.7165 | 1.328773 | 126.1324
1.273307 | 137.9781 | 1.30354 | 131.7627 | 1.330133 | 126.1828
1.274602 | 138.0146 | 1.304875 | 131.7691 | 1.331494 | 126.2376
1.27562526 | 138.0205 | 1.305924 | 131.8471 | 1.332855 | 126.2376
1.276927 | 138.0044 | 1.307258 | 131.9044 | 1.334216 | 126.3013
1.278222 | 138.1053 | 1.308593 | 131.8519 | 1.335577 | 126.3384
1.2795237 | 138.1375 | 1.309928 | 131.957 | 1.336937 | 126.368
1.280826 | 138.1258 | 1.311262 | 132.0541 | 1.338298 | 126.4169
1.28212 | 138.196 | 1.312597 | 132.0509 | 1.339659 | 126.5192
1.28342214 | 138.2092 | 1.313932 | 132.0748 | 1.34102 | 126.5918
1.284724 | 138.2062 | 1.315266 | 132.1608 | 1.342381 | 126.5562
1.286019 | 138.261822 | 1.316601 | 132.2245 | 1.343741 | 126.6673
1.28732058 | 138.3394 | 1.317936 | 132.3408 | 1.345102 | 126.651
1.288622 | 138.3335 | 1.31927 | 132.3344 | 1.346463 | 126.6851
1.289917 | 138.3891 | 1.320605 | 132.3806 | 1.347824 | 126.8852
1.29121902 | 138.4242 | 1.32194 | 132.4013 | 1.349185 | 126.9015
1.292521 | 138.4798 | 1.323274 | 132.4873 | 1.350545 | 126.9889
1.293816 | 138.5485 | 1.324609 | 132.5637 | 1.351906 | 127.0407
1.29511746 | 138.6173 | 1.325944 | 132.6354 | 1.353267 | 126.9785
1.296419 | 138.686 | 1.327278 | 132.6848 | 1.354336 | 126.9874
1.297714 | 138.7606 | 1.328613 | 132.6927 | 1.355697 | 127.0319
1.2990159 | 138.7577 | 1.329948 | 132.774 | 1.357058 | 127.1326
1.300318 | 138.767925 | 1.331282 | 132.8201 | 1.358419 | 127.1771
1.301613 | 138.7533 | 1.332617 | 132.8743 | 1.359779 | 127.2023
1.30291434 | 138.7869 | 1.333952 | 132.8552 | 1.36114 | 127.3282
1.304216 | 138.8718 | 1.335286 | 132.8807 | 1.362501 | 127.3979
1.305511 | 138.90102 | 1.336621 | 132.9268 | 1.363862 | 127.3919
1.30681278 | 138.8849 | 1.337956 | 133.0479 | 1.365223 | 127.4497
1.308115 | 138.9785 | 1.33929 | 133.1403 | 1.366583 | 127.4468
1.30917969 | 139.0765 | 1.340339 | 133.1689 | 1.367944 | 127.5653
1.310481 | 139.09995 | 1.341674 | 133.196 | 1.369305 | 127.5697
1.311776 | 139.0897 | 1.343008 | 133.1992 | 1.370666 | 127.6379
1.31307813 | 139.108728 | 1.344343 | 133.239 | 1.372027 | 127.6957
1.31438 | 139.1263 | 1.345678 | 133.3027 | 1.373387 | 127.8172
1.315675 | 139.2009 | 1.347012 | 133.3489 | 1.374748 | 127.8394
1.31697657 | 139.2652 | 1.348347 | 133.3744 | 1.376109 | 127.8439
1.318278 | 139.2521 | 1.349682 | 133.4014 | 1.37747 | 127.8765
1.319573 | 139.3018 | 1.351016 | 133.4126 | 1.378831 | 127.998
1.32087501 | 139.334 | 1.352351 | 133.4938 | 1.380191 | 127.9757
1.322177 | 139.367622 | 1.353686 | 133.5257 | 1.381552 | 128.0084
1.323472 | 139.3764 | 1.35502 | 133.6005 | 1.382913 | 128.161
1.32477345 | 139.4378 | 1.356355 | 133.6467 | 1.384274 | 128.1936
1.326075 | 139.4393 | 1.35769 | 133.7327 | 1.385635 | 128.2232
1.32737 | 139.4554 | 1.359024 | 133.8394 | 1.386995 | 128.158
1.32867189 | 139.5461 | 1.360359 | 133.8681 | 1.388356 | 128.2721
1.329974 | 139.548996 | 1.361694 | 133.8426 | 1.389425 | 128.2528
1.331227 | 139.628 | 1.363028 | 133.8314 | 1.390786 | 128.3151
1.332522 | 139.6836 | 1.364363 | 133.8521 | 1.392147 | 128.444
1.3338234 | 139.747926 | 1.365698 | 133.9811 | 1.393508 | 128.4677
1.335125 | 139.7362 | 1.367032 | 134.0878 | 1.394869 | 128.5077
1.33642 | 139.761093 | 1.368367 | 134.0942 | 1.396229 | 128.5403
1.33772184 | 139.8079 | 1.369702 | 134.1022 | 1.39759 | 128.6292
1.339024 | 139.8328 | 1.371036 | 134.1261 | 1.398951 | 128.5892
1.340318 | 139.9542 | 1.372371 | 134.1579 | 1.400312 | 128.6559
1.341391 | 139.9922 | 1.37342 | 134.1834 | 1.401673 | 128.7478
1.342685 | 139.9893 | 1.374754 | 134.2933 | 1.403033 | 128.7878
1.34398719 | 140.0522 | 1.376089 | 134.3219 | 1.404394 | 128.8278
1.345289 | 140.0975 | 1.377424 | 134.3506 | 1.405755 | 128.8678
1.346584 | 140.1107 | 1.378758 | 134.4637 | 1.407116 | 128.9004
1.34788563 | 140.0902 | 1.380093 | 134.4955 | 1.408477 | 128.9537
1.349187 | 140.1692 | 1.381428 | 134.5353 | 1.409837 | 128.9952
1.350482 | 140.227695 | 1.382762 | 134.6261 | 1.411198 | 129.0663
1.35178407 | 140.2672 | 1.384097 | 134.6086 | 1.412316 | 129.1212
1.353086 | 140.2306 | 1.385432 | 134.6548 | 1.413677 | 129.1553
1.354381 | 140.24964 | 1.386766 | 134.7519 | 1.415038 | 129.1715
1.35568251 | 140.2891 | 1.388101 | 134.7694 | 1.416398 | 129.2634
1.356984 | 140.322771 | 1.389436 | 134.8077 | 1.417759 | 129.3494
1.358279 | 140.4266 | 1.39077 | 134.8761 | 1.41912 | 129.336
1.35958095 | 140.4369 | 1.392105 | 134.8968 | 1.420481 | 129.419
1.360883 | 140.4456 | 1.39344 | 134.9144 | 1.421842 | 129.5376
1.362178 | 140.5334 | 1.394774 | 134.9956 | 1.423154 | 129.5776
1.36347939 | 140.5305 | 1.396109 | 135.0736 | 1.424515 | 129.5539
1.364781 | 140.5495 | 1.397444 | 135.1055 | 1.425875 | 129.5613
1.366076 | 140.599221 | 1.398778 | 135.1278 | 1.427236 | 129.6724
1.36737783 | 140.599221 | 1.400113 | 135.1517 | 1.428597 | 129.7065
1.36868 | 140.7075 | 1.401448 | 135.1867 | 1.429958 | 129.7628
1.369974 | 140.7426 | 1.402782 | 135.2408 | 1.431319 | 129.8087
1.37127627 | 140.771817 | 1.404117 | 135.3332 | 1.432679 | 129.788
1.372578 | 140.8201 | 1.405452 | 135.4224 | 1.43404 | 129.871
1.373873 | 140.8464 | 1.406786 | 135.4781 | 1.435401 | 129.9806
1.37517471 | 140.8479 | 1.408121 | 135.4033 | 1.436762 | 129.9806
1.376198 | 140.853726 | 1.40917 | 135.5594 | 1.438123 | 129.9732
1.377493 | 140.8084 | 1.410504 | 135.5418 | 1.43924 | 130.0799
1.37879469 | 140.9473 | 1.411839 | 135.553 | 1.440601 | 130.1214
1.380096 | 141.0102 | 1.413174 | 135.588 | 1.441962 | 130.0962
1.381391 | 141.1009 | 1.414508 | 135.6708 | 1.443566 | 130.1821
1.38269313 | 141.1536 | 1.415843 | 135.7027 | 1.444927 | 130.2947
1.383995 | 141.1039 | 1.417178 | 135.7489 | 1.446287 | 130.271
1.38529 | 141.1638 | 1.418512 | 135.7664 | 1.447648 | 130.3792
1.38659157 | 141.177 | 1.419847 | 135.9161 | 1.449009 | 130.3599
1.387893 | 141.264753 | 1.421182 | 135.9432 | 1.450127 | 130.4296
1.389188 | 141.2706 | 1.422516 | 135.9575 | 1.451488 | 130.4563
1.39049001 | 141.333495 | 1.423851 | 135.9687 | 1.452848 | 130.4918
1.391792 | 141.3715 | 1.425186 | 136.0005 | 1.454209 | 130.6267
1.393087 | 141.4403 | 1.42652 | 136.0562 | 1.45557 | 130.6548
1.39438845 | 141.4183 | 1.427855 | 136.0642 | 1.456931 | 130.6148
1.39569 | 141.4754 | 1.42919 | 136.1184 | 1.458292 | 130.7334
1.396985 | 141.5441 | 1.430524 | 136.2203 | 1.459652 | 130.7897
1.39800843 | 141.547 | 1.431859 | 136.2569 | 1.461013 | 130.8282
1.39931 | 141.5383 | 1.433194 | 136.2521 | 1.462374 | 130.7956
1.400605 | 141.5675 | 1.434528 | 136.2744 | 1.463735 | 130.8593
1.40190687 | 141.6743 | 1.435863 | 136.3302 | 1.465096 | 130.9438
1.403209 | 141.636279 | 1.437198 | 136.4257 | 1.466456 | 130.9734
1.404504 | 141.6977 | 1.438532 | 136.5468 | 1.467817 | 130.9349
1.40580531 | 141.7796 | 1.439867 | 136.5085 | 1.469178 | 131.0075
1.407107 | 141.7825 | 1.440963 | 136.5372 | 1.470539 | 131.1201
1.408402 | 141.83082 | 1.442298 | 136.6009 | 1.4719 | 131.209
1.40970375 | 141.8893 | 1.443633 | 136.5499 | 1.472969 | 131.252
1.411006 | 141.9464 | 1.444967 | 136.6646 | 1.47433 | 131.2475
1.4123 | 141.9317 | 1.446302 | 136.7379 | 1.47569 | 131.2653
1.41360219 | 141.9288 | 1.447637 | 136.7203 | 1.477051 | 131.3379
1.414904 | 141.961 | 1.448971 | 136.7315 | 1.478412 | 131.3601
1.416199 | 142.0458 | 1.450306 | 136.7777 | 1.479773 | 131.4031
1.41750063 | 142.0605 | 1.451641 | 136.8446 | 1.481134 | 131.4831
1.418802 | 142.0531 | 1.452975 | 136.878 | 1.482494 | 131.5394
1.420097 | 142.1014 | 1.454262 | 136.9943 | 1.483855 | 131.618
1.42139907 | 142.1219 | 1.455597 | 137.0548 | 1.485216 | 131.5987
1.422701 | 142.1321 | 1.456932 | 137.0436 | 1.486577 | 131.6684
1.423996 | 142.2331 | 1.458266 | 137.0325 | 1.487938 | 131.7202
1.42529751 | 142.2418 | 1.459601 | 137.0548 | 1.489298 | 131.7869
1.426599 | 142.284255 | 1.460936 | 137.1105 | 1.490659 | 131.8269
1.427894 | 142.3047 | 1.46227 | 137.2491 | 1.49202 | 131.9054
1.42919595 | 142.3106 | 1.463605 | 137.3032 | 1.493381 | 131.9084
1.430498 | 142.3822 | 1.46494 | 137.2347 | 1.494742 | 131.8788
1.431793 | 142.4276 | 1.466274 | 137.222 | 1.496102 | 131.9351
1.43309439 | 142.5358 | 1.467609 | 137.3526 | 1.497463 | 131.9677
1.434396 | 142.587 | 1.468944 | 137.4211 | 1.498824 | 131.9973
1.435691 | 142.5914 | 1.47004 | 137.4625 | 1.500185 | 132.0507
1.43699283 | 142.6178 | 1.471613 | 137.609 | 1.501546 | 132.0833
1.438295 | 142.6397 | 1.472709 | 137.6233 | 1.502906 | 132.2062
1.439589 | 142.7304 | 1.474044 | 137.6074 | 1.504267 | 132.2522
1.44061281 | 142.7406 | 1.475379 | 137.6154 | 1.505628 | 132.2848
1.441915 | 142.6689 | 1.476713 | 137.7109 | 1.506989 | 132.2818
1.443209 | 142.702578 | 1.478048 | 137.6584 | 1.508058 | 132.3352
1.44451125 | 142.7158 | 1.479383 | 137.687 | 1.509419 | 132.4181
1.445813 | 142.841544 | 1.480717 | 137.7571 | 1.51078 | 132.4641
1.447108 | 142.9629 | 1.482052 | 137.8606 | 1.51214 | 132.4137
1.44840969 | 142.9103 | 1.483387 | 137.9673 | 1.513501 | 132.427
1.449711 | 142.9293 | 1.484721 | 137.9737 | 1.514862 | 132.5322
1.451006 | 142.9586 | 1.486056 | 138.0103 | 1.516223 | 132.593
1.45230813 | 142.998 | 1.487391 | 138.0597 | 1.517584 | 132.6286
1.45361 | 143.096049 | 1.488725 | 138.031 | 1.518944 | 132.6493
1.454905 | 143.1487 | 1.49006 | 138.074 | 1.520305 | 132.7278
1.45620657 | 143.1648 | 1.491109 | 138.1728 | 1.521666 | 132.8567
1.457272 | 143.1589 | 1.492443 | 138.1473 | 1.523027 | 132.8301
1.45857348 | 143.2394 | 1.493778 | 138.2014 | 1.524388 | 132.8805
1.459875 | 143.2438 | 1.495113 | 138.2365 | 1.525748 | 132.9427
1.46117 | 143.3008 | 1.496447 | 138.3002 | 1.527109 | 133.0183
1.46247192 | 143.2979 | 1.497782 | 138.3527 | 1.52847 | 133.0746
1.463774 | 143.308146 | 1.499117 | 138.3814 | 1.529831 | 133.0879
1.465069 | 143.3476 | 1.500451 | 138.4324 | 1.531192 | 133.2257
1.46637036 | 143.376888 | 1.501786 | 138.4738 | 1.532552 | 133.2094
1.467672 | 143.371 | 1.503121 | 138.5534 | 1.533913 | 133.2198
1.468967 | 143.4544 | 1.504455 | 138.5486 | 1.535274 | 133.1664
1.4702688 | 143.4705 | 1.50579 | 138.5852 | 1.536635 | 133.1546
1.471571 | 143.51 | 1.507125 | 138.6776 | 1.537996 | 133.2657
1.472824 | 143.5363 | 1.508459 | 138.7333 | 1.539356 | 133.3087
1.474119 | 143.5495 | 1.509794 | 138.6872 | 1.540717 | 133.3294
1.47542031 | 143.6139 | 1.511129 | 138.7588 | 1.542078 | 133.4139
1.476722 | 143.6504 | 1.512463 | 138.8082 | 1.543147 | 133.4776
1.478017 | 143.7426 | 1.513798 | 138.8225 | 1.544508 | 133.4835
1.47931875 | 143.706 | 1.515133 | 138.8369 | 1.545869 | 133.5339
1.480621 | 143.8099 | 1.516467 | 138.9388 | 1.54723 | 133.5739
1.481915 | 143.7777 | 1.517802 | 139.0136 | 1.54859 | 133.5443
1.48321719 | 143.7616 | 1.519137 | 139.02 | 1.549951 | 133.5473
1.484519 | 143.7996 | 1.520471 | 139.0949 | 1.551312 | 133.5991
1.485814 | 143.8976 | 1.521806 | 139.0343 | 1.552673 | 133.6895
1.486886 | 143.907843 | 1.523141 | 139.0805 | 1.554034 | 133.7947
1.488181 | 143.9444 | 1.524475 | 139.2016 | 1.555394 | 133.8896
1.48948254 | 143.902 | 1.525524 | 139.2063 | 1.556755 | 133.9029
1.490784 | 144 | 1.526859 | 139.1809 | 1.558116 | 133.9103
1.492079 | 144.0541 | 1.528193 | 139.27 | 1.559477 | 133.9992
1.49338098 | 144.117 | 1.529528 | 139.3433 | 1.560838 | 134.0555
1.494683 | 144.1975 | 1.530863 | 139.3576 | 1.562198 | 134.0689
1.495978 | 144.2633 | 1.532197 | 139.4389 | 1.563559 | 134.0496
1.49727942 | 144.234 | 1.533532 | 139.458 | 1.56492 | 134.1222
1.498581 | 144.2179 | 1.534867 | 139.4612 | 1.566281 | 134.1503
1.499876 | 144.3189 | 1.536201 | 139.536 | 1.567642 | 134.1518
1.50117786 | 144.3642 | 1.537536 | 139.5424 | 1.569002 | 134.2733
1.50248 | 144.354 | 1.538871 | 139.5535 | 1.570363 | 134.3963
1.503774 | 144.3847 | 1.540205 | 139.6379 | 1.571724 | 134.426
1.5050763 | 144.427113 | 1.54154 | 139.7128 | 1.573085 | 134.3593
1.506378 | 144.4169 | 1.542875 | 139.7622 | 1.574446 | 134.4126
1.507673 | 144.452 | 1.544209 | 139.7653 | 1.575515 | 134.4689
1.50897474 | 144.4754 | 1.545544 | 139.8131 | 1.576876 | 134.4912
1.510277 | 144.5529 | 1.546879 | 139.872 | 1.578236 | 134.583
1.511571 | 144.5178 | 1.548213 | 139.8513 | 1.579597 | 134.6571
1.51287318 | 144.5573 | 1.549548 | 139.9357 | 1.580958 | 134.6571
1.514175 | 144.6129 | 1.550883 | 139.9644 | 1.582319 | 134.6601
1.51547 | 144.6962 | 1.552217 | 139.9612 | 1.58368 | 134.7253
1.51677162 | 144.7138 | 1.553552 | 140.0743 | 1.58504 | 134.746
1.518073 | 144.6538 | 1.554887 | 140.0329 | 1.586401 | 134.7416
1.519368 | 144.6962 | 1.556221 | 140.0249 | 1.587762 | 134.8379
1.52067006 | 144.8016 | 1.557556 | 140.0647 | 1.589123 | 134.8942
1.521693 | 144.8571 | 1.558605 | 140.2033 | 1.590484 | 134.9016
1.522988 | 144.942 | 1.559939 | 140.224 | 1.591844 | 134.9668
1.52429004 | 144.8996 | 1.561274 | 140.31 | 1.593205 | 135.0157
1.525592 | 144.9347 | 1.562609 | 140.3482 | 1.594566 | 135.0202
1.526887 | 145.0093 | 1.563943 | 140.3594 | 1.595927 | 135.0261
1.52818848 | 144.9873 | 1.565278 | 140.3769 | 1.597288 | 135.0661
1.52949 | 145.0912 | 1.566613 | 140.4055 | 1.598648 | 135.1328
1.530785 | 145.1307 | 1.567947 | 140.4756 | 1.600009 | 135.232
1.53208692 | 145.1892 | 1.569282 | 140.5298 | 1.60137 | 135.2172
1.533389 | 145.2023 | 1.570617 | 140.6174 | 1.602731 | 135.2617
1.534684 | 145.2243 | 1.571951 | 140.6046 | 1.604092 | 135.3195
1.53598536 | 145.2214 | 1.573286 | 140.5409 | 1.605452 | 135.2913
1.537287 | 145.2448 | 1.574621 | 140.6683 | 1.606813 | 135.3373
1.538582 | 145.2506 | 1.575955 | 140.7575 | 1.608174 | 135.3476
1.5398838 | 145.4232 | 1.57729 | 140.7495 | 1.609535 | 135.4588
1.541186 | 145.4305 | 1.578625 | 140.7782 | 1.610653 | 135.4914
1.54248 | 145.3486 | 1.579959 | 140.8451 | 1.612013 | 135.5077
1.54378224 | 145.2769 | 1.581294 | 140.9438 | 1.613374 | 135.521
1.545084 | 145.391 | 1.582629 | 140.9916 | 1.614735 | 135.601
1.546379 | 145.420281 | 1.583963 | 140.9263 | 1.616096 | 135.6084
1.54768068 | 145.489023 | 1.585298 | 141.0267 | 1.617457 | 135.6632
1.548982 | 145.59 | 1.586633 | 141.0903 | 1.618817 | 135.7596
1.550277 | 145.5797 | 1.587967 | 141.1302 | 1.620178 | 135.8914
1.55157912 | 145.6031 | 1.589302 | 141.1429 | 1.621539 | 135.8514
1.552602 | 145.6587 | 1.590637 | 141.1859 | 1.6229 | 135.8944
1.553897 | 145.6353 | 1.591733 | 141.2496 | 1.624261 | 135.9581
1.5551991 | 145.7435 | 1.593068 | 141.2432 | 1.625621 | 135.9833
1.556501 | 145.7626 | 1.594402 | 141.2576 | 1.626982 | 135.9803
1.557796 | 145.7435 | 1.595737 | 141.2385 | 1.628343 | 135.9685
1.55909754 | 145.7757 | 1.597072 | 141.2671 | 1.629704 | 136.0396
1.560399 | 145.8181 | 1.598406 | 141.2846 | 1.631016 | 136.1389
1.561694 | 145.8415 | 1.599693 | 141.3324 | 1.632377 | 136.1996
1.56299598 | 145.8766 | 1.601028 | 141.4168 | 1.633738 | 136.2382
1.564298 | 145.8664 | 1.602363 | 141.4025 | 1.635098 | 136.1715
1.565593 | 145.903 | 1.603697 | 141.471 | 1.636459 | 136.2115
1.56689442 | 145.97757 | 1.605032 | 141.5522 | 1.63782 | 136.2619
1.568196 | 146.0375 | 1.606367 | 141.5649 | 1.639181 | 136.3404
1.569491 | 146.118 | 1.607701 | 141.6016 | 1.640542 | 136.4027
1.57079286 | 146.1312 | 1.609036 | 141.6653 | 1.641902 | 136.3997
1.572095 | 146.1575 | 1.610371 | 141.7003 | 1.643263 | 136.4041
1.573389 | 146.1707 | 1.611705 | 141.729 | 1.644624 | 136.4427
1.5746913 | 146.1209 | 1.61304 | 141.8596 | 1.645742 | 136.5197
1.575993 | 146.2189 | 1.614375 | 141.8612 | 1.647103 | 136.5553
1.577288 | 146.2774 | 1.615709 | 141.9217 | 1.648463 | 136.6442
1.57858974 | 146.295 | 1.617044 | 141.9424 | 1.649824 | 136.6975
1.579892 | 146.362263 | 1.618379 | 142.0029 | 1.651185 | 136.6872
1.581186 | 146.3857 | 1.619713 | 141.9774 | 1.652546 | 136.6546
1.58248818 | 146.392986 | 1.621048 | 142.0379 | 1.653907 | 136.6783
1.58379 | 146.4091 | 1.622383 | 142.1048 | 1.655267 | 136.7731
1.585085 | 146.4471 | 1.623717 | 142.1765 | 1.656628 | 136.862
1.58610816 | 146.4281 | 1.625052 | 142.2227 | 1.657989 | 136.865
1.58741 | 146.4281 | 1.626148 | 142.2513 | 1.65935 | 136.8798
1.588705 | 146.5056 | 1.627483 | 142.237 | 1.660711 | 136.9776
1.5900066 | 146.4968 | 1.628818 | 142.2258 | 1.662071 | 137.0413
1.591308 | 146.5904 | 1.630152 | 142.3071 | 1.663432 | 137.0087
1.592603 | 146.6724 | 1.631487 | 142.3405 | 1.664793 | 137.0413
1.59390504 | 146.6212 | 1.632822 | 142.3899 | 1.666154 | 137.0665
1.595207 | 146.6753 | 1.634156 | 142.4679 | 1.667515 | 137.1391
1.596502 | 146.7543 | 1.635491 | 142.4807 | 1.668875 | 137.2325
1.59780348 | 146.7309 | 1.636826 | 142.4424 | 1.670236 | 137.2547
1.599105 | 146.7864 | 1.63816 | 142.4504 | 1.671597 | 137.2754
3.409235 | 178.7084 | 1.639495 | 142.546 | 1.672958 | 137.3643
3.410529 | 178.7377 | 1.64083 | 142.6049 | 1.674319 | 137.4206
3.41183115 | 178.75086 | 1.642164 | 142.6877 | 3.569524 | 172.6752
3.413133 | 178.7275 | 3.50126 | 176.6651 | 3.570885 | 172.6026
3.414428 | 178.7201 | 3.502594 | 176.6014 | 3.572246 | 172.493
3.41572959 | 178.685 | 3.503929 | 176.6365 | 3.573607 | 172.3996
3.417031 | 178.7494 | 3.505264 | 176.6508 | 3.574967 | 172.1981
3.418326 | 178.7172 | 3.506598 | 176.6444 | 3.576328 | 171.9714
3.41962803 | 178.607505 | 3.507933 | 176.6365 | 3.577689 | 171.7788
3.42093 | 178.568 | 3.509268 | 176.7256 | 3.57905 | 171.4691
3.422225 | 178.5358 | 3.510316 | 176.6874 | 3.580411 | 171.2379
3.42324801 | 178.5446 | 3.511651 | 176.6381 | 3.581771 | 171.2142
3.42455 | 178.5841 | 3.512986 | 176.5441 | 3.583132 | 171.1683
3.425845 | 178.5578 | 3.51432 | 176.4597 | 3.584493 | 171.1031
3.42714645 | 178.7201 | 3.515655 | 176.3243 | 3.585854 | 171.1594
3.428448 | 178.6821 | 3.51699 | 176.2256 | 3.587215 | 171.2112
3.429743 | 178.6924 | 3.518324 | 176.1858 | 3.588576 | 171.3298
3.43104489 | 178.8445 | 3.519659 | 176.1045 | 3.589936 | 171.3935
3.432347 | 178.8913 | 3.520994 | 175.966 | 3.591297 | 171.4202
3.433642 | 178.9556 | 3.522328 | 175.9246 | 3.592658 | 171.5476
3.43494333 | 179.091663 | 3.523663 | 175.9548 | 3.594019 | 171.6469
3.436245 | 179.1282 | 3.524998 | 175.9803 | 3.59538 | 171.6899
3.43754 | 179.2028 | 3.526332 | 176.0297 | 3.59674 | 171.7936
3.43884177 | 179.2847 | 3.527667 | 175.9883 | 3.598101 | 171.8588
3.440144 | 179.3623 | 3.529002 | 176.0201 | 3.599462 | 171.9507
3.441438 | 179.3038 | 3.530336 | 176.1332 | 3.600823 | 171.964
3.44274021 | 179.2321 | 3.531671 | 176.2224 | 3.602183 | 172.0233
3.444042 | 179.099 | 3.533006 | 176.2542 | 3.603301 | 172.044
3.445337 | 178.4729 | 3.53434 | 176.3848 | 3.604662 | 172.0529
3.44663865 | 177.4827 | 3.535675 | 176.4071 | 3.606023 | 172.0203
3.44794 | 176.7616 | 3.53701 | 176.4247 | 3.607383 | 172.0603
3.449235 | 176.5275 | 3.538344 | 176.5313 | 3.608744 | 171.9936
3.45053709 | 176.5729 | 3.539679 | 176.5775 | 3.610105 | 171.964
3.451839 | 176.5948 | 3.541014 | 176.6683 | 3.611466 | 171.9803
3.453134 | 176.7777 | 3.542348 | 176.7081 | 3.612827 | 171.924
3.45443553 | 176.883 | 3.543683 | 176.7145 | 3.614187 | 171.8617
3.455737 | 176.9839 | 3.545018 | 176.8069 | 3.615548 | 171.8721
3.456754 | 177.1697 | 3.546114 | 176.8706 | 3.616861 | 171.8395
3.45805551 | 177.3715 | 3.547401 | 176.9629 | 3.618222 | 171.7936
3.459357 | 177.4959 | 3.548736 | 176.9422 | 3.619582 | 171.8217
3.460652 | 177.5939 | 3.55007 | 177.0601 | 3.620943 | 171.8514
3.46195395 | 177.7489 | 3.551405 | 177.1652 | 3.622304 | 171.8054
3.463256 | 177.9025 | 3.55274 | 177.1986 | 3.623665 | 171.8084
3.464551 | 178.0137 | 3.554074 | 177.2114 | 3.625026 | 171.8692
3.46585239 | 178.1702 | 3.555409 | 177.3006 | 3.626386 | 171.9951
3.467154 | 178.205256 | 3.556744 | 177.3547 | 3.627747 | 172.0677
3.468449 | 178.293036 | 3.558078 | 177.3834 | 3.629108 | 172.1981
3.46975083 | 178.3647 | 3.559413 | 177.4598 | 3.630469 | 172.2944
3.471053 | 178.4276 | 3.560748 | 177.5538 | 3.631829 | 172.3863
3.472347 | 178.3647 | 3.562082 | 177.5203 | 3.63319 | 172.4959
3.47364927 | 178.379334 | 3.563417 | 177.6461 | 3.634551 | 172.6441
3.474951 | 178.3486 | 3.564752 | 177.7369 | 3.635912 | 172.7034
3.476246 | 178.2579 | 3.566086 | 177.7704 | 3.637273 | 172.8619
3.47754771 | 178.222812 | 3.567421 | 177.815 | 3.638633 | 172.9197
3.47885 | 178.2067 | 3.568756 | 177.8898 | 3.639751 | 173.0086
3.480144 | 178.1892 | 3.57009 | 177.8755 | 3.641112 | 173.1005
3.48144615 | 178.1278 | 3.571425 | 177.9105 | 3.642473 | 173.2028
3.482748 | 178.1497 | 3.57276 | 178.0077 | 3.643833 | 173.3213
3.484043 | 178.236 | 3.574094 | 178.0602 | 3.645194 | 173.3717
3.48534459 | 178.222812 | 3.575429 | 178.0953 | 3.646555 | 173.4828
3.486646 | 178.2579 | 3.576764 | 178.1 | 3.647916 | 173.6414
3.487941 | 178.271091 | 3.578098 | 178.1749 | 3.649277 | 173.7451
3.48924303 | 178.2901 | 3.579433 | 178.3118 | 3.650638 | 173.8399
3.490266 | 178.3208 | 3.580529 | 178.409 | 3.651998 | 173.8429
3.491561 | 178.3559 | 3.581864 | 178.3294 | 3.653359 | 173.9303
3.49286301 | 178.4539 | 3.583199 | 178.2911 | 3.65472 | 174.0489
3.494165 | 178.4408 | 3.584533 | 178.3294 | 3.656081 | 174.0948
3.49546 | 178.5548 | 3.585868 | 178.3899 | 3.657442 | 174.0148
3.49676145 | 178.538763 | 3.587203 | 178.4265 | 3.658802 | 174.0222
3.498063 | 178.5066 | 3.588537 | 178.4759 | 3.660163 | 173.9689
3.499358 | 178.565097 | 3.589872 | 178.5141 | 3.661524 | 173.917
3.50065989 | 178.6207 | 3.591207 | 178.5364 | 3.662885 | 173.8429
3.501962 | 178.607505 | 3.592541 | 178.5221 | 3.664246 | 173.7347
3.503257 | 178.6031 | 3.593876 | 178.5396 | 3.665606 | 173.468
3.50455833 | 178.616283 | 3.595211 | 178.3803 | 3.666967 | 173.1539
3.50586 | 178.6748 | 3.596545 | 178.2131 | 3.668328 | 172.8694
3.507155 | 178.7348 | 3.59788 | 178.0316 | 3.669397 | 172.6352
3.50845677 | 178.7201 | 3.599215 | 177.7226 | 3.670758 | 172.4989
3.509759 | 178.7435 | 3.600549 | 177.3467 | 3.672119 | 172.493
3.511053 | 178.8181 | 3.601884 | 177.0744 | 3.673479 | 172.4826
3.51235521 | 178.7991 | 3.603219 | 176.8992 | 3.67484 | 172.4367
3.513657 | 178.7626 | 3.604553 | 176.904 | 3.676201 | 172.5552
3.514952 | 178.767 | 3.60584 | 176.8706 | 3.677562 | 172.6916
3.51625365 | 178.815213 | 3.607175 | 176.9709 | 3.678923 | 172.7315
3.517555 | 178.8898 | 3.60851 | 177.0919 | 3.680284 | 172.7508
3.51885 | 178.9132 | 3.609844 | 177.1302 | 3.681644 | 172.9953
3.52015209 | 178.9688 | 3.611179 | 177.3181 | 3.683005 | 173.1035
3.521454 | 179.0536 | 3.612514 | 177.4821 | 3.684366 | 173.1628
3.522749 | 179.0756 | 3.613848 | 177.5347 | 3.685727 | 173.2591
3.52377207 | 179.0624 | 3.614945 | 177.6557 | 3.687088 | 173.3821
3.525074 | 179.1282 | 3.616279 | 177.7799 | 3.688448 | 173.4799
3.526369 | 179.2028 | 3.617614 | 177.8516 | 3.689809 | 173.5791
3.52767051 | 179.204295 | 3.618949 | 177.9073 | 3.69117 | 173.5865
3.528972 | 179.2555 | 3.620283 | 177.9901 | 3.692531 | 173.5791
3.530267 | 179.3052 | 3.621618 | 178.0188 | 3.693892 | 173.6428
3.53156895 | 179.3476 | 3.622953 | 178.0363 | 3.695252 | 173.6843
3.532871 | 179.390058 | 3.624287 | 178.1032 | 3.696613 | 173.6251
3.534166 | 179.4646 | 3.625622 | 178.0602 | 3.697974 | 173.5732
3.53546739 | 179.4646 | 3.626957 | 178.0889 | 3.699335 | 173.5302
3.536769 | 179.5071 | 3.628291 | 178.0953 | 3.700696 | 173.4502
3.538064 | 179.529 | 3.629626 | 178.022 | 3.702057 | 173.4235
3.53936583 | 179.5334 | 3.630961 | 178.0969 | 3.703417 | 173.431
3.540668 | 179.5685 | 3.632295 | 178.0427 | 3.704778 | 173.3747
3.541962 | 179.61384 | 3.63363 | 177.9503 | 3.706139 | 173.3939
3.54326427 | 179.6592 | 3.634965 | 177.8755 | 3.7075 | 173.4176
3.544566 | 179.6899 | 3.636299 | 177.8723 | 3.708569 | 173.4739
3.545861 | 179.7353 | 3.637634 | 177.8898 | 3.70993 | 173.5465
3.54716271 | 179.770362 | 3.638969 | 177.9185 | 3.71129 | 173.5332
3.548465 | 179.81277 | 3.640303 | 177.8834 | 3.712651 | 173.5258
3.549759 | 179.8464 | 3.641638 | 177.8866 | 3.714012 | 173.5258
3.55106115 | 179.8888 | 3.642973 | 177.8978 | 3.715373 | 173.5362
3.552126 | 179.8888 | 3.644307 | 177.9503 | 3.716734 | 173.6117
3.55342806 | 179.9005 | 3.645642 | 177.9854 | 3.718094 | 173.797
3.55473 | 179.9693 | 3.646977 | 178.0347 | 3.719455 | 173.9022
3.556025 | 180.0907 | 3.648311 | 178.0921 | 3.720816 | 173.9288
3.5573265 | 180.08922 | 3.64936 | 178.1526 | 3.722177 | 173.9333
3.558628 | 180.0746 | 3.650695 | 178.1287 | 3.723538 | 173.9689
3.559923 | 180.162351 | 3.652029 | 178.1287 | 3.724607 | 174.0355
3.56122494 | 180.1916 | 3.653364 | 178.1589 | 3.725967 | 174.0741
3.562527 | 180.2604 | 3.654699 | 178.2672 | 3.72762 | 174.0518
3.563822 | 180.2881 | 3.656033 | 178.323 | 3.728981 | 174.0459
3.56512338 | 180.3598 | 3.657368 | 178.3055 | 3.730342 | 174.1244
3.56637645 | 180.4417 | 3.658703 | 178.2991 | 3.731703 | 174.1037
3.567678 | 180.4447 | 3.660037 | 178.3835 | 3.732772 | 174.1111
3.568973 | 180.547044 | 3.661372 | 178.4074 | 3.734132 | 174.1244
3.57027489 | 180.5237 | 3.662707 | 178.3453 | 3.735493 | 174.1007
3.571577 | 180.6012 | 3.664041 | 178.3118 | 3.736854 | 174.0844
3.572872 | 180.5792 | 3.665376 | 178.2481 | 3.738215 | 174.0755
3.57417333 | 180.6582 | 3.666711 | 178.2832 | 3.739576 | 174.0622
3.575475 | 180.7021 | 3.668045 | 178.2911 | 3.740936 | 173.9792
3.57677 | 180.8133 | 3.66938 | 178.2768 | 3.742297 | 173.9036
3.57807177 | 180.901 | 3.670715 | 178.3262 | 3.743658 | 173.9822
3.579374 | 180.889329 | 3.672049 | 178.3166 | 3.745019 | 174.0874
3.580668 | 180.9303 | 3.673384 | 178.2657 | 3.74638 | 174.0652
3.58197021 | 180.9903 | 3.674719 | 178.2306 | 3.74774 | 174.0755
3.583272 | 181.059 | 3.676053 | 178.2943 | 3.749101 | 174.0844
3.584567 | 181.0619 | 3.677388 | 178.3341 | 3.750462 | 174.0681
3.58586865 | 181.1175 | 3.678723 | 178.401 | 3.751823 | 174.1052
3.58717 | 181.1263 | 3.680057 | 178.3548 | 3.753184 | 174.1407
3.588465 | 181.1599 | 3.681392 | 178.4536 | 3.754544 | 174.117
3.58976709 | 181.247688 | 3.682727 | 178.4759 | 3.755905 | 174.1244
3.591069 | 181.3296 | 3.683775 | 178.4695 | 3.757266 | 174.1941
3.592134 | 181.3252 | 3.68511 | 178.4408 | 3.758384 | 174.1704
3.593436 | 181.3194 | 3.686445 | 178.4265 | 3.759745 | 174.1511
3.594731 | 181.3486 | 3.687779 | 178.5077 | 3.761105 | 174.1437
3.59603244 | 181.385172 | 3.689114 | 178.5889 | 3.762466 | 174.0918
3.597334 | 181.372 | 3.690449 | 178.6112 | 3.763827 | 174.1407
3.598629 | 181.364709 | 3.691783 | 178.5475 | 3.765139 | 174.1481
3.59993088 | 181.4598 | 3.693118 | 178.5746 | 3.7665 | 174.1704
3.601233 | 181.5051 | 3.694453 | 178.6001 | 3.767861 | 174.2044
3.602528 | 181.5505 | 3.695787 | 178.6606 | 3.769222 | 174.1941
3.60382932 | 181.502193 | 3.696836 | 178.667 | 3.770582 | 174.0889
3.604853 | 181.5987 | 3.698171 | 178.6845 | 3.771943 | 174.0874
3.606147 | 181.5856 | 3.699505 | 178.7769 | 3.773304 | 174.1481
3.6074493 | 181.6002 | 3.70084 | 178.8231 | 3.774665 | 174.1274
3.608751 | 181.5856 | 3.702461 | 178.7211 | 3.776026 | 174.1467
3.610046 | 181.6002 | 3.703795 | 178.7625 | 3.777386 | 174.1541
3.61134774 | 181.6353 | 3.704844 | 178.7992 | 3.778747 | 174.0948
3.61265 | 181.606 | 3.706179 | 178.796 | 3.780108 | 174.0681
3.613944 | 181.5899 | 3.707513 | 178.8199 | 3.781469 | 174.0192
3.61524618 | 181.6382 | 3.708848 | 178.9043 | 3.78283 | 174.1511
3.616548 | 181.587 | 3.710183 | 178.8884 | 3.78419 | 174.1704
3.617843 | 181.5958 | 3.711517 | 178.9202 | 3.785551 | 174.157
3.61914462 | 181.5958 | 3.712852 | 178.9839 | 3.786912 | 174.2044
3.620446 | 181.502193 | 3.714187 | 178.9791 | 3.788273 | 174.28
3.621741 | 181.41 | 3.715521 | 179.0221 | 3.789634 | 174.3023
3.62304306 | 181.391 | 3.716856 | 179.0906 | 3.790751 | 174.3126
3.624345 | 181.3194 | 3.718191 | 179.1113 | 3.792112 | 174.3956
3.62564 | 181.3091 | 3.719525 | 179.1177 | 3.793473 | 174.4549
3.6269415 | 181.2287 | 3.72086 | 179.2531 | 3.794834 | 174.4978
3.628243 | 181.1365 | 3.722195 | 179.2276 | 3.796195 | 174.5601
3.629538 | 181.0678 | 3.723529 | 179.2387 | 3.797555 | 174.5764
3.63083994 | 181.0385 | 3.724864 | 179.2005 | 3.798916 | 174.5379
3.632142 | 181.0254 | 3.726199 | 179.1686 | 3.800277 | 174.609
3.633437 | 181.0283 | 3.727533 | 179.2148 | 3.801638 | 174.7053
3.63473838 | 180.9903 | 3.728868 | 179.2817 | 3.802999 | 174.7216
3.63604 | 181.0356 | 3.730203 | 179.2785 | 3.804359 | 174.7379
3.637057 | 181.022424 | 3.731537 | 179.2467 | 3.80572 | 174.7053
3.63835836 | 180.9961 | 3.732634 | 179.3247 | 3.807081 | 174.7394
3.63966 | 181.0122 | 3.733968 | 179.3136 | 3.808442 | 174.772
3.640955 | 181.1424 | 3.735303 | 179.296 | 3.809802 | 174.812
3.6422568 | 181.2272 | 3.736638 | 179.3024 | 3.811163 | 174.8638
3.643559 | 181.186242 | 3.738211 | 179.3056 | 3.812524 | 174.9068
3.644853 | 181.176 | 3.739307 | 179.3167 | 3.813885 | 174.9824
3.64615524 | 181.3091 | 3.740642 | 179.2467 | 3.815246 | 174.9765
3.647457 | 181.312 | 3.741976 | 179.2913 | 3.816606 | 175.0491
3.648752 | 181.372 | 3.743311 | 179.4203 | 3.817967 | 175.1157
3.65005368 | 181.3808 | 3.744646 | 179.4298 | 3.819328 | 175.1572
3.651355 | 181.4232 | 3.74598 | 179.3916 | 3.820689 | 175.2447
3.65265 | 181.41 | 3.747315 | 179.5015 | 3.82205 | 175.2876
3.65395212 | 181.4466 | 3.74865 | 179.6177 | 3.823411 | 175.2506
3.655254 | 181.4598 | 3.749984 | 179.5827 | 3.82448 | 175.3069
3.656549 | 181.511 | 3.751271 | 179.5731 | 3.825841 | 175.4121
3.65785056 | 181.5446 | 3.752606 | 179.648 | 3.827201 | 175.4625
3.659152 | 181.5534 | 3.753941 | 179.6193 | 3.828562 | 175.5055
3.660447 | 181.5373 | 3.755275 | 179.7006 | 3.829923 | 175.4358
3.661749 | 181.5212 | 3.75661 | 179.7754 | 3.831284 | 175.4921
3.663051 | 181.5505 | 3.757945 | 179.7324 | 3.832645 | 175.498
3.664346 | 181.59288 | 3.759279 | 179.7531 | 3.834005 | 175.627
3.66564744 | 181.628 | 3.760614 | 179.6719 | 3.835366 | 175.6403
3.666949 | 181.5827 | 3.761949 | 179.785 | 3.836727 | 175.627
3.668244 | 181.5563 | 3.763283 | 179.742 | 3.838088 | 175.6729
3.66954588 | 181.5534 | 3.764618 | 179.7499 | 3.839448 | 175.6759
3.670569 | 181.5578 | 3.765953 | 179.7579 | 3.840809 | 175.6862
3.671864 | 181.4993 | 3.767049 | 179.8885 | 3.84217 | 175.7855
3.67316586 | 181.4232 | 3.768384 | 179.863 | 3.843531 | 175.7796
3.674468 | 181.3574 | 3.769718 | 179.8566 | 3.844892 | 175.7959
3.675762 | 181.2053 | 3.771053 | 179.8343 | 3.846253 | 175.8344
3.6770643 | 180.9961 | 3.772388 | 179.8996 | 3.847613 | 175.8907
3.678366 | 180.664065 | 3.773722 | 179.9315 | 3.848974 | 175.9011
3.679661 | 180.1653 | 3.775057 | 179.9124 | 3.850335 | 175.9574
3.68096274 | 179.744 | 3.776392 | 179.8598 | 3.851696 | 176.0167
3.682265 | 179.549487 | 3.777726 | 179.9904 | 3.853057 | 176.0626
3.683559 | 179.4676 | 3.779061 | 180.0366 | 3.854417 | 176.1826
3.68486118 | 179.412 | 3.780396 | 180.0414 | 3.855778 | 176.1945
3.686163 | 179.33739 | 3.78173 | 180.0907 | 3.857139 | 176.2908
3.687458 | 179.390058 | 3.783065 | 180.1305 | 3.8585 | 176.2908
3.68875962 | 179.5027 | 3.7844 | 180.1481 | 3.859569 | 176.3012
3.690061 | 179.5977 | 3.785734 | 180.1799 | 3.86093 | 176.4197
3.691356 | 179.7177 | 3.787069 | 180.207 | 3.862291 | 176.4523
3.69265806 | 179.9239 | 3.788404 | 180.2787 | 3.863651 | 176.4256
3.69396 | 180.0439 | 3.789738 | 180.2962 | 3.865012 | 176.4894
3.695255 | 180.162351 | 3.791073 | 180.328 | 3.866373 | 176.6212
3.6965565 | 180.2428 | 3.792408 | 180.3774 | 3.867734 | 176.6109
3.697858 | 180.3174 | 3.793742 | 180.4841 | 3.869094 | 176.7131
3.699153 | 180.4871 | 3.795077 | 180.5797 | 3.870455 | 176.6612
3.70045494 | 180.5207 | 3.796412 | 180.5478 | 3.871816 | 176.7457
3.70152 | 180.573378 | 3.79746 | 180.5558 | 3.873177 | 176.8228
3.70282185 | 180.7153 | 3.798795 | 180.7437 | 3.874538 | 176.802
3.704124 | 180.7518 | 3.80013 | 180.766 | 3.875899 | 176.8524
3.705418 | 180.8206 | 3.801464 | 180.8249 | 3.877259 | 176.9309
3.70672029 | 180.8732 | 3.802799 | 180.8759 | 3.87862 | 176.9043
3.70797336 | 180.8952 | 3.804134 | 180.9109 | 3.879981 | 176.9487
3.709275 | 180.9083 | 3.805468 | 180.9348 | 3.881342 | 176.9413
3.71057 | 180.9508 | 3.806803 | 181.0144 | 3.882703 | 177.0376
3.7118718 | 180.9083 | 3.808138 | 181.0033 | 3.884063 | 177.0865
3.713174 | 180.8659 | 3.809472 | 181.0383 | 3.885424 | 176.9917
3.714468 | 180.8294 | 3.810807 | 181.0495 | 3.886785 | 177.0628
3.71577024 | 180.7708 | 3.812142 | 181.0463 | 3.888146 | 177.1265
3.717072 | 180.7679 | 3.813476 | 181.0447 | 3.889507 | 177.1917
3.718367 | 180.7196 | 3.814811 | 181.1657 | 3.890867 | 177.2095
3.71966868 | 180.7196 | 3.816146 | 181.2008 | 3.892228 | 177.1725
3.72097 | 180.7226 | 3.81748 | 181.2262 | 3.893589 | 177.2777
3.722265 | 180.7196 | 3.818815 | 181.3122 | 3.894658 | 177.2984
3.72356712 | 180.725511 | 3.82015 | 181.2438 | 3.896019 | 177.2777
3.724869 | 180.7489 | 3.821484 | 181.325 | 3.89738 | 177.3903
3.726164 | 180.7869 | 3.822819 | 181.3186 | 3.89874 | 177.4496
3.72746556 | 180.7708 | 3.824154 | 181.2119 | 3.900101 | 177.4362
3.728767 | 180.7196 | 3.825488 | 181.2899 | 3.901462 | 177.5029
3.730062 | 180.7577 | 3.826823 | 181.3361 | 3.902823 | 177.5118
3.731364 | 180.8264 | 3.828158 | 181.3505 | 3.904184 | 177.5918
3.732666 | 180.914181 | 3.829492 | 181.4046 | 3.905545 | 177.5977
3.733961 | 180.844 | 3.830827 | 181.3536 | 3.906905 | 177.5622
3.735033 | 180.8659 | 3.832162 | 181.3505 | 3.908266 | 177.5977
3.736328 | 180.927348 | 3.83321 | 181.3712 | 3.909627 | 177.6274
3.73762935 | 180.9566 | 3.834545 | 181.3998 | 3.910988 | 177.6214
3.738931 | 180.9668 | 3.83588 | 181.4365 | 3.912349 | 177.6777
3.740226 | 180.9376 | 3.837214 | 181.4142 | 3.913709 | 177.6244
3.74152779 | 180.9566 | 3.838549 | 181.5384 | 3.91507 | 177.6422
3.74283 | 180.9376 | 3.839884 | 181.5463 | 3.916431 | 177.6422
3.744124 | 180.9054 | 3.841218 | 181.4604 | 3.917792 | 177.6703
3.74542623 | 180.9215 | 3.842553 | 181.524 | 3.919153 | 177.6852
3.746728 | 180.9156 | 3.843888 | 181.575 | 3.920513 | 177.6703
3.748023 | 180.8498 | 3.845222 | 181.489 | 3.921874 | 177.6585
3.74932467 | 180.8952 | 3.846557 | 181.4078 | 3.923235 | 177.6852
3.750626 | 180.9244 | 3.847892 | 181.5097 | 3.924596 | 177.6748
3.751921 | 180.9083 | 3.849226 | 181.532 | 3.925957 | 177.5992
3.75322311 | 180.9113 | 3.850561 | 181.524 | 3.927317 | 177.5977
3.754525 | 180.9215 | 3.851896 | 181.5877 | 3.928678 | 177.6614
3.75582 | 181.0093 | 3.85323 | 181.454 | 3.930039 | 177.6703
3.75712155 | 181.022424 | 3.854565 | 181.4827 | 3.931108 | 177.6614
3.758423 | 181.0751 | 3.8559 | 181.4572 | 3.932469 | 177.6407
3.759718 | 181.1599 | 3.857234 | 181.4174 | 3.93383 | 177.6748
3.76101999 | 181.1819 | 3.858569 | 181.4635 | 3.935191 | 177.6807
3.762322 | 181.2696 | 3.859904 | 181.4317 | 3.936551 | 177.6777
3.763617 | 181.3515 | 3.861238 | 181.4428 | 3.937912 | 177.6837
3.76487 | 181.4013 | 3.862573 | 181.4142 | 3.939273 | 177.6911
3.7661715 | 181.4656 | 3.863908 | 181.4189 | 3.940634 | 177.7267
3.767473 | 181.4949 | 3.865242 | 181.4142 | 3.941995 | 177.7341
3.76853841 | 181.628 | 3.866291 | 181.325 | 3.943355 | 177.8007
3.76984 | 181.6543 | 3.867626 | 181.3361 | 3.944716 | 177.7859
3.771135 | 181.687956 | 3.86896 | 181.3361 | 3.946077 | 177.777
3.77243685 | 181.8108 | 3.870295 | 181.4078 | 3.947438 | 177.7696
3.773739 | 181.9278 | 3.87163 | 181.4365 | 3.948799 | 177.7874
3.775033 | 181.9937 | 3.872964 | 181.5145 | 3.950159 | 177.7178
3.77633529 | 182.0887 | 3.874299 | 181.5495 | 3.95152 | 177.74
3.777637 | 182.11215 | 3.875634 | 181.5877 | 3.952881 | 177.7533
3.778932 | 182.094594 | 3.876968 | 181.6515 | 3.954242 | 177.7711
3.78413217 | 182.3257 | 3.878303 | 181.7582 | 3.955603 | 177.7578
3.785434 | 182.3783 | 3.879638 | 181.7629 | 3.956963 | 177.7311
3.786729 | 182.431008 | 3.880972 | 181.8378 | 3.958324 | 177.7311
3.78803061 | 182.4954 | 3.882307 | 181.9477 | 3.959685 | 177.7667
3.789332 | 182.6358 | 3.883642 | 182.0178 | 3.961046 | 177.7904
3.790627 | 182.6811 | 3.884976 | 182.0289 | 3.962407 | 177.8333
3.79192905 | 182.627 | 3.886311 | 182.1133 | 3.963768 | 177.8393
3.793231 | 182.6621 | 3.887646 | 182.1308 | 3.964885 | 177.8259
3.794526 | 182.6724 | 3.88898 | 182.1961 | 3.966246 | 177.82
3.79582749 | 182.6402 | 3.890315 | 182.2375 | 3.967607 | 177.9015
3.797129 | 182.707458 | 3.89165 | 182.3586 | 3.968968 | 177.9119
3.798424 | 182.7148 | 3.892984 | 182.4477 | 3.970328 | 177.8659
3.79972593 | 182.6987 | 3.894319 | 182.5051 | 3.971641 | 177.9222
3.801028 | 182.6197 | 3.895654 | 182.5688 | 3.973001 | 177.9445
3.802044 | 182.668 | 3.896988 | 182.6357 | 3.974362 | 177.9682
3.80334591 | 182.6489 | 3.898323 | 182.6755 | 3.975723 | 177.9652
3.804648 | 182.6197 | 3.899658 | 182.6818 | 3.977084 | 178.0482
3.805943 | 182.5773 | 3.900706 | 182.7742 | 3.978445 | 178.0837
3.80724435 | 182.5802 | 3.902041 | 182.8029 | 3.979805 | 178.1208
3.808546 | 182.5319 | 3.903376 | 182.7949 | 3.981166 | 178.0704
3.809841 | 182.521695 | 3.90471 | 182.9335 | 3.982527 | 178.0867
3.81114279 | 182.5422 | 3.906045 | 182.986 | 3.983888 | 178.0912
3.812445 | 182.5115 | 3.90738 | 183.0147 | 3.985249 | 178.0749
3.81893967 | 182.2131 | 3.908714 | 182.9558 | 3.98661 | 178.0571
3.820241 | 182.2452 | 3.910049 | 183.0258 | 3.98797 | 178.103
3.821536 | 182.1706 | 3.911384 | 183.1087 | 3.989331 | 178.0645
3.82283811 | 182.156 | 3.912718 | 183.0943 | 3.990692 | 178.0438
3.82414 | 182.137002 | 3.914053 | 183.1087 | 3.992053 | 178.0274
3.825435 | 182.1209 | 3.915388 | 183.1501 | 3.993414 | 177.9415
1.6004 | 146.8186 | 3.916722 | 183.0657 | 3.994774 | 177.9252
1.60170192 | 146.8523 | 3.918057 | 182.8953 | 3.996135 | 177.8719
1.603004 | 146.8918 | 3.919392 | 181.8792 | 3.997496 | 177.7933
1.604299 | 146.9751 | 3.920726 | 179.3486 | 3.998857 | 177.7281
1.60560036 | 146.9561 | 3.922061 | 178.3437 | 3.999974 | 177.654
1.606902 | 146.988294 | 3.923396 | 178.3771 | 4.001335 | 177.6422
1.608197 | 147.0249 | 3.92473 | 178.5221 | 4.002696 | 177.5192
1.6094988 | 147.1258 | 3.926065 | 178.745 | 4.004057 | 177.4362
1.610801 | 147.0761 | 3.9274 | 178.9935 | 4.005418 | 177.3933
1.612095 | 147.0775 | 3.928734 | 179.2132 | 1.675679 | 137.4369
1.61339724 | 147.0965 | 1.643499 | 142.7084 | 1.67704 | 137.4577
1.614699 | 147.1068 | 1.644834 | 142.6988 | 1.678401 | 137.5659
1.615994 | 147.1609 | 1.646168 | 142.6988 | 1.679762 | 137.5555
1.61729568 | 147.2589 | 1.647503 | 142.7912 | 1.680831 | 137.4606
1.618597 | 147.2457 | 1.648838 | 142.8071 | 1.682192 | 137.5688
1.619614 | 147.2691 | 1.650172 | 142.7753 | 1.683553 | 137.6681
1.6248141 | 147.372987 | 1.651507 | 142.8326 | 1.684913 | 137.6296
1.626116 | 147.4651 | 1.652842 | 142.9218 | 1.686274 | 137.6459
1.627411 | 147.5397 | 1.654176 | 142.9712 | 1.687635 | 137.714
1.62871254 | 147.4944 | 1.655511 | 142.9791 | 1.688996 | 137.7481
1.630014 | 147.5529 | 1.656846 | 143.054 | 1.690357 | 137.7911
1.631309 | 147.6538 | 1.658133 | 143.0858 | 1.691717 | 137.843
1.63261098 | 147.6538 | 1.659467 | 143.1018 | 1.693078 | 137.8963
1.633913 | 147.6933 | 1.660564 | 143.1559 | 1.694439 | 137.9585
1.635208 | 147.6992 | 1.661898 | 143.2722 | 1.6958 | 137.9689
1.63650942 | 147.8001 | 1.663233 | 143.226 | 1.697161 | 137.9556
1.637811 | 147.762069 | 1.664568 | 143.3327 | 1.698521 | 138.0652
1.639106 | 147.7284 | 1.665902 | 143.4123 | 1.699882 | 138.1082
1.64040786 | 147.7913 | 1.667237 | 143.3295 | 1.701243 | 138.1304
1.64171 | 147.8206 | 1.668572 | 143.3199 | 1.702604 | 138.1378
1.643004 | 147.8879 | 1.669906 | 143.3868 | 1.703965 | 138.1941
1.6443063 | 147.9756 | 1.671241 | 143.3964 | 1.705325 | 138.2593
1.645608 | 147.934665 | 1.672576 | 143.4219 | 1.706686 | 138.2564
1.646903 | 147.95661 | 1.67391 | 143.5365 | 1.708047 | 138.286
1.64820474 | 148.0517 | 1.675245 | 143.5365 | 1.709408 | 138.3186
1.649507 | 148.0809 | 1.67658 | 143.5684 | 1.710769 | 138.3512
1.650801 | 148.002 | 1.677914 | 143.6751 | 1.712129 | 138.3779
1.65210318 | 148.0839 | 1.679249 | 143.6385 | 1.71349 | 138.4505
1.653168 | 148.1892 | 1.680584 | 143.6846 | 1.714851 | 138.4846
1.65447009 | 148.2214 | 1.681918 | 143.7531 | 1.71592 | 138.4475
1.655772 | 148.2477 | 1.683253 | 143.8168 | 1.717281 | 138.5201
1.657067 | 148.2184 | 1.684588 | 143.82 | 1.718642 | 138.5438
1.65836853 | 148.1892 | 1.685922 | 143.8487 | 1.720003 | 138.5838
1.65967 | 148.2535 | 1.687257 | 143.898 | 1.721363 | 138.6564
1.660965 | 148.2726 | 1.688592 | 143.9681 | 1.722724 | 138.7216
1.66226697 | 148.2989 | 1.689926 | 144.0111 | 1.724085 | 138.7216
1.663569 | 148.3033 | 1.691261 | 144.0079 | 1.725446 | 138.7513
1.664864 | 148.3837 | 1.692596 | 144.0398 | 1.726807 | 138.8402
1.66616541 | 148.4261 | 1.69393 | 144.0796 | 1.728167 | 138.8506
1.667467 | 148.413 | 1.694979 | 144.0685 | 1.729528 | 138.9291
1.668762 | 148.4525 | 1.696314 | 144.0334 | 1.730889 | 138.9143
1.670015 | 148.500732 | 1.697648 | 144.1497 | 1.73225 | 138.9439
1.67131692 | 148.5534 | 1.698983 | 144.086 | 1.733611 | 139.0388
1.672619 | 148.6616 | 1.700318 | 144.2309 | 1.734971 | 139.0951
1.673914 | 148.6455 | 1.701652 | 144.2707 | 1.736332 | 139.0891
1.67521536 | 148.688 | 1.702987 | 144.2946 | 1.737693 | 139.101
1.676517 | 148.7128 | 1.704322 | 144.3456 | 1.739054 | 139.144
1.677812 | 148.7201 | 1.705656 | 144.3233 | 1.740415 | 139.2032
1.6791138 | 148.7582 | 1.706991 | 144.3599 | 1.741775 | 139.2077
1.680416 | 148.805 | 1.708326 | 144.4937 | 1.743136 | 139.3395
1.68171 | 148.8167 | 1.70966 | 144.4666 | 1.744497 | 139.3262
1.68301224 | 148.8693 | 1.710995 | 144.5048 | 1.745858 | 139.3336
1.684314 | 148.9308 | 1.71233 | 144.4761 | 1.747219 | 139.3425
1.685609 | 148.922 | 1.713664 | 144.5797 | 1.748579 | 139.4418
1.686681 | 148.9308 | 1.714999 | 144.5797 | 1.74994 | 139.4225
1.687976 | 148.941 | 1.716334 | 144.7134 | 1.751009 | 139.4092
1.68927759 | 148.9351 | 1.717668 | 144.7039 | 1.75237 | 139.5114
1.690579 | 148.9191 | 1.719003 | 144.6784 | 1.753731 | 139.5929
1.691874 | 148.9746 | 1.720338 | 144.7453 | 1.755092 | 139.63
1.69317603 | 149.001 | 1.721672 | 144.8424 | 1.756453 | 139.627
1.694478 | 149.0595 | 1.723007 | 144.8807 | 1.757813 | 139.6863
1.695773 | 149.1078 | 1.724342 | 144.8982 | 1.759174 | 139.7219
1.69707447 | 149.137 | 1.725676 | 144.8807 | 1.760535 | 139.7159
1.698376 | 149.1984 | 1.727011 | 144.9412 | 1.761896 | 139.7559
1.699671 | 149.2058 | 1.72806 | 145.0734 | 1.763257 | 139.7811
1.70097291 | 149.2028 | 1.729394 | 145.0415 | 1.764617 | 139.8641
1.702275 | 149.2584 | 1.730729 | 145.0256 | 1.765735 | 139.8937
1.70357 | 149.325693 | 1.732064 | 145.0877 | 1.767096 | 139.9204
1.70487135 | 149.3096 | 1.733398 | 145.1609 | 1.7687 | 139.9767
1.706173 | 149.33886 | 1.734733 | 145.204 | 1.770061 | 140.0034
1.707468 | 149.3886 | 1.736068 | 145.1832 | 1.771178 | 140.0227
1.70876979 | 149.4603 | 1.737402 | 145.1896 | 1.772539 | 140.0997
1.710072 | 149.4178 | 1.738737 | 145.2884 | 1.7739 | 140.1219
1.711366 | 149.4954 | 1.740072 | 145.3218 | 1.775261 | 140.1708
1.71266823 | 149.5451 | 1.741406 | 145.3202 | 1.776622 | 140.1945
1.71397 | 149.5641 | 1.742741 | 145.3855 | 1.777982 | 140.2153
1.715265 | 149.6519 | 1.744076 | 145.3568 | 1.779295 | 140.2316
1.71656667 | 149.6855 | 1.74541 | 145.3982 | 1.780655 | 140.2805
1.717868 | 149.6914 | 1.746745 | 145.4062 | 1.782016 | 140.316
1.719163 | 149.6855 | 1.74808 | 145.5129 | 1.783377 | 140.3724
1.72018665 | 149.6577 | 1.749414 | 145.5336 | 1.784738 | 140.4287
1.721488 | 149.7601 | 1.750749 | 145.6435 | 1.786099 | 140.4657
1.722783 | 149.7235 | 1.752084 | 145.6865 | 1.787459 | 140.4761
1.72408509 | 149.714775 | 1.753418 | 145.6801 | 1.78882 | 140.4879
1.725387 | 149.785 | 1.754753 | 145.6753 | 1.790181 | 140.485
1.726682 | 149.840574 | 1.756088 | 145.7725 | 1.791542 | 140.4879
1.72798353 | 149.869815 | 1.757422 | 145.7964 | 1.792903 | 140.5116
1.729285 | 149.9005 | 1.758757 | 145.8171 | 1.794263 | 140.5709
1.73058 | 149.9327 | 1.760092 | 145.8314 | 1.795624 | 140.6761
1.73188197 | 149.962 | 1.761426 | 145.8458 | 1.796985 | 140.7072
1.733184 | 149.9971 | 1.762475 | 145.9461 | 1.798346 | 140.7132
1.734479 | 150.0278 | 1.76381 | 145.9875 | 1.799464 | 140.7339
1.73578041 | 150.0892 | 1.765144 | 145.9747 | 1.800824 | 140.7858
1.737082 | 150.1741 | 1.766479 | 145.9843 | 1.802185 | 140.8065
1.738377 | 150.1711 | 1.767814 | 146.0703 | 1.803546 | 140.8421
1.73967885 | 150.2487 | 1.769148 | 146.1372 | 1.804907 | 140.9221
1.740981 | 150.1828 | 1.770483 | 146.0846 | 1.806268 | 140.9339
1.742275 | 150.163821 | 1.771818 | 146.1436 | 1.807628 | 140.9814
1.74329883 | 150.2062 | 1.773152 | 146.2471 | 1.808989 | 141.0495
1.744601 | 150.313 | 1.774487 | 146.2933 | 1.81035 | 141.1192
1.745895 | 150.3393 | 1.775822 | 146.2646 | 1.811711 | 141.0703
1.74719727 | 150.3364 | 1.777156 | 146.2503 | 1.813072 | 141.1236
1.748499 | 150.4022 | 1.778491 | 146.3442 | 1.814432 | 141.1725
1.749794 | 150.431493 | 1.779826 | 146.4254 | 1.815793 | 141.1725
1.75109571 | 150.5251 | 1.78116 | 146.4079 | 1.817154 | 141.2481
1.752398 | 150.5134 | 1.782495 | 146.4063 | 1.818515 | 141.2748
1.753692 | 150.5456 | 1.78383 | 146.4987 | 1.819876 | 141.3474
1.75499415 | 150.5675 | 1.785164 | 146.5353 | 1.821236 | 141.3414
1.756296 | 150.5587 | 1.786499 | 146.5162 | 1.822597 | 141.3533
1.757591 | 150.509 | 1.787595 | 146.5353 | 1.823958 | 141.38
1.75889259 | 150.5617 | 1.78893 | 146.5672 | 1.825319 | 141.4526
1.760194 | 150.6304 | 1.790265 | 146.599 | 1.82668 | 141.5163
1.761489 | 150.705 | 1.791599 | 146.6771 | 1.82804 | 141.5326
1.76279103 | 150.7284 | 1.792934 | 146.6946 | 1.829401 | 141.4659
1.764093 | 150.7504 | 1.794269 | 146.7121 | 1.830762 | 141.5726
1.765388 | 150.7606 | 1.795603 | 146.8188 | 1.832123 | 141.5815
1.76668947 | 150.8411 | 1.796938 | 146.8077 | 1.833484 | 141.6141
1.767713 | 150.8133 | 1.798273 | 146.8538 | 1.834553 | 141.6882
1.769008 | 150.8688 | 1.799607 | 146.7838 | 1.835914 | 141.6748
1.77030945 | 150.9303 | 1.800942 | 146.8937 | 1.837274 | 141.7
1.771611 | 150.933207 | 1.802277 | 146.9255 | 1.838635 | 141.7474
1.772906 | 150.9405 | 1.803564 | 146.986 | 1.839996 | 141.829
1.77448635 | 150.9683 | 1.804898 | 146.9542 | 1.841357 | 141.9282
1.775788 | 151.0254 | 1.806233 | 146.9717 | 1.842718 | 141.9016
1.777083 | 151.1131 | 1.807568 | 147.1023 | 1.844078 | 141.9179
1.77810633 | 151.0824 | 1.808902 | 147.1071 | 1.845439 | 141.9979
1.779408 | 151.0444 | 1.810237 | 147.1055 | 1.8468 | 142.0379
1.780703 | 151.0736 | 1.811572 | 147.2265 | 1.848161 | 142.0601
1.78200477 | 151.1936 | 1.812668 | 147.2058 | 1.849522 | 142.0082
1.783307 | 151.2228 | 1.814003 | 147.2265 | 1.850882 | 142.0542
1.784601 | 151.236 | 1.815337 | 147.33 | 1.852243 | 142.0942
1.78590321 | 151.217 | 1.816672 | 147.3157 | 1.853604 | 142.1194
1.787205 | 151.2535 | 1.818245 | 147.3587 | 1.854965 | 142.1638
1.7885 | 151.3238 | 1.819341 | 147.3937 | 1.856326 | 142.2216
1.78980165 | 151.3281 | 1.820676 | 147.4781 | 1.857686 | 142.2394
1.791103 | 151.3662 | 1.822011 | 147.5116 | 1.859047 | 142.3342
1.792398 | 151.353 | 1.823345 | 147.5116 | 1.860408 | 142.395
1.79370009 | 151.3793 | 1.82468 | 147.5402 | 1.861769 | 142.3876
1.795002 | 151.5095 | 1.826015 | 147.5864 | 1.86313 | 142.4113
1.796297 | 151.532904 | 1.827349 | 147.6103 | 1.86449 | 142.4202
1.79759853 | 151.5241 | 1.828684 | 147.631 | 1.865851 | 142.4469
1.7989 | 151.481718 | 1.830019 | 147.6485 | 1.86692 | 142.5595
1.800195 | 151.481718 | 1.831353 | 147.6963 | 1.868281 | 142.5402
1.801267 | 151.5519 | 1.832688 | 147.6708 | 1.869642 | 142.5758
1.802562 | 151.5914 | 1.834023 | 147.7632 | 1.871003 | 142.5758
1.80386388 | 151.6148 | 1.835357 | 147.8349 | 1.872364 | 142.595
1.805166 | 151.6529 | 1.836692 | 147.8508 | 1.873724 | 142.6262
1.806461 | 151.7216 | 1.838027 | 147.8556 | 1.875085 | 142.721
1.80776232 | 151.6836 | 1.839361 | 147.8619 | 1.876446 | 142.7714
1.809064 | 151.7216 | 1.840696 | 147.9018 | 1.877807 | 142.7506
1.810359 | 151.7348 | 1.842031 | 147.9368 | 1.879168 | 142.7877
1.811612 | 151.797669 | 1.843365 | 148.018 | 1.880528 | 142.8692
1.81291383 | 151.8913 | 1.844414 | 147.9511 | 1.881889 | 142.9121
1.814216 | 151.8986 | 1.845749 | 148.069 | 1.88325 | 142.9551
1.81551 | 151.8401 | 1.847083 | 148.0785 | 1.884611 | 142.9714
1.81681227 | 151.8401 | 1.848418 | 148.0961 | 1.885972 | 142.9329
1.818114 | 151.963 | 1.849753 | 148.1741 | 1.887332 | 143.0114
1.819409 | 151.9995 | 1.851087 | 148.1215 | 1.888693 | 143.0588
1.82071071 | 151.9995 | 1.852422 | 148.1645 | 1.890054 | 143.1374
1.822013 | 152.0449 | 1.853757 | 148.1821 | 1.891415 | 143.1211
1.823307 | 152.1092 | 1.855091 | 148.2633 | 1.892776 | 143.1477
1.82460915 | 152.142861 | 1.856426 | 148.3063 | 1.894136 | 143.1566
1.825911 | 152.1136 | 1.857761 | 148.284 | 1.895497 | 143.1996
1.827206 | 152.1531 | 1.859095 | 148.3238 | 1.896858 | 143.2263
1.82850759 | 152.1034 | 1.86043 | 148.4082 | 1.898219 | 143.2026
1.829809 | 152.159 | 1.861765 | 148.3811 | 1.89958 | 143.2826
1.831104 | 152.254 | 1.863099 | 148.4305 | 1.90094 | 143.3759
1.832176 | 152.2701 | 1.864434 | 148.569 | 1.90201 | 143.3626
1.833471 | 152.2964 | 1.865769 | 148.5483 | 1.90337 | 143.3745
1.83477294 | 152.3476 | 1.867103 | 148.6503 | 1.904731 | 143.4219
1.836075 | 152.3944 | 1.868438 | 148.6996 | 1.906092 | 143.4515
1.83737 | 152.3652 | 1.869773 | 148.7044 | 1.907453 | 143.5271
1.83867138 | 152.4529 | 1.871107 | 148.6423 | 1.908814 | 143.5004
1.839973 | 152.4456 | 1.872442 | 148.6391 | 1.910174 | 143.5271
1.841268 | 152.4164 | 1.873777 | 148.6933 | 1.911535 | 143.5567
1.84256982 | 152.461719 | 1.875111 | 148.7713 | 1.912896 | 143.6101
1.843872 | 152.5831 | 1.876446 | 148.7315 | 1.914257 | 143.7079
1.845166 | 152.5919 | 1.877781 | 148.7777 | 1.915618 | 143.7079
1.84646826 | 152.6095 | 1.879115 | 148.8286 | 1.916978 | 143.7612
1.84777 | 152.6387 | 1.880164 | 148.8525 | 1.918339 | 143.7938
1.849065 | 152.6577 | 1.881499 | 148.8732 | 1.9197 | 143.8738
1.8503667 | 152.668 | 1.882833 | 148.9099 | 1.921061 | 143.9064
1.851669 | 152.7265 | 1.884168 | 148.9194 | 1.922422 | 143.9168
1.852963 | 152.7031 | 1.885503 | 148.9306 | 1.923782 | 143.8634
1.85426514 | 152.7352 | 1.886837 | 148.9943 | 1.925143 | 143.9064
1.855567 | 152.8084 | 1.888172 | 149.0548 | 1.926504 | 144.0027
1.856862 | 152.7952 | 1.889507 | 149.0755 | 1.927865 | 144.0161
1.85816358 | 152.8567 | 1.890841 | 149.144 | 1.929226 | 144.0027
1.859465 | 152.8567 | 1.892176 | 149.1535 | 1.930586 | 144.0783
1.86076 | 152.8786 | 1.893511 | 149.1726 | 1.931947 | 144.0413
1.86206202 | 152.9766 | 1.894845 | 149.222 | 1.933308 | 144.062
1.863364 | 152.9927 | 1.89618 | 149.3 | 1.934669 | 144.1805
1.86438 | 153.0059 | 1.897515 | 149.3351 | 1.93603 | 144.188
1.865682 | 153.007323 | 1.898849 | 149.3176 | 1.937099 | 144.2235
1.866984 | 153.0746 | 1.900184 | 149.3717 | 1.93846 | 144.2472
1.868279 | 153.1141 | 1.901519 | 149.3462 | 1.93982 | 144.3065
1.86958044 | 153.1755 | 1.902853 | 149.4561 | 1.941181 | 144.3687
1.870882 | 153.100917 | 1.904188 | 149.4641 | 1.942542 | 144.3984
1.872177 | 153.1565 | 1.905523 | 149.4848 | 1.943903 | 144.3821
1.87347888 | 153.2282 | 1.906857 | 149.5883 | 1.945264 | 144.3984
1.874781 | 153.234 | 1.908192 | 149.5835 | 1.946624 | 144.471
1.876076 | 153.2179 | 1.909527 | 149.5803 | 1.947985 | 144.4754
1.87737732 | 153.2413 | 1.910861 | 149.566 | 1.949346 | 144.4621
1.878679 | 153.2808 | 1.912196 | 149.6058 | 1.950707 | 144.5703
1.879974 | 153.2765 | 1.913245 | 149.6727 | 1.952068 | 144.6028
1.88127576 | 153.3203 | 1.914579 | 149.7157 | 1.953428 | 144.591
1.882578 | 153.4242 | 1.915914 | 149.7332 | 1.954789 | 144.6755
1.883872 | 153.4242 | 1.917249 | 149.7714 | 1.95615 | 144.6755
1.8851742 | 153.4066 | 1.918583 | 149.8176 | 1.957511 | 144.7066
1.886476 | 153.43 | 1.919918 | 149.9211 | 1.958872 | 144.7318
1.887771 | 153.5046 | 1.921253 | 149.8829 | 1.960232 | 144.8044
1.88907264 | 153.5646 | 1.922587 | 149.9291 | 1.961593 | 144.877
1.890374 | 153.5485 | 1.923922 | 149.9992 | 1.962954 | 144.8518
1.891669 | 153.4929 | 1.925257 | 149.9673 | 1.964315 | 144.8473
1.89297108 | 153.620187 | 1.926591 | 150.0167 | 1.965676 | 144.8548
1.894273 | 153.6904 | 1.927926 | 149.9785 | 1.967036 | 144.9274
1.895568 | 153.727 | 1.929261 | 150.0247 | 1.968397 | 144.9896
1.89686952 | 153.7504 | 1.930595 | 150.0852 | 1.969758 | 145.0918
1.897893 | 153.6655 | 1.93193 | 150.1871 | 1.971119 | 145.0859
1.899188 | 153.724 | 1.933265 | 150.1807 | 1.972237 | 145.0222
1.9004895 | 153.7855 | 1.934599 | 150.1903 | 1.973597 | 145.0163
1.901791 | 153.7635 | 1.935934 | 150.2253 | 1.974958 | 145.0666
1.903086 | 153.8908 | 1.937269 | 150.2906 | 1.976319 | 145.0992
1.90438794 | 153.923 | 1.938603 | 150.3177 | 1.97768 | 145.2282
1.90569 | 153.9288 | 1.939938 | 150.3543 | 1.979041 | 145.1941
1.906985 | 153.9317 | 1.941273 | 150.332 | 1.980401 | 145.1615
1.90828638 | 153.9478 | 1.942607 | 150.4387 | 1.981762 | 145.1822
1.909588 | 154.021 | 1.943942 | 150.461 | 1.983123 | 145.3008
1.910883 | 154.0458 | 1.945038 | 150.4467 | 1.984484 | 145.3986
1.91218482 | 154.056066 | 1.946373 | 150.5072 | 1.985796 | 145.4252
1.913487 | 154.0195 | 1.94766 | 150.5486 | 1.987157 | 145.3571
1.914781 | 154.1512 | 1.948995 | 150.5199 | 1.988518 | 145.4326
1.91608326 | 154.1336 | 1.950329 | 150.4961 | 1.989878 | 145.4326
1.917385 | 154.121901 | 1.951664 | 150.5821 | 1.991239 | 145.5245
1.91868 | 154.1892 | 1.952999 | 150.6553 | 1.9926 | 145.5942
1.9199817 | 154.2097 | 1.954333 | 150.6776 | 1.993961 | 145.5379
1.921284 | 154.2228 | 1.955668 | 150.6872 | 1.995322 | 145.6016
1.922578 | 154.254996 | 1.957003 | 150.7732 | 1.996682 | 145.6505
1.92388014 | 154.2609 | 1.958337 | 150.7684 | 1.998043 | 145.6608
1.925182 | 154.334 | 1.959672 | 150.8401 | 1.999404 | 145.7068
1.926477 | 154.334 | 1.961007 | 150.8719 | 2.000765 | 145.8283
1.92777858 | 154.3822 | 1.962341 | 150.8623 | 2.002126 | 145.8387
1.92908 | 154.432 | 1.963676 | 150.8894 | 2.003486 | 145.8653
1.930375 | 154.440759 | 1.965011 | 150.9149 | 2.004847 | 145.8979
1.93167702 | 154.4803 | 1.966345 | 150.9006 | 2.006208 | 145.895
1.9327 | 154.535835 | 1.96768 | 150.9356 | 2.007326 | 145.8653
1.933995 | 154.3983 | 1.969015 | 150.9579 | 2.008687 | 145.8624
1.935297 | 154.5256 | 1.970349 | 151.0312 | 2.010047 | 145.9735
1.936599 | 154.5446 | 1.971684 | 151.0041 | 2.011408 | 145.9809
1.937894 | 154.5461 | 1.973019 | 151.0216 | 2.012769 | 146.0268
1.93919544 | 154.6177 | 1.974353 | 151.0917 | 2.01413 | 146.1365
1.940497 | 154.6558 | 1.975688 | 151.192 | 2.015491 | 146.1202
1.941792 | 154.7216 | 1.977023 | 151.2239 | 2.016851 | 146.1054
1.94309388 | 154.7026 | 1.978357 | 151.2334 | 2.018212 | 146.1617
1.944396 | 154.7304 | 1.979692 | 151.2557 | 2.019573 | 146.1928
1.945691 | 154.7743 | 1.980788 | 151.2907 | 2.020934 | 146.2313
1.94699232 | 154.8357 | 1.982123 | 151.3513 | 2.022295 | 146.301
1.948294 | 154.8445 | 1.983458 | 151.3083 | 2.023655 | 146.3336
1.949589 | 154.785951 | 1.984792 | 151.3449 | 2.025016 | 146.3706
1.95089076 | 154.8489 | 1.986127 | 151.3449 | 2.026377 | 146.3336
1.952193 | 154.851786 | 1.987462 | 151.3513 | 2.027738 | 146.3677
1.953487 | 154.8328 | 1.988796 | 151.3879 | 2.029099 | 146.3795
1.9547892 | 154.9176 | 1.990131 | 151.4229 | 2.030459 | 146.4195
1.956091 | 154.9556 | 1.991466 | 151.4978 | 2.03182 | 146.5425
1.957386 | 155.0434 | 1.9928 | 151.536 | 2.033181 | 146.4788
1.95868764 | 155.119458 | 1.994135 | 151.5472 | 2.034542 | 146.4729
1.959989 | 155.1092 | 1.99547 | 151.5901 | 2.035903 | 146.4966
1.961284 | 155.178 | 1.996804 | 151.5997 | 2.037263 | 146.581
1.96258608 | 155.1677 | 1.998139 | 151.6427 | 2.038624 | 146.6018
1.963888 | 155.1838 | 1.999474 | 151.6809 | 2.039985 | 146.664
1.964904 | 155.2131 | 2.000808 | 151.7462 | 2.041346 | 146.664
1.96620606 | 155.2628 | 2.002143 | 151.759 | 2.042415 | 146.6981
1.967508 | 155.2452 | 2.003478 | 151.7781 | 2.043776 | 146.7144
1.968803 | 155.2204 | 2.004812 | 151.8386 | 2.045137 | 146.7337
1.9701045 | 155.2292 | 2.006099 | 151.8243 | 2.046497 | 146.8137
1.971406 | 155.3008 | 2.007434 | 151.88 | 2.047858 | 146.8552
1.972701 | 155.3506 | 2.008769 | 151.837 | 2.049219 | 146.79
1.97400294 | 155.3535 | 2.010103 | 151.9023 | 2.05058 | 146.8685
1.975305 | 155.3798 | 2.011438 | 151.9756 | 2.051941 | 146.9574
1.9766 | 155.3769 | 2.012773 | 152.0265 | 2.053301 | 146.9248
1.97790138 | 155.4164 | 2.013869 | 152.0679 | 2.054662 | 146.8892
1.979203 | 155.4544 | 2.015204 | 152.1077 | 2.056023 | 146.9455
1.980498 | 155.4705 | 2.016538 | 152.1046 | 2.057384 | 147.0315
1.98179982 | 155.4968 | 2.017873 | 152.0791 | 2.058745 | 147.0567
1.983102 | 155.529 | 2.019208 | 152.1396 | 2.060105 | 147.1263
1.984396 | 155.5758 | 2.020542 | 152.1635 | 2.061466 | 147.2152
1.98569826 | 155.5714 | 2.021877 | 152.2097 | 2.062827 | 147.1826
1.987 | 155.589 | 2.023212 | 152.2606 | 2.064188 | 147.2152
1.988295 | 155.6636 | 2.024546 | 152.2877 | 2.065257 | 147.2389
1.9895967 | 155.711859 | 2.025881 | 152.267 | 2.066618 | 147.3471
1.990899 | 155.687 | 2.027216 | 152.3387 | 2.067979 | 147.3116
1.992193 | 155.6987 | 2.02855 | 152.2925 | 2.069339 | 147.2686
1.99349514 | 155.7382 | 2.029885 | 152.4055 | 2.0707 | 147.2982
1.994797 | 155.7674 | 2.03122 | 152.5059 | 2.072061 | 147.3812
1.996092 | 155.7616 | 2.032554 | 152.4406 | 2.073422 | 147.4494
1.99739358 | 155.7835 | 2.033889 | 152.4979 | 2.074783 | 147.4271
1.998695 | 155.8201 | 2.035224 | 152.5234 | 2.076143 | 147.4405
1.99976049 | 155.9078 | 2.036558 | 152.5791 | 2.077504 | 147.4834
2.001062 | 155.9371 | 2.037893 | 152.5616 | 2.078865 | 147.5234
2.002357 | 156.0146 | 2.039228 | 152.6189 | 2.080226 | 147.6049
2.00365893 | 155.9737 | 2.040562 | 152.646 | 2.081587 | 147.6183
2.004961 | 155.9532 | 2.041897 | 152.6651 | 2.082947 | 147.639
2.006256 | 156.0644 | 2.043232 | 152.654 | 2.084308 | 147.5827
2.00755737 | 156.0541 | 2.044566 | 152.7894 | 2.085669 | 147.6479
2.008859 | 156.0483 | 2.045901 | 152.7702 | 2.08703 | 147.6983
2.010112 | 156.0878 | 2.047236 | 152.7718 | 2.088391 | 147.7116
2.011407 | 156.1916 | 2.048284 | 152.7288 | 2.089751 | 147.8361
2.01270888 | 156.194535 | 2.049619 | 152.8132 | 2.091112 | 147.8494
2.014011 | 156.237 | 2.050954 | 152.8674 | 2.092473 | 147.8302
2.015306 | 156.2706 | 2.052288 | 152.9168 | 2.093834 | 147.8598
2.01660732 | 156.2794 | 2.053623 | 152.8769 | 2.095195 | 147.8228
2.017909 | 156.332 | 2.054958 | 152.8674 | 2.096555 | 147.8065
2.019204 | 156.353964 | 2.056292 | 152.9406 | 2.097916 | 147.8924
2.02050576 | 156.3613 | 2.057627 | 152.9741 | 2.099277 | 147.9458
2.021571 | 156.3774 | 2.058962 | 153.0123 | 2.100638 | 148.0258
2.02287267 | 156.4227 | 2.060296 | 153.0696 | 2.101999 | 148.1013
2.024174 | 156.4841 | 2.061631 | 153.0649 | 2.103359 | 148.1043
2.025469 | 156.531 | 2.062966 | 153.127 | 2.10472 | 148.1073
2.02677111 | 156.43 | 2.0643 | 153.1859 | 2.106081 | 148.131
2.028073 | 156.5178 | 2.065635 | 153.2082 | 2.107442 | 148.1665
2.029368 | 156.6085 | 2.06697 | 153.1907 | 2.108803 | 148.1739
2.03066955 | 156.6158 | 2.068304 | 153.2034 | 2.109872 | 148.1769
2.031971 | 156.6377 | 2.069639 | 153.2815 | 2.111233 | 148.2288
2.033266 | 156.6187 | 2.070974 | 153.3531 | 2.112593 | 148.3147
2.03456799 | 156.5953 | 2.072308 | 153.3069 | 2.113954 | 148.3977
2.03587 | 156.669915 | 2.073643 | 153.3388 | 2.115315 | 148.4377
2.037165 | 156.7518 | 2.074978 | 153.428 | 2.116676 | 148.457
2.03846643 | 156.8016 | 2.076312 | 153.4073 | 2.118037 | 148.4244
2.039768 | 156.8528 | 2.077647 | 153.4423 | 2.119397 | 148.4748
2.041063 | 156.7986 | 2.078982 | 153.5267 | 2.120758 | 148.4184
2.04236487 | 156.8235 | 2.080316 | 153.5235 | 2.122119 | 148.5311
2.043667 | 156.8528 | 2.081651 | 153.5172 | 2.12348 | 148.5637
2.044962 | 156.9873 | 2.0827 | 153.5299 | 2.124841 | 148.4733
2.04598485 | 156.9478 | 2.084034 | 153.5617 | 2.126201 | 148.5607
2.047287 | 156.8922 | 2.085369 | 153.5586 | 2.127319 | 148.58
2.048581 | 156.8864 | 2.086704 | 153.5984 | 2.12868 | 148.6289
2.04988329 | 157.0034 | 2.088038 | 153.6223 | 2.130041 | 148.7044
2.051464 | 157.0429 | 2.089373 | 153.7019 | 2.131402 | 148.7489
2.05248 | 156.98 | 2.090708 | 153.7513 | 2.132762 | 148.7652
2.05378173 | 157.0941 | 2.092042 | 153.7624 | 2.134075 | 148.7118
2.055084 | 157.1307 | 2.093377 | 153.7624 | 2.135435 | 148.7622
2.056378 | 157.1043 | 2.094712 | 153.7895 | 2.136796 | 148.8082
2.05768017 | 157.157 | 2.096046 | 153.85 | 2.138157 | 148.8734
2.058982 | 157.1731 | 2.097381 | 153.8293 | 2.139518 | 148.9193
2.060277 | 157.1687 | 2.098716 | 153.8675 | 2.140879 | 148.86
2.06157861 | 157.2345 | 2.10005 | 153.8611 | 2.142239 | 148.8896
2.06288 | 157.2053 | 2.101385 | 153.9249 | 2.1436 | 148.9237
2.064175 | 157.2257 | 2.10272 | 154.0093 | 2.144961 | 148.986
2.06547705 | 157.2579 | 2.104054 | 154.0427 | 2.146322 | 149.0393
2.066779 | 157.3252 | 2.105389 | 154.0204 | 2.147683 | 149.1208
2.068074 | 157.391 | 2.106724 | 154.0427 | 2.149043 | 149.1119
2.06937549 | 157.3398 | 2.108058 | 154.151 | 2.150404 | 149.1712
2.070677 | 157.3384 | 2.109393 | 154.1526 | 2.151765 | 149.2068
2.071972 | 157.3384 | 2.110728 | 154.1669 | 2.153126 | 149.2927
2.07327393 | 157.404189 | 2.112062 | 154.2115 | 2.154487 | 149.2305
2.074576 | 157.4408 | 2.113111 | 154.3294 | 2.155847 | 149.1934
2.075871 | 157.394 | 2.114446 | 154.2131 | 2.157208 | 149.2764
2.07717237 | 157.426134 | 2.11578 | 154.1271 | 2.158326 | 149.2927
2.078474 | 157.5402 | 2.117115 | 154.2481 | 2.159687 | 149.3816
2.079491 | 157.4408 | 2.11845 | 154.2625 | 2.161048 | 149.3786
2.08079235 | 157.5154 | 2.119784 | 154.3724 | 2.162408 | 149.3949
2.082094 | 157.606 | 2.121119 | 154.4615 | 2.163769 | 149.4053
2.083389 | 157.6455 | 2.122454 | 154.4424 | 2.16513 | 149.432
2.08469079 | 157.6689 | 2.123788 | 154.3755 | 2.166491 | 149.4616
2.085993 | 157.6558 | 2.125123 | 154.4042 | 2.167852 | 149.4853
2.087287 | 157.6821 | 2.126458 | 154.4823 | 2.169212 | 149.4838
2.08858923 | 157.7362 | 2.127792 | 154.5237 | 2.170573 | 149.5639
2.089891 | 157.762548 | 2.129127 | 154.5539 | 2.171934 | 149.6142
2.091186 | 157.7465 | 2.130462 | 154.5316 | 2.173295 | 149.6261
2.09248767 | 157.8123 | 2.131796 | 154.5459 | 2.174656 | 149.5639
2.093789 | 157.853235 | 2.132893 | 154.5603 | 2.176016 | 149.6039
2.095084 | 157.8664 | 2.134227 | 154.6304 | 2.177377 | 149.7254
2.09638611 | 157.9454 | 2.135562 | 154.7243 | 2.178738 | 149.7091
2.097688 | 157.884 | 2.137135 | 154.7243 | 2.180099 | 149.7298
2.098983 | 157.8898 | 2.138231 | 154.7546 | 2.18146 | 149.795
2.10028455 | 157.9132 | 2.139566 | 154.7052 | 2.18282 | 149.7728
2.101586 | 157.9644 | 2.140901 | 154.7562 | 2.184181 | 149.8247
2.102881 | 158.099 | 2.142235 | 154.8517 | 2.185542 | 149.8054
2.10418299 | 158.0814 | 2.14357 | 154.7864 | 2.186903 | 149.8321
2.105485 | 158.0624 | 2.144905 | 154.8183 | 2.188264 | 149.9432
2.10678 | 158.0697 | 2.146239 | 154.8899 | 2.189624 | 149.9728
2.10808143 | 158.1019 | 2.147574 | 154.8788 | 2.190985 | 149.9639
2.109383 | 158.1443 | 2.148909 | 154.9298 | 2.192346 | 149.9402
2.110678 | 158.1809 | 2.150243 | 154.9935 | 2.193658 | 149.9462
2.11197987 | 158.1765 | 2.15153 | 154.968 | 2.195019 | 149.9891
2.113003 | 158.2233 | 2.152865 | 154.968 | 2.196137 | 150.0232
2.114298 | 158.2189 | 2.1542 | 155.0508 | 2.197498 | 150.0958
2.11559985 | 158.2131 | 2.155534 | 155.132 | 2.198858 | 150.1684
2.116902 | 158.19552 | 2.156869 | 155.1288 | 2.200219 | 150.2336
2.118196 | 158.2818 | 2.158204 | 155.1272 | 2.20158 | 150.244
2.11949829 | 158.3169 | 2.159538 | 155.1559 | 2.202941 | 150.2736
2.1208 | 158.3169 | 2.160873 | 155.2769 | 2.204302 | 150.284
2.122095 | 158.3696 | 2.162208 | 155.2212 | 2.205662 | 150.3166
2.12339673 | 158.467581 | 2.163542 | 155.1989 | 2.207023 | 150.3107
2.124699 | 158.4544 | 2.164877 | 155.2658 | 2.208384 | 150.3788
2.125993 | 158.4603 | 2.165973 | 155.2531 | 2.209745 | 150.41
2.12729517 | 158.5422 | 2.167308 | 155.2594 | 2.211106 | 150.4752
2.128597 | 158.558268 | 2.168643 | 155.3661 | 2.212466 | 150.5181
2.129892 | 158.5714 | 2.169977 | 155.3693 | 2.213827 | 150.5507
2.13119361 | 158.5392 | 2.171312 | 155.4091 | 2.215188 | 150.5537
2.132495 | 158.6241 | 2.172647 | 155.441 | 2.216549 | 150.5641
2.13379 | 158.6621 | 2.173981 | 155.4967 | 2.21791 | 150.5967
2.13509205 | 158.6987 | 2.175316 | 155.5286 | 2.21927 | 150.5937
2.136394 | 158.6826 | 2.176651 | 155.5397 | 2.220631 | 150.6248
2.137689 | 158.717697 | 2.177985 | 155.5015 | 2.221992 | 150.7167
2.13899049 | 158.7338 | 2.17932 | 155.5572 | 2.223353 | 150.6796
2.140292 | 158.7703 | 2.180655 | 155.6002 | 2.224714 | 150.7552
2.141587 | 158.7279 | 2.181989 | 155.6289 | 2.226074 | 150.7167
2.14288893 | 158.7703 | 2.183324 | 155.6639 | 2.227435 | 150.7226
2.143954 | 158.852274 | 2.184659 | 155.6321 | 2.228504 | 150.7389
2.14525584 | 158.9327 | 2.185993 | 155.6815 | 2.229865 | 150.8545
2.146558 | 158.929794 | 2.187328 | 155.7563 | 2.231226 | 150.8219
2.147852 | 158.9488 | 2.188663 | 155.8423 | 2.232587 | 150.8515
2.14915428 | 158.9912 | 2.189997 | 155.7452 | 2.233948 | 150.8975
2.150456 | 158.9854 | 2.191332 | 155.8423 | 2.235308 | 150.9716
2.151709 | 158.9532 | 2.192667 | 155.9012 | 2.236669 | 150.9582
2.153004 | 158.9664 | 2.194001 | 155.9187 | 2.23803 | 150.9716
2.15430579 | 159.0307 | 2.195336 | 155.8519 | 2.239391 | 150.9641
2.155608 | 159.0702 | 2.196671 | 155.8949 | 2.240752 | 151.102
2.156902 | 159.128724 | 2.198005 | 155.9936 | 2.242112 | 151.1197
2.15820423 | 159.139 | 2.199054 | 156.0573 | 2.243473 | 151.136
2.159506 | 159.197466 | 2.200389 | 156.0127 | 2.244834 | 151.1331
2.160801 | 159.2136 | 2.201723 | 156.0255 | 2.246195 | 151.2116
2.16210267 | 159.1653 | 2.203058 | 156.0541 | 2.247556 | 151.1983
2.163404 | 159.197466 | 2.204393 | 156.0159 | 2.248916 | 151.2842
2.164699 | 159.2457 | 2.205727 | 156.1146 | 2.250277 | 151.2812
2.16600111 | 159.3174 | 2.207062 | 156.2006 | 2.251638 | 151.2975
2.167303 | 159.3759 | 2.208397 | 156.1959 | 2.252999 | 151.2709
2.168598 | 159.3218 | 2.209731 | 156.2611 | 2.25436 | 151.3109
2.16989955 | 159.3203 | 2.211066 | 156.2564 | 2.25572 | 151.3405
2.171201 | 159.33495 | 2.212401 | 156.3057 | 2.257081 | 151.3909
2.172496 | 159.3759 | 2.213735 | 156.328 | 2.258442 | 151.4265
2.17379799 | 159.4213 | 2.21507 | 156.3073 | 2.259803 | 151.4694
2.1751 | 159.42273 | 2.216405 | 156.4156 | 2.261164 | 151.4339
2.1761649 | 159.4213 | 2.217739 | 156.4523 | 2.262524 | 151.4857
2.177467 | 159.449 | 2.219074 | 156.4061 | 2.263594 | 151.5154
2.178762 | 159.513417 | 2.220409 | 156.4666 | 2.264954 | 151.5687
2.18006334 | 159.5792 | 2.221743 | 156.5367 | 2.266315 | 151.5657
2.181365 | 159.5792 | 2.223078 | 156.5016 | 2.267676 | 151.588
2.18266 | 159.6085 | 2.224413 | 156.5335 | 2.269037 | 151.6176
2.18396178 | 159.582159 | 2.225747 | 156.6004 | 2.270398 | 151.6932
2.185264 | 159.5924 | 2.227082 | 156.6004 | 2.271758 | 151.6976
2.186558 | 159.6494 | 2.228417 | 156.6641 | 2.273119 | 151.7791
2.18786022 | 159.7226 | 2.229751 | 156.6258 | 2.27448 | 151.8325
2.189162 | 159.7357 | 2.2308 | 156.672 | 2.275841 | 151.8221
2.190457 | 159.7738 | 2.232135 | 156.6434 | 2.277202 | 151.8325
2.19175866 | 159.7942 | 2.233469 | 156.6895 | 2.278562 | 151.8458
2.19306 | 159.8235 | 2.234804 | 156.7214 | 2.279923 | 151.8562
2.194355 | 159.8206 | 2.236139 | 156.7676 | 2.281284 | 151.9125
2.1956571 | 159.81033 | 2.237473 | 156.8074 | 2.282645 | 151.9243
2.196959 | 159.8747 | 2.238808 | 156.8249 | 2.284006 | 151.9184
2.198254 | 159.9332 | 2.240143 | 156.8568 | 2.285366 | 151.994
2.19955554 | 159.927351 | 2.241477 | 156.8743 | 2.286727 | 152.0399
2.200857 | 159.9332 | 2.242812 | 156.9778 | 2.288088 | 152.0236
2.202152 | 160.0093 | 2.244147 | 156.9953 | 2.289449 | 152.0207
2.20345398 | 160.0605 | 2.245481 | 157.0128 | 2.29081 | 152.1362
2.204756 | 160.0546 | 2.246816 | 157.0383 | 2.29217 | 152.1199
2.206051 | 160.0122 | 2.248151 | 156.9985 | 2.293531 | 152.1422
2.20735242 | 160.0897 | 2.249485 | 156.9921 | 2.294892 | 152.2192
2.20860549 | 160.126281 | 2.25082 | 157.0765 | 2.296253 | 152.1955
2.209907 | 160.1233 | 2.252155 | 157.1052 | 2.297322 | 152.1525
2.2109724 | 160.0897 | 2.253489 | 157.1689 | 2.298683 | 152.2622
2.212274 | 160.1628 | 2.254824 | 157.2008 | 2.300044 | 152.3215
2.213569 | 160.1687 | 2.256159 | 157.1944 | 2.301404 | 152.2889
2.21487084 | 160.113114 | 2.257493 | 157.161 | 2.302765 | 152.4163
2.216173 | 160.1658 | 2.258828 | 157.2008 | 2.304126 | 152.3644
2.217467 | 160.2506 | 2.260163 | 157.1976 | 2.305487 | 152.3941
2.21876928 | 160.2886 | 2.261497 | 157.2852 | 2.306848 | 152.48
2.220071 | 160.2696 | 2.262832 | 157.2708 | 2.308208 | 152.5156
2.221366 | 160.28571 | 2.264167 | 157.3791 | 2.309569 | 152.4859
2.22266772 | 160.391 | 2.265215 | 157.4556 | 2.31093 | 152.523
2.22397 | 160.4042 | 2.26655 | 157.3632 | 2.312291 | 152.566
2.225264 | 160.475862 | 2.267885 | 157.3855 | 2.313652 | 152.56
2.22656616 | 160.5329 | 2.269219 | 157.4747 | 2.315012 | 152.5823
2.227868 | 160.497807 | 2.270554 | 157.5129 | 2.316373 | 152.5985
2.229163 | 160.5461 | 2.271889 | 157.5241 | 2.317734 | 152.6178
2.2304646 | 160.511 | 2.273223 | 157.5591 | 2.319095 | 152.7082
2.231766 | 160.4876 | 2.274558 | 157.6132 | 2.320456 | 152.7053
2.233061 | 160.5431 | 2.275893 | 157.5272 | 2.321816 | 152.6815
2.23436304 | 160.6309 | 2.277227 | 157.5814 | 2.323177 | 152.7734
2.235665 | 160.6441 | 2.278562 | 157.6738 | 2.324538 | 152.8105
2.23696 | 160.6646 | 2.279897 | 157.7008 | 2.325899 | 152.8238
2.23826148 | 160.6806 | 2.281231 | 157.6483 | 2.32726 | 152.7897
2.239563 | 160.6997 | 2.282566 | 157.7231 | 2.32862 | 152.8593
2.240858 | 160.7362 | 2.283901 | 157.7152 | 2.329981 | 152.929
2.24188146 | 160.7977 | 2.285235 | 157.6578 | 2.331342 | 152.9453
2.243183 | 160.8006 | 2.28657 | 157.712 | 2.332703 | 153.009
2.244478 | 160.7845 | 2.287905 | 157.7932 | 2.333821 | 152.9957
2.2457799 | 160.8211 | 2.289239 | 157.8792 | 2.335181 | 152.9527
2.247082 | 160.8854 | 2.290574 | 157.8712 | 2.336542 | 152.9912
2.248377 | 160.856166 | 2.291909 | 157.8903 | 2.337903 | 153.0742
2.24967834 | 160.805 | 2.293243 | 157.8999 | 2.339264 | 153.0772
2.25098 | 160.8927 | 2.294578 | 157.9716 | 2.340625 | 153.1276
2.252275 | 160.9015 | 2.295913 | 157.9859 | 2.341937 | 153.1868
2.25357678 | 160.9439 | 2.297247 | 158.0146 | 2.343298 | 153.1527
2.254879 | 161.0171 | 2.298582 | 158.0353 | 2.344658 | 153.1498
2.256173 | 160.9863 | 2.299631 | 158.099 | 2.346019 | 153.1839
2.25747522 | 160.9863 | 2.300965 | 158.0448 | 2.34738 | 153.2757
2.258777 | 161.0258 | 2.3023 | 158.0273 | 2.348741 | 153.3187
2.260072 | 161.1268 | 2.303635 | 158.0273 | 2.350102 | 153.3721
2.26137366 | 161.1341 | 2.304969 | 158.0623 | 2.351462 | 153.3972
2.262675 | 161.1882 | 2.306304 | 158.1659 | 2.352823 | 153.4017
2.26397 | 161.1633 | 2.307639 | 158.2758 | 2.354184 | 153.4269
2.2652721 | 161.1823 | 2.308973 | 158.3076 | 2.355545 | 153.4506
2.266574 | 161.2218 | 2.310308 | 158.3299 | 2.356906 | 153.4713
2.267869 | 161.2438 | 2.311643 | 158.3442 | 2.358266 | 153.5528
2.26917054 | 161.2409 | 2.312977 | 158.3124 | 2.359627 | 153.5499
2.270472 | 161.3549 | 2.314312 | 158.3187 | 2.360988 | 153.4965
2.271767 | 161.3652 | 2.315647 | 158.4 | 2.362349 | 153.5143
2.27306898 | 161.3418 | 2.316981 | 158.4318 | 2.36371 | 153.5573
2.274371 | 161.333 | 2.318316 | 158.443 | 2.36507 | 153.5691
2.275666 | 161.3257 | 2.319651 | 158.4509 | 2.366188 | 153.6358
2.27696742 | 161.4398 | 2.320985 | 158.4653 | 2.367549 | 153.6625
2.277991 | 161.4135 | 2.32232 | 158.4509 | 2.36891 | 153.6891
2.279286 | 161.4135 | 2.323655 | 158.5322 | 2.370271 | 153.7454
2.2805874 | 161.469 | 2.324989 | 158.5608 | 2.371631 | 153.701
2.281889 | 161.5115 | 2.326324 | 158.6166 | 2.372992 | 153.7647
2.283184 | 161.561199 | 2.327659 | 158.6054 | 2.374353 | 153.7781
2.28448584 | 161.5934 | 2.328993 | 158.6213 | 2.375714 | 153.7292
2.285788 | 161.5509 | 2.330328 | 158.6771 | 2.377075 | 153.8403
2.287082 | 161.5319 | 2.331663 | 158.7057 | 2.378435 | 153.8907
2.28838428 | 161.6021 | 2.332997 | 158.7264 | 2.379796 | 153.7944
2.289686 | 161.6197 | 2.334332 | 158.7583 | 2.381157 | 153.8077
2.290981 | 161.6577 | 2.335428 | 158.7806 | 2.382518 | 153.9129
2.29228272 | 161.6943 | 2.336763 | 158.7901 | 2.383879 | 153.9099
2.293585 | 161.6943 | 2.338098 | 158.7901 | 2.385239 | 153.9766
2.294879 | 161.6943 | 2.339432 | 158.8411 | 2.3866 | 154.0552
2.29618116 | 161.742573 | 2.340767 | 158.865 | 2.387961 | 154.0907
2.297483 | 161.78937 | 2.342102 | 158.865 | 2.389322 | 154.0715
2.298778 | 161.7631 | 2.343436 | 158.9016 | 2.390683 | 154.0581
2.3000796 | 161.8347 | 2.344771 | 158.8968 | 2.392043 | 154.147
2.301381 | 161.8728 | 2.346106 | 158.9717 | 2.393404 | 154.187
2.302676 | 161.8859 | 2.34744 | 158.9462 | 2.394765 | 154.1633
2.30397804 | 161.8771 | 2.348775 | 158.951 | 2.396126 | 154.1604
2.30528 | 161.815704 | 2.35011 | 159.0147 | 2.397487 | 154.1633
2.306575 | 161.9459 | 2.351444 | 159.0896 | 2.398847 | 154.1633
2.30787648 | 161.9941 | 2.352779 | 159.0991 | 2.400208 | 154.19
2.309178 | 161.9386 | 2.354114 | 159.1357 | 2.40152 | 154.2937
2.310195 | 161.9517 | 2.355401 | 159.1071 | 2.402638 | 154.3485
2.31149646 | 162.0132 | 2.356735 | 159.1103 | 2.403999 | 154.3396
2.312798 | 161.9781 | 2.35807 | 159.0258 | 2.40536 | 154.3945
2.314093 | 161.9868 | 2.359405 | 159.1501 | 2.406721 | 154.4123
2.3153949 | 161.9547 | 2.360739 | 159.2886 | 2.408081 | 154.4212
2.316697 | 162.0044 | 2.362074 | 159.3093 | 2.409442 | 154.4582
2.317992 | 162.0585 | 2.363409 | 159.2838 | 2.410803 | 154.4775
2.31929334 | 162.0293 | 2.364743 | 159.3762 | 2.412164 | 154.5175
2.320595 | 162.0585 | 2.366078 | 159.3412 | 2.413525 | 154.5708
2.32189 | 162.1185 | 2.367413 | 159.3332 | 2.414885 | 154.5975
2.32319178 | 162.1638 | 2.368509 | 159.373 | 2.416246 | 154.6686
2.324494 | 162.1433 | 2.369844 | 159.4192 | 2.417607 | 154.6538
2.325788 | 162.1287 | 2.371178 | 159.4017 | 2.418676 | 154.6701
2.32709022 | 162.225249 | 2.372513 | 159.4654 | 2.420037 | 154.7412
2.328392 | 162.2589 | 2.373848 | 159.5466 | 2.421689 | 154.7294
2.329687 | 162.2457 | 2.375182 | 159.5323 | 2.42305 | 154.7131
2.33098866 | 162.229638 | 2.376517 | 159.5259 | 2.424411 | 154.7812
2.33229 | 162.2574 | 2.377852 | 159.5689 | 2.42548 | 154.8153
2.333585 | 162.313029 | 2.379186 | 159.6469 | 2.426841 | 154.7649
2.3348871 | 162.3569 | 2.380521 | 159.6103 | 2.428202 | 154.8538
2.336189 | 162.381771 | 2.381856 | 159.6278 | 2.429563 | 154.9205
2.337484 | 162.4023 | 2.38319 | 159.6039 | 2.430923 | 154.8968
2.33878554 | 162.3554 | 2.384525 | 159.6708 | 2.432284 | 154.9279
2.340087 | 162.4871 | 2.38586 | 159.7521 | 2.433645 | 154.9931
2.341382 | 162.4856 | 2.387194 | 159.8062 | 2.435006 | 155.0731
2.34268398 | 162.4344 | 2.388529 | 159.8811 | 2.436367 | 155.0302
2.343749 | 162.4666 | 2.389864 | 159.9161 | 2.437727 | 155.0865
2.34505089 | 162.471 | 2.391198 | 159.9272 | 2.439088 | 155.085
2.346353 | 162.4929 | 2.392533 | 159.8954 | 2.440449 | 155.0761
2.347648 | 162.567534 | 2.393868 | 159.9479 | 2.44181 | 155.0583
2.348901 | 162.5485 | 2.395202 | 159.9878 | 2.443171 | 155.0924
2.3502024 | 162.5134 | 2.396537 | 159.9973 | 2.444531 | 155.1487
2.351504 | 162.5353 | 2.397872 | 160.0196 | 2.445892 | 155.1383
2.352799 | 162.570441 | 2.399206 | 160.0323 | 2.447253 | 155.1576
2.35410084 | 162.6129 | 2.400541 | 160.0546 | 2.448614 | 155.1946
2.355403 | 162.6714 | 2.401876 | 160.0833 | 2.449974 | 155.2435
2.356697 | 162.6889 | 2.402924 | 160.0945 | 2.451335 | 155.2598
2.35777 | 162.7767 | 2.404259 | 160.0546 | 2.452405 | 155.2939
2.359064 | 162.7533 | 2.405594 | 160.1008 | 2.453766 | 155.2969
2.36036619 | 162.7577 | 2.406928 | 160.147 | 2.455126 | 155.3043
2.361668 | 162.8806 | 2.408263 | 160.2107 | 2.456487 | 155.3502
2.362963 | 162.8557 | 2.409598 | 160.182 | 2.457848 | 155.3665
2.36426463 | 162.923 | 2.410932 | 160.2537 | 2.459209 | 155.4391
2.365566 | 162.9332 | 2.412267 | 160.3174 | 2.460569 | 155.4791
2.366861 | 162.9683 | 2.413602 | 160.2107 | 2.46193 | 155.4791
2.36816307 | 162.9785 | 2.414936 | 160.2426 | 2.463291 | 155.5117
2.369465 | 163.0795 | 2.416271 | 160.3206 | 2.464652 | 155.4747
2.37076 | 163.138 | 2.417606 | 160.4385 | 2.466013 | 155.5088
2.37206151 | 163.0985 | 2.41894 | 160.4273 | 2.467373 | 155.6006
2.373363 | 163.1058 | 2.420275 | 160.4193 | 2.468734 | 155.5443
2.374658 | 163.1716 | 2.42161 | 160.5292 | 2.470095 | 155.6244
2.37595995 | 163.2009 | 2.422944 | 160.5627 | 2.471456 | 155.7133
2.377262 | 163.1643 | 2.424279 | 160.5292 | 2.472817 | 155.6866
2.378557 | 163.206732 | 2.425614 | 160.5022 | 2.474177 | 155.6673
2.37985839 | 163.314975 | 2.426662 | 160.5308 | 2.475538 | 155.694
2.38116 | 163.3281 | 2.427997 | 160.6232 | 2.476899 | 155.8051
2.382455 | 163.4159 | 2.429332 | 160.6439 | 2.47826 | 155.7888
2.38375683 | 163.3925 | 2.430666 | 160.5977 | 2.47962 | 155.8377
2.385059 | 163.3866 | 2.432001 | 160.5659 | 2.480981 | 155.8096
2.386353 | 163.4159 | 2.433336 | 160.6503 | 2.482342 | 155.8081
2.38765527 | 163.4978 | 2.43467 | 160.7394 | 2.483703 | 155.8348
2.388957 | 163.5168 | 2.436005 | 160.7713 | 2.485064 | 155.8526
2.390252 | 163.5329 | 2.43734 | 160.7968 | 2.486424 | 155.8955
2.39127525 | 163.5271 | 2.438674 | 160.7331 | 2.487542 | 155.9607
2.392577 | 163.6017 | 2.440009 | 160.8175 | 2.488903 | 156.0274
2.393872 | 163.5549 | 2.441344 | 160.8493 | 2.490215 | 156.017
2.39517369 | 163.594332 | 2.442678 | 160.8605 | 2.491576 | 156.0274
2.396475 | 163.6528 | 2.444013 | 160.9035 | 2.492937 | 156.0704
2.39777 | 163.6836 | 2.445348 | 160.9067 | 2.494298 | 156.103
2.39907213 | 163.7318 | 2.446682 | 160.8891 | 2.495659 | 156.1252
2.400374 | 163.7421 | 2.448017 | 160.8955 | 2.497019 | 156.1222
2.401669 | 163.750854 | 2.449352 | 160.886 | 2.49838 | 156.1519
2.40297057 | 163.8225 | 2.450686 | 160.9353 | 2.499741 | 156.2215
2.404272 | 163.8357 | 2.451735 | 161.0309 | 2.501102 | 156.2274
2.405567 | 163.8298 | 2.45307 | 160.9879 | 2.502463 | 156.2511
2.40686901 | 163.8518 | 2.454404 | 161.0516 | 2.503823 | 156.2749
2.408171 | 163.865 | 2.456025 | 161.1057 | 2.505184 | 156.3001
2.409466 | 163.8825 | 2.45736 | 161.1233 | 2.506545 | 156.2941
2.41076745 | 163.9308 | 2.458694 | 161.101 | 2.507906 | 156.383
2.412069 | 163.8723 | 2.460029 | 161.1376 | 2.509266 | 156.423
2.413364 | 163.8108 | 2.461078 | 161.1408 | 2.510627 | 156.4067
2.41466589 | 163.9015 | 2.462412 | 161.2013 | 2.511988 | 156.4438
2.415968 | 163.9498 | 2.463747 | 161.2188 | 2.513349 | 156.509
2.417263 | 163.9249 | 2.465082 | 161.2427 | 2.51471 | 156.4823
2.41856433 | 163.9629 | 2.466416 | 161.3207 | 2.51607 | 156.5594
2.419866 | 163.8693 | 2.467751 | 161.3112 | 2.517431 | 156.5623
2.421161 | 163.8562 | 2.469086 | 161.3637 | 2.518792 | 156.546
2.42246277 | 163.8723 | 2.47042 | 161.3892 | 2.51991 | 156.5949
2.423486 | 163.9234 | 2.471755 | 161.3685 | 2.521271 | 156.6083
2.424781 | 163.8328 | 2.47309 | 161.3542 | 2.522632 | 156.632
2.42608275 | 163.8386 | 2.474424 | 161.3813 | 2.523992 | 156.7535
2.427385 | 163.8401 | 2.475759 | 161.3988 | 2.525353 | 156.7164
2.428679 | 163.8781 | 2.477094 | 161.4322 | 2.526714 | 156.7268
2.42998119 | 163.9147 | 2.478428 | 161.4911 | 2.528075 | 156.7475
2.431283 | 163.9015 | 2.479763 | 161.4529 | 2.529436 | 156.7505
2.432578 | 163.881 | 2.481098 | 161.488 | 2.530796 | 156.7757
2.43387963 | 163.8752 | 2.482432 | 161.5421 | 2.532157 | 156.8187
2.435181 | 163.8562 | 2.483767 | 161.5771 | 2.533518 | 156.9017
2.436476 | 163.8255 | 2.485102 | 161.6026 | 2.534879 | 156.8987
2.43777807 | 163.8035 | 2.486198 | 161.6552 | 2.53624 | 156.915
2.43908 | 163.8225 | 2.487533 | 161.6408 | 2.537601 | 156.9639
2.440375 | 163.865 | 2.488867 | 161.6313 | 2.538961 | 156.9817
2.44167651 | 163.865 | 2.490202 | 161.6663 | 2.540322 | 157.0202
2.442978 | 163.8518 | 2.491537 | 161.6615 | 2.541683 | 156.9935
2.444273 | 163.8986 | 2.492871 | 161.6663 | 2.543044 | 157.0439
2.44557495 | 163.865 | 2.494206 | 161.7539 | 2.544404 | 157.1091
2.446877 | 163.9044 | 2.495541 | 161.7412 | 2.545765 | 157.1091
2.448172 | 163.881 | 2.496875 | 161.7268 | 2.547126 | 157.1136
2.44947339 | 163.8562 | 2.49821 | 161.7189 | 2.548487 | 157.1402
2.450775 | 163.954173 | 2.499545 | 161.8399 | 2.549799 | 157.2128
2.45207 | 164.0419 | 2.500832 | 161.9036 | 2.55116 | 157.281
2.45337183 | 164.058 | 2.502166 | 161.8542 | 2.552521 | 157.2099
2.454674 | 164.0258 | 2.503501 | 161.8112 | 2.553638 | 157.1536
2.45569 | 164.04486 | 2.504836 | 161.8463 | 2.554999 | 157.1891
2.45699181 | 164.139936 | 2.50617 | 161.8542 | 2.55636 | 157.2528
2.458294 | 164.1941 | 2.507505 | 161.9466 | 2.557721 | 157.3121
2.459588 | 164.2277 | 2.50884 | 161.9578 | 2.559082 | 157.2751
2.46089025 | 164.2964 | 2.510174 | 161.9609 | 2.560442 | 157.3121
2.462192 | 164.374 | 2.511509 | 162.0278 | 2.561803 | 157.3773
2.463487 | 164.4003 | 2.512844 | 161.9753 | 2.563164 | 157.3832
2.46478869 | 164.3974 | 2.514178 | 161.9673 | 2.564525 | 157.4306
2.46609 | 164.4164 | 2.515513 | 162.031 | 2.565886 | 157.4959
2.467385 | 164.374 | 2.516848 | 162.0358 | 2.567247 | 157.4099
2.46868713 | 164.4427 | 2.518182 | 162.0501 | 2.568607 | 157.4692
2.469989 | 164.527536 | 2.519517 | 162.0963 | 2.569968 | 157.5121
2.471284 | 164.469 | 2.520613 | 162.1314 | 2.571329 | 157.4766
2.47258557 | 164.4061 | 2.521948 | 162.1728 | 2.57269 | 157.5388
2.473887 | 164.4383 | 2.523283 | 162.1871 | 2.57405 | 157.6085
2.475182 | 164.4325 | 2.524617 | 162.1584 | 2.575411 | 157.6188
2.47648401 | 164.458794 | 2.525952 | 162.1775 | 2.576772 | 157.6144
2.477786 | 164.5378 | 2.527287 | 162.1728 | 2.578133 | 157.6277
2.479081 | 164.4325 | 2.528621 | 162.1903 | 2.579494 | 157.6351
2.48038245 | 164.4222 | 2.529956 | 162.2301 | 2.580854 | 157.73
2.481684 | 164.4486 | 2.531291 | 162.2508 | 2.582215 | 157.6914
2.482979 | 164.51 | 2.532625 | 162.2906 | 2.583576 | 157.7181
2.48428089 | 164.5466 | 2.53396 | 162.3113 | 2.584937 | 157.7611
2.485583 | 164.4954 | 2.535295 | 162.3862 | 2.586298 | 157.7211
2.486878 | 164.5173 | 2.536629 | 162.4403 | 2.587658 | 157.7477
2.48817933 | 164.5041 | 2.537964 | 162.4292 | 2.589019 | 157.8041
2.489244 | 164.5919 | 2.539299 | 162.4897 | 2.590088 | 157.8337
2.490498 | 164.5963 | 2.540633 | 162.4754 | 2.591449 | 157.8589
2.49179931 | 164.6928 | 2.541968 | 162.4212 | 2.59281 | 157.8426
2.493101 | 164.7031 | 2.543303 | 162.4435 | 2.594171 | 157.8722
2.494396 | 164.6972 | 2.544637 | 162.4961 | 2.595532 | 157.933
2.49569775 | 164.785 | 2.545972 | 162.5311 | 2.596893 | 157.9893
2.497 | 164.7221 | 2.547307 | 162.5598 | 2.598253 | 157.9656
2.498294 | 164.7718 | 2.548641 | 162.5996 | 2.599614 | 158.0041
2.49959619 | 164.9079 | 2.549976 | 162.5327 | 2.600975 | 158.0248
2.500898 | 165.0058 | 2.551311 | 162.6489 | 2.602336 | 158.0811
2.502193 | 164.960508 | 2.552645 | 162.7126 | 2.603696 | 158.0871
2.50349463 | 165.1039 | 2.553694 | 162.5996 | 2.605057 | 158.1271
2.504796 | 165.1785 | 2.555029 | 162.5852 | 2.606418 | 158.2264
2.506091 | 165.2179 | 2.556363 | 162.6251 | 2.607779 | 158.1478
2.50739307 | 165.254514 | 2.557698 | 162.7795 | 2.60914 | 158.2264
2.508695 | 165.296922 | 2.559033 | 162.813 | 2.6105 | 158.2501
2.50999 | 165.3554 | 2.560367 | 162.7939 | 2.611861 | 158.2753
2.51129151 | 165.433 | 2.561702 | 162.7493 | 2.613222 | 158.2797
2.512593 | 165.435888 | 2.563037 | 162.8416 | 2.614583 | 158.3093
2.513888 | 165.413943 | 2.564371 | 162.9722 | 2.615944 | 158.2931
2.51518995 | 165.551427 | 2.565706 | 162.9499 | 2.617304 | 158.3212
2.516492 | 165.5836 | 2.567041 | 162.9786 | 2.618665 | 158.3686
2.517787 | 165.5866 | 2.568375 | 163.0359 | 2.620026 | 158.336
2.51908839 | 165.6026 | 2.56971 | 162.9722 | 2.621387 | 158.3775
2.52039 | 165.6158 | 2.571045 | 163.0073 | 2.622747 | 158.3879
2.5214553 | 165.5866 | 2.572379 | 163.0933 | 2.624108 | 158.4635
2.522757 | 165.642114 | 2.573714 | 163.0901 | 2.625178 | 158.4501
2.524052 | 165.7635 | 2.575049 | 163.1219 | 2.626539 | 158.4516
2.52535374 | 165.7796 | 2.576383 | 163.227 | 2.627899 | 158.5272
2.526656 | 165.7796 | 2.577718 | 163.2493 | 2.62926 | 158.5168
2.52795 | 165.8703 | 2.579053 | 163.1984 | 2.630621 | 158.5005
2.52925218 | 165.9186 | 2.580387 | 163.2525 | 2.631982 | 158.5524
2.530554 | 165.9976 | 2.581722 | 163.2446 | 2.633342 | 158.6324
2.531849 | 166.026807 | 2.583057 | 163.2844 | 2.634703 | 158.6265
2.53315062 | 166.053141 | 2.584391 | 163.3417 | 2.636064 | 158.619
2.534452 | 166.1248 | 2.58544 | 163.3879 | 2.637425 | 158.7317
2.535747 | 166.1468 | 2.586775 | 163.3098 | 2.638786 | 158.6946
2.53704906 | 166.2096 | 2.588109 | 163.3385 | 2.640146 | 158.6887
2.538351 | 166.2711 | 2.589444 | 163.4612 | 2.641507 | 158.748
2.539646 | 166.2623 | 2.590779 | 163.4691 | 2.642868 | 158.8132
2.5409475 | 166.2491 | 2.592113 | 163.4293 | 2.644229 | 158.8413
2.542249 | 166.334 | 2.593448 | 163.4261 | 2.64559 | 158.8176
2.543544 | 166.3267 | 2.594783 | 163.4946 | 2.64695 | 158.8576
2.54484594 | 166.4115 | 2.596117 | 163.5217 | 2.648311 | 158.9302
2.546148 | 166.4934 | 2.597452 | 163.5869 | 2.649672 | 158.9895
2.547443 | 166.5227 | 2.598787 | 163.5758 | 2.651033 | 158.9554
2.548696 | 166.477335 | 2.600121 | 163.7096 | 2.652393 | 158.9332
2.54999745 | 166.4671 | 2.601456 | 163.6507 | 2.653754 | 158.9999
2.551299 | 166.4993 | 2.602791 | 163.6953 | 2.655115 | 159.0162
2.552594 | 166.5417 | 2.604125 | 163.7749 | 2.656476 | 159.0325
2.55389589 | 166.6104 | 2.60546 | 163.7924 | 2.657837 | 159.0577
2.555198 | 166.5709 | 2.606795 | 163.7606 | 2.658906 | 159.1021
2.5562628 | 166.6104 | 2.608129 | 163.7924 | 2.660267 | 159.1243
2.557565 | 166.6002 | 2.609464 | 163.8672 | 2.661628 | 159.1451
2.558859 | 166.6397 | 2.610799 | 163.8067 | 2.662988 | 159.1643
2.56016124 | 166.6982 | 2.612133 | 163.7813 | 2.664349 | 159.1777
2.561463 | 166.666005 | 2.613468 | 163.8211 | 2.66571 | 159.1881
2.562758 | 166.6338 | 2.614803 | 163.8561 | 2.667071 | 159.2162
2.56405968 | 166.619208 | 2.616137 | 163.8879 | 2.668432 | 159.2829
2.565361 | 166.6558 | 2.617472 | 163.9341 | 2.669792 | 159.2829
2.566656 | 166.7114 | 2.618807 | 163.9548 | 2.671153 | 159.3066
2.56795812 | 166.6558 | 2.619855 | 164.001 | 2.672514 | 159.3096
2.56926 | 166.666005 | 2.62119 | 163.9867 | 2.673875 | 159.3525
2.570555 | 166.6923 | 2.622525 | 163.9023 | 2.675236 | 159.4148
2.57185656 | 166.5651 | 2.623859 | 163.9596 | 2.676596 | 159.3955
2.573158 | 166.4963 | 2.625194 | 164.0504 | 2.677957 | 159.4489
2.574453 | 166.502187 | 2.626529 | 164.0042 | 2.679318 | 159.4681
2.575755 | 166.391037 | 2.627863 | 164.044 | 2.680679 | 159.4785
2.577057 | 166.2652 | 2.629198 | 164.0504 | 2.682039 | 159.557
2.578352 | 166.1628 | 2.630533 | 164.087 | 2.6834 | 159.5244
2.57965344 | 165.961 | 2.631867 | 164.0934 | 2.684761 | 159.4977
2.580955 | 165.7665 | 2.633202 | 164.0966 | 2.686122 | 159.5778
2.58225 | 165.6099 | 2.634537 | 164.1221 | 2.687483 | 159.597
2.58355188 | 165.5017 | 2.635871 | 164.2001 | 2.688844 | 159.5866
2.584854 | 165.4432 | 2.637206 | 164.2224 | 2.690204 | 159.6296
2.586149 | 165.4066 | 2.638541 | 164.275 | 2.691565 | 159.6726
2.58717186 | 165.435888 | 2.639875 | 164.275 | 2.692926 | 159.7022
2.588474 | 165.4856 | 2.64121 | 164.3912 | 2.694287 | 159.7185
2.589768 | 165.551427 | 2.642545 | 164.3673 | 2.695405 | 159.7615
2.5910703 | 165.6056 | 2.643879 | 164.3004 | 2.696765 | 159.8015
2.592372 | 165.664059 | 2.645214 | 164.2813 | 2.698078 | 159.7985
2.593667 | 165.6904 | 2.646549 | 164.3737 | 2.699438 | 159.8237
2.59496874 | 165.7401 | 2.647883 | 164.3641 | 2.700799 | 159.8741
2.596271 | 165.889323 | 2.649218 | 164.3848 | 2.70216 | 159.8934
2.597565 | 166.0429 | 2.650553 | 164.4804 | 2.703521 | 159.9067
2.59886718 | 166.0429 | 2.651887 | 164.4199 | 2.704882 | 159.9038
2.600169 | 166.0619 | 2.653222 | 164.4422 | 2.706242 | 159.9008
2.601464 | 166.117494 | 2.654271 | 164.4199 | 2.707603 | 159.9171
2.60276562 | 166.2682 | 2.655605 | 164.396 | 2.708964 | 159.9838
2.604067 | 166.353 | 2.65694 | 164.474 | 2.710325 | 160.0564
2.605362 | 166.4057 | 2.658275 | 164.4692 | 2.711685 | 160.0593
2.60666406 | 166.4218 | 2.659609 | 164.4915 | 2.713046 | 160.0697
2.607966 | 166.4218 | 2.660944 | 164.5027 | 2.714407 | 160.1423
2.609261 | 166.5154 | 2.662279 | 164.5409 | 2.715768 | 160.1157
2.6105625 | 166.5709 | 2.663613 | 164.5409 | 2.717129 | 160.1349
2.611864 | 166.5475 | 2.664948 | 164.5377 | 2.718247 | 160.1853
2.613159 | 166.5315 | 2.666283 | 164.5441 | 2.719607 | 160.2105
2.61446094 | 166.6002 | 2.667617 | 164.5521 | 2.720968 | 160.2179
2.615763 | 166.5227 | 2.668952 | 164.5728 | 2.722329 | 160.2209
2.617058 | 166.5227 | 2.670287 | 164.689 | 2.72369 | 160.2475
2.61835938 | 166.5578 | 2.671621 | 164.6938 | 2.725051 | 160.2905
2.619661 | 166.4934 | 2.672956 | 164.6397 | 2.726411 | 160.286
2.620956 | 166.5183 | 2.674291 | 164.7113 | 2.727772 | 160.3261
2.62197936 | 166.5475 | 2.675625 | 164.8212 | 2.729133 | 160.3261
2.623281 | 166.5519 | 2.67696 | 164.7511 | 2.730494 | 160.3853
2.624576 | 166.5651 | 2.678295 | 164.7655 | 2.731855 | 160.3987
2.6258778 | 166.568022 | 2.679629 | 164.8101 | 2.733216 | 160.3335
2.62718 | 166.5943 | 2.680964 | 164.8323 | 2.734576 | 160.372
2.628474 | 166.6338 | 2.682299 | 164.9024 | 2.735937 | 160.4579
2.62977624 | 166.658709 | 2.683633 | 164.9024 | 2.737298 | 160.4283
2.631078 | 166.7728 | 2.684968 | 164.8817 | 2.738659 | 160.409
2.632373 | 166.8606 | 2.686303 | 164.9852 | 2.74002 | 160.3987
2.63367468 | 166.8328 | 2.687637 | 164.9996 | 2.74138 | 160.452
2.634976 | 166.9001 | 2.688972 | 164.8881 | 2.742741 | 160.5113
2.636271 | 166.9556 | 2.690068 | 164.9247 | 2.74381 | 160.5083
2.63757312 | 166.981956 | 2.691403 | 164.9852 | 2.745171 | 160.5572
2.638875 | 167.1151 | 2.692738 | 165.0633 | 2.746532 | 160.5439
2.64017 | 167.1458 | 2.694072 | 165.0601 | 2.747893 | 160.5869
2.64147156 | 167.1648 | 2.695407 | 164.9741 | 2.749253 | 160.6506
2.642773 | 167.2555 | 2.696742 | 165.0298 | 2.750614 | 160.578
2.64379 | 167.3052 | 2.698076 | 165.084 | 2.751975 | 160.6031
2.64509154 | 167.3696 | 2.699411 | 165.0951 | 2.753336 | 160.6239
2.646393 | 167.4193 | 2.700746 | 165.084 | 2.754697 | 160.6209
2.647688 | 167.4091 | 2.70208 | 165.1732 | 2.756057 | 160.6432
2.64898998 | 167.4866 | 2.703367 | 165.1939 | 2.757418 | 160.6239
2.650292 | 167.6241 | 2.704702 | 165.2193 | 2.758779 | 160.7098
2.651587 | 167.6885 | 2.706037 | 165.2321 | 2.76014 | 160.6832
2.65288842 | 167.6958 | 2.707371 | 165.205 | 2.761501 | 160.6595
2.65419 | 167.6738 | 2.708706 | 165.2926 | 2.762862 | 160.6935
2.655485 | 167.7704 | 2.710041 | 165.3579 | 2.764222 | 160.7039
2.65678686 | 167.7908 | 2.711375 | 165.3706 | 2.765583 | 160.7365
2.658089 | 167.76012 | 2.71271 | 165.3579 | 2.766944 | 160.7424
2.659383 | 167.8947 | 2.714045 | 165.3531 | 2.768305 | 160.7825
2.6606853 | 167.9824 | 2.715379 | 165.4184 | 2.769666 | 160.8358
2.661987 | 167.9868 | 2.716714 | 165.4965 | 2.771026 | 160.6432
2.663282 | 167.963439 | 2.71781 | 165.4359 | 2.772387 | 160.6609
2.66458374 | 167.9532 | 2.719383 | 165.5028 | 2.773748 | 160.7884
2.665886 | 168.0453 | 2.72048 | 165.541 | 2.775109 | 160.8121
2.66718 | 168.0219 | 2.721814 | 165.5235 | 2.776469 | 160.7587
2.66848218 | 168.1814 | 2.723149 | 165.5315 | 2.77783 | 160.7795
2.669547 | 168.1785 | 2.724484 | 165.627 | 2.778899 | 160.7854
2.67084909 | 168.1711 | 2.725818 | 165.5952 | 2.78026 | 160.8877
2.672151 | 168.1711 | 2.727153 | 165.6063 | 2.781621 | 160.8847
2.673682 | 168.237 | 2.728488 | 165.5665 | 2.782982 | 160.7913
2.674977 | 168.3013 | 2.729822 | 165.6207 | 2.784343 | 160.8284
2.676049 | 168.3291 | 2.731157 | 165.6764 | 2.785703 | 160.8017
2.677344 | 168.3481 | 2.732492 | 165.6812 | 2.787064 | 160.775
2.67864597 | 168.3876 | 2.733826 | 165.6621 | 2.788425 | 160.898
2.679948 | 168.4578 | 2.735161 | 165.6621 | 2.789786 | 160.8788
2.681243 | 168.4461 | 2.736496 | 165.6732 | 2.791147 | 160.9277
2.68254441 | 168.4008 | 2.73783 | 165.7656 | 2.792508 | 160.9543
2.683846 | 168.4198 | 2.739165 | 165.8723 | 2.793868 | 160.9899
2.685141 | 168.485616 | 2.7405 | 165.8675 | 2.795229 | 160.9943
2.68644285 | 168.4885 | 2.741834 | 165.8229 | 2.79659 | 160.981
2.687745 | 168.459282 | 2.743169 | 165.8834 | 2.797951 | 160.9899
2.688998 | 168.5178 | 2.744504 | 165.9137 | 2.799312 | 161.1084
2.690293 | 168.452 | 2.745838 | 165.9456 | 2.800672 | 161.1855
2.69159436 | 168.449 | 2.747173 | 165.9456 | 2.802033 | 161.1588
2.692896 | 168.4885 | 2.748508 | 166.0459 | 2.803394 | 161.1944
2.694191 | 168.4783 | 2.749842 | 165.9917 | 2.804755 | 161.1988
2.6954928 | 168.4578 | 2.750891 | 166.0539 | 2.806115 | 161.2522
2.696795 | 168.416874 | 2.752226 | 166.0889 | 2.807476 | 161.3307
2.698089 | 168.39054 | 2.753846 | 166.1207 | 2.808837 | 161.2981
2.69939124 | 168.3993 | 2.754895 | 166.1781 | 2.810198 | 161.3678
2.700693 | 168.3744 | 2.75623 | 166.1637 | 2.811559 | 161.3529
2.70175815 | 168.372984 | 2.757564 | 166.1908 | 2.812919 | 161.4137
2.70306 | 168.372984 | 2.758899 | 166.1765 | 2.81428 | 161.4329
2.704355 | 168.2867 | 2.760234 | 166.1988 | 2.815349 | 161.4226
2.70565659 | 168.2764 | 2.761568 | 166.1669 | 2.81671 | 161.4982
2.706958 | 168.2501 | 2.762903 | 166.202 | 2.818071 | 161.5382
2.708253 | 168.2048 | 2.764238 | 166.2163 | 2.819432 | 161.5426
2.70955503 | 168.2589 | 2.765572 | 166.3055 | 2.820793 | 161.6019
2.710857 | 168.2721 | 2.766907 | 166.3182 | 2.822154 | 161.7367
2.712152 | 168.2764 | 2.768242 | 166.2625 | 2.823514 | 161.6937
2.71345347 | 168.2428 | 2.769576 | 166.358 | 2.824875 | 161.6937
2.714755 | 168.282297 | 2.770911 | 166.3294 | 2.826236 | 161.7204
2.71605 | 168.2852 | 2.77196 | 166.3548 | 2.827597 | 161.8064
2.71735191 | 168.3452 | 2.773294 | 166.3724 | 2.828957 | 161.8153
2.718654 | 168.3803 | 2.774629 | 166.4297 | 2.830318 | 161.8167
2.719949 | 168.416874 | 2.775964 | 166.4122 | 2.831679 | 161.8582
2.72125035 | 168.3876 | 2.777298 | 166.3946 | 2.83304 | 161.9323
2.722552 | 168.4256 | 2.778633 | 166.4424 | 2.834401 | 162.0049
2.723847 | 168.4198 | 2.779968 | 166.4679 | 2.835761 | 162.0212
2.72514879 | 168.416874 | 2.781302 | 166.5109 | 2.837122 | 162.1161
2.726451 | 168.4549 | 2.782637 | 166.589 | 2.838483 | 162.0968
2.727745 | 168.4754 | 2.783972 | 166.5571 | 2.839844 | 162.0346
2.72904723 | 168.4973 | 2.785306 | 166.5396 | 2.841205 | 162.0138
2.730349 | 168.4681 | 2.786641 | 166.5316 | 2.842565 | 162.1235
2.731644 | 168.441726 | 2.787976 | 166.4902 | 2.843926 | 162.2064
2.73294567 | 168.4973 | 2.78931 | 166.5603 | 2.845287 | 162.2479
2.734247 | 168.5134 | 2.790645 | 166.5507 | 2.846356 | 162.2791
2.735542 | 168.5573 | 2.79198 | 166.5921 | 2.847717 | 162.3087
2.73656565 | 168.5792 | 2.793314 | 166.5714 | 2.849078 | 162.3072
2.737867 | 168.5661 | 2.794649 | 166.444 | 2.850439 | 162.365
2.739162 | 168.5661 | 2.795984 | 166.3087 | 2.8518 | 162.4376
2.74046409 | 168.598248 | 2.797318 | 166.3198 | 2.85316 | 162.3976
2.741766 | 168.7065 | 2.798653 | 166.2099 | 2.854521 | 162.4302
2.743061 | 168.7942 | 2.799988 | 166.1478 | 2.855882 | 162.4924
2.74436253 | 168.7811 | 2.801322 | 166.0061 | 2.857243 | 162.4939
2.745664 | 168.7489 | 2.802657 | 165.9679 | 2.858603 | 162.5265
2.746959 | 168.8469 | 2.803992 | 165.9248 | 2.859964 | 162.5887
2.74826097 | 168.8762 | 2.80504 | 165.971 | 2.861325 | 162.6821
2.749563 | 168.9156 | 2.806375 | 165.9758 | 2.862686 | 162.7147
2.750858 | 168.9083 | 2.80771 | 165.9997 | 2.864047 | 162.7503
2.75215941 | 168.9508 | 2.809044 | 165.9615 | 2.865407 | 162.731
2.753461 | 168.9288 | 2.810379 | 166.0109 | 2.866768 | 162.7606
2.754756 | 168.9698 | 2.811714 | 166.1382 | 2.868129 | 162.8332
2.75605785 | 168.9537 | 2.813048 | 166.1446 | 2.86949 | 162.8984
2.75736 | 169.0327 | 2.814383 | 166.1414 | 2.870851 | 162.8733
2.758654 | 168.9698 | 2.815718 | 166.2625 | 2.872211 | 162.8733
2.75995629 | 169.0385 | 2.817052 | 166.3612 | 2.873572 | 162.9725
2.761258 | 169.0063 | 2.818387 | 166.4074 | 2.874933 | 162.9785
2.762553 | 169.0678 | 2.819722 | 166.4791 | 2.876294 | 163.0407
2.76385473 | 169.0414 | 2.821056 | 166.5953 | 2.877654 | 163.0051
2.765157 | 169.1043 | 2.822391 | 166.5921 | 2.879015 | 162.9844
2.766451 | 169.0751 | 2.823726 | 166.6925 | 2.880376 | 163.0748
2.76747471 | 169.1146 | 2.82506 | 166.745 | 2.881494 | 163.0807
2.768777 | 169.1628 | 2.826395 | 166.8087 | 2.882855 | 163.137
2.770071 | 169.2053 | 2.82773 | 166.8772 | 2.884216 | 163.177
2.77137315 | 169.1789 | 2.829064 | 166.8804 | 2.885576 | 163.174
2.772675 | 169.1994 | 2.830399 | 166.9616 | 2.886937 | 163.177
2.77397 | 169.2345 | 2.831734 | 166.9234 | 2.888298 | 163.2555
2.77527159 | 169.2243 | 2.833068 | 166.9855 | 2.889659 | 163.2985
2.776573 | 169.274 | 2.834403 | 167.0476 | 2.89102 | 163.3119
2.777868 | 169.18626 | 2.835738 | 167.097 | 2.89238 | 163.2763
2.77917003 | 169.0751 | 2.837072 | 167.1177 | 2.893741 | 163.3578
2.780472 | 169.078017 | 2.838407 | 167.218 | 2.895102 | 163.3682
2.781767 | 168.9902 | 2.839742 | 167.2499 | 2.896463 | 163.3904
2.78306847 | 168.8469 | 2.840838 | 167.2706 | 2.897824 | 163.3919
2.78437 | 168.6992 | 2.842173 | 167.2881 | 2.899184 | 163.4378
2.785665 | 168.6056 | 2.843507 | 167.2626 | 2.900545 | 163.4778
2.78696691 | 168.5397 | 2.844842 | 167.3056 | 2.901906 | 163.4378
2.788269 | 168.438819 | 2.846177 | 167.3136 | 2.903267 | 163.4378
2.789564 | 168.485616 | 2.847511 | 167.3136 | 2.904579 | 163.46
2.79086535 | 168.4227 | 2.848798 | 167.3773 | 2.90594 | 163.506
2.792167 | 168.4842 | 2.850133 | 167.4378 | 2.9073 | 163.5489
2.793462 | 168.485616 | 2.851468 | 167.3661 | 2.908661 | 163.5163
2.79476379 | 168.507561 | 2.852802 | 167.4903 | 2.910022 | 163.5193
2.796066 | 168.5471 | 2.854137 | 167.4553 | 2.911383 | 163.4763
2.79736 | 168.6085 | 2.855472 | 167.5079 | 2.912744 | 163.5341
2.79866223 | 168.7123 | 2.856806 | 167.5859 | 2.914104 | 163.5637
2.799964 | 168.7547 | 2.858141 | 167.5365 | 2.915465 | 163.4571
2.80098 | 168.863 | 2.859476 | 167.5588 | 2.916583 | 163.5074
2.80228221 | 168.9215 | 2.86081 | 167.6066 | 2.917944 | 163.626
2.803584 | 168.9902 | 2.862145 | 167.6002 | 2.919305 | 163.5889
2.804879 | 169.0809 | 2.86348 | 167.6225 | 2.920666 | 163.5504
2.80618065 | 169.1336 | 2.864814 | 167.7452 | 2.922026 | 163.4971
2.807482 | 169.1921 | 2.866149 | 167.7101 | 2.923387 | 163.5208
2.808777 | 169.3193 | 2.867484 | 167.7356 | 2.924748 | 163.543
2.81007909 | 169.3618 | 2.868818 | 167.6369 | 2.926109 | 163.5104
2.811381 | 169.4788 | 2.870153 | 167.6958 | 2.92747 | 163.5267
2.812676 | 169.5548 | 2.871488 | 167.6958 | 2.92883 | 163.5756
2.81397753 | 169.587 | 2.872584 | 167.7595 | 2.930191 | 163.5756
2.815279 | 169.685 | 2.873919 | 167.871 | 2.931552 | 163.6616
2.816574 | 169.783 | 2.875253 | 167.8805 | 2.932913 | 163.6497
2.81787597 | 169.7626 | 2.876588 | 167.8311 | 2.934274 | 163.6556
2.819178 | 169.8971 | 2.877923 | 167.8741 | 2.935635 | 163.6393
2.820473 | 170.001 | 2.879257 | 167.9347 | 2.936995 | 163.6823
2.82177441 | 170.001 | 2.880592 | 168.0223 | 2.938356 | 163.7149
2.823076 | 170.039 | 2.881927 | 168.0191 | 2.939717 | 163.5934
2.824371 | 170.0946 | 2.883261 | 168.027 | 2.941078 | 163.6023
2.82567285 | 170.1414 | 2.884596 | 168.0764 | 2.942438 | 163.6719
2.826975 | 170.2511 | 2.885931 | 168.0875 | 2.943799 | 163.6156
2.828269 | 170.254 | 2.887265 | 168.086 | 2.94516 | 163.6556
2.82957129 | 170.2511 | 2.8886 | 168.1146 | 2.946521 | 163.7342
2.830873 | 170.391525 | 2.889935 | 168.1337 | 2.947882 | 163.6986
2.832168 | 170.45 | 2.891269 | 168.2389 | 2.949242 | 163.7045
2.83346973 | 170.4047 | 2.892604 | 168.2213 | 2.950312 | 163.7742
2.834493 | 170.4954 | 2.893939 | 168.1959 | 2.951672 | 163.7282
2.835788 | 170.5963 | 2.895273 | 168.1831 | 2.953033 | 163.7386
2.83708971 | 170.7045 | 2.896608 | 168.2898 | 2.954394 | 163.7505
2.838392 | 170.741106 | 2.897943 | 168.3312 | 2.955755 | 163.7371
2.839686 | 170.8289 | 2.899277 | 168.3105 | 2.957116 | 163.7638
2.84098815 | 170.8771 | 2.900612 | 168.2882 | 2.958476 | 163.8438
2.84229 | 170.9108 | 2.901947 | 168.3169 | 2.959837 | 163.8468
2.843585 | 170.9517 | 2.903281 | 168.258 | 2.961198 | 163.8809
2.84488659 | 170.9985 | 2.904616 | 168.328 | 2.962559 | 163.9327
2.846188 | 171.030723 | 2.905665 | 168.3503 | 2.96392 | 163.9327
2.847483 | 171.0629 | 2.906999 | 168.4172 | 2.965281 | 164.0053
2.84878503 | 171.1931 | 2.908334 | 168.371 | 2.966641 | 164.0987
2.850087 | 171.3042 | 2.909669 | 168.2882 | 2.968002 | 164.0972
2.851382 | 171.3379 | 2.911003 | 168.336 | 2.969363 | 164.0616
2.85268347 | 171.2238 | 2.912338 | 168.3392 | 2.970724 | 164.0942
2.853985 | 171.256 | 2.913673 | 168.328 | 2.972084 | 164.1476
2.85528 | 171.3115 | 2.915007 | 168.4347 | 2.973445 | 164.1906
2.85658191 | 171.3437 | 2.916342 | 168.4379 | 2.974806 | 164.2335
2.857884 | 171.3145 | 2.917677 | 168.4873 | 2.976167 | 164.2202
2.859179 | 171.307173 | 2.919011 | 168.5016 | 2.977528 | 164.2498
2.86048035 | 171.351 | 2.920346 | 168.4777 | 2.978888 | 164.2795
2.861782 | 171.4374 | 2.921681 | 168.4698 | 2.980249 | 164.3328
2.863077 | 171.4607 | 2.923015 | 168.5271 | 2.98161 | 164.3298
2.86437879 | 171.4096 | 2.92435 | 168.551 | 2.982971 | 164.3861
2.865681 | 171.3862 | 2.925685 | 168.594 | 2.984332 | 164.4617
2.8667457 | 171.4374 | 2.927019 | 168.6195 | 2.985692 | 164.4647
2.868048 | 171.4651 | 2.928354 | 168.637 | 2.986762 | 164.4913
2.869342 | 171.510492 | 2.929689 | 168.6768 | 2.988122 | 164.5002
2.87064414 | 171.4798 | 2.931023 | 168.7039 | 2.989483 | 164.4617
2.871946 | 171.4344 | 2.932358 | 168.6402 | 2.990844 | 164.4913
2.873241 | 171.4768 | 2.933693 | 168.7501 | 2.992205 | 164.5106
2.87454258 | 171.3671 | 2.935027 | 168.8329 | 2.993566 | 164.4913
2.875844 | 171.1229 | 2.936362 | 168.8074 | 2.994927 | 164.5269
2.877139 | 170.7382 | 2.937697 | 168.7724 | 2.996287 | 164.5506
2.87844102 | 170.213058 | 2.939031 | 168.7899 | 2.997648 | 164.6203
2.879743 | 169.9542 | 2.940366 | 168.8536 | 2.999009 | 164.6336
2.881038 | 169.7494 | 2.941415 | 168.8074 | 3.00037 | 164.5936
2.88233946 | 169.6967 | 2.942749 | 168.7899 | 3.00173 | 164.6855
2.883641 | 169.7406 | 2.944084 | 168.7644 | 3.003091 | 164.7388
2.884936 | 169.8152 | 2.945419 | 168.7819 | 3.004452 | 164.7255
2.8862379 | 169.9352 | 2.946753 | 168.7931 | 3.005813 | 164.7314
2.88749097 | 170.0566 | 2.948088 | 168.8393 | 3.007174 | 164.8055
2.888793 | 170.1633 | 2.949423 | 168.6975 | 3.008534 | 164.7847
2.890088 | 170.2555 | 2.950757 | 168.7532 | 3.009895 | 164.7314
2.89138941 | 170.420766 | 2.952092 | 168.7532 | 3.011256 | 164.7759
2.892691 | 170.4998 | 2.953427 | 168.8217 | 3.012617 | 164.7477
2.893986 | 170.555343 | 2.954761 | 168.8886 | 3.013978 | 164.7922
2.89528785 | 170.6563 | 2.956096 | 168.8138 | 3.015338 | 164.8144
2.89659 | 170.7528 | 2.957431 | 168.8998 | 3.016699 | 164.7655
2.897884 | 170.8581 | 2.958765 | 168.8536 | 3.01806 | 164.7388
2.89918629 | 170.9196 | 2.9601 | 168.9236 | 3.019421 | 164.8114
2.900251 | 170.874201 | 2.961435 | 168.9284 | 3.02049 | 164.7492
2.9015532 | 170.8932 | 2.962769 | 168.8791 | 3.021851 | 164.8485
2.902855 | 171.0336 | 2.964104 | 168.9029 | 3.023212 | 164.7818
2.90415 | 170.981 | 2.965439 | 168.9141 | 3.024573 | 164.7477
2.90545164 | 170.9751 | 2.966773 | 168.9316 | 3.025933 | 164.7225
2.906753 | 170.9722 | 2.968108 | 168.8918 | 3.027294 | 164.7477
2.908048 | 170.8947 | 2.969443 | 168.8313 | 3.028655 | 164.7255
2.90935008 | 170.8479 | 2.970777 | 168.8711 | 3.030016 | 164.7062
2.910652 | 170.8289 | 2.972112 | 168.8998 | 3.031376 | 164.7477
2.911947 | 170.8508 | 2.973447 | 168.9109 | 3.032737 | 164.7714
2.91324852 | 170.8669 | 2.974495 | 168.8249 | 3.034098 | 164.7551
2.91455 | 170.8932 | 2.97583 | 168.8393 | 3.035459 | 164.6766
2.915845 | 170.9942 | 2.977165 | 168.758 | 3.03682 | 164.6825
2.91714696 | 171.0205 | 2.978499 | 168.7548 | 3.03818 | 164.6336
2.918449 | 171.030723 | 2.979834 | 168.7899 | 3.039541 | 164.6558
2.919744 | 171.125799 | 2.981169 | 168.7994 | 3.040902 | 164.6469
2.9210454 | 171.1419 | 2.982503 | 168.817 | 3.042263 | 164.5832
2.922347 | 171.2238 | 2.983838 | 168.9348 | 3.043624 | 164.5995
2.923642 | 171.2326 | 2.985173 | 168.8822 | 3.044984 | 164.6425
2.92494384 | 171.1872 | 2.986507 | 168.8934 | 3.046345 | 164.6662
2.926246 | 171.1975 | 2.987842 | 168.9985 | 3.047706 | 164.7092
2.92754 | 171.3013 | 2.989177 | 169.059 | 3.049067 | 164.7329
2.92884228 | 171.3964 | 2.990511 | 169.0479 | 3.050427 | 164.7062
2.930144 | 171.4315 | 2.991846 | 169.0941 | 3.051788 | 164.7121
2.931439 | 171.4651 | 2.993181 | 169.1116 | 3.053149 | 164.7492
2.93246226 | 171.4607 | 2.994515 | 169.2262 | 3.054219 | 164.7788
2.933764 | 171.4344 | 2.99585 | 169.2692 | 3.055579 | 164.7818
2.935059 | 171.49 | 2.997185 | 169.3043 | 3.05694 | 164.8218
2.9363607 | 171.4081 | 2.998519 | 169.3967 | 3.058301 | 164.8277
2.937663 | 171.4286 | 2.999854 | 169.3282 | 3.059662 | 164.9463
2.938957 | 171.4256 | 3.001189 | 169.4221 | 3.061022 | 165.0189
2.94025914 | 171.5237 | 3.002523 | 169.481 | 3.062383 | 165.01
2.941561 | 171.5953 | 3.003858 | 169.4142 | 3.063744 | 165.0396
2.942856 | 171.5909 | 3.005193 | 169.4635 | 3.065105 | 165.1211
2.94415758 | 171.5953 | 3.006527 | 169.4524 | 3.066466 | 165.1522
2.945459 | 171.588 | 3.007862 | 169.4715 | 3.067826 | 165.1715
2.946754 | 171.5953 | 3.008911 | 169.6101 | 3.069187 | 165.2678
2.94805602 | 171.6494 | 3.010245 | 169.5527 | 3.070548 | 165.2767
2.949358 | 171.6085 | 3.01158 | 169.5129 | 3.071666 | 165.3834
2.950653 | 171.5939 | 3.012915 | 169.5177 | 3.073026 | 165.373
2.95195446 | 171.6801 | 3.014249 | 169.5559 | 3.074387 | 165.3523
2.953256 | 171.705 | 3.015584 | 169.5782 | 3.075991 | 165.4456
2.954551 | 171.7153 | 3.016919 | 169.5448 | 3.077109 | 165.5123
2.9558529 | 171.8396 | 3.018253 | 169.5065 | 3.07847 | 165.5968
2.957155 | 171.8879 | 3.019588 | 169.6308 | 3.079831 | 165.5049
2.95845 | 171.82935 | 3.020923 | 169.7406 | 3.081191 | 165.5375
2.95975134 | 171.8396 | 3.022257 | 169.7263 | 3.082552 | 165.6175
2.961053 | 171.9786 | 3.023592 | 169.7725 | 3.083913 | 165.6397
2.962348 | 172.0634 | 3.024927 | 169.7804 | 3.085274 | 165.6827
2.96364978 | 172.1614 | 3.026261 | 169.8792 | 3.086635 | 165.6397
2.964952 | 172.1365 | 3.027596 | 169.9923 | 3.087995 | 165.6279
2.965968 | 172.214043 | 3.028931 | 170.0464 | 3.089356 | 165.6338
2.96726976 | 172.3062 | 3.030265 | 169.9859 | 3.090717 | 165.6827
2.968572 | 172.3018 | 3.0316 | 170.0639 | 3.092078 | 165.699
2.969866 | 172.3121 | 3.032935 | 170.1197 | 3.093439 | 165.6368
2.9711682 | 172.3705 | 3.034269 | 170.1595 | 3.094799 | 165.6694
2.97247 | 172.4232 | 3.035604 | 170.2057 | 3.09616 | 165.7153
2.973765 | 172.391 | 3.036939 | 170.306 | 3.097521 | 165.7064
2.97506664 | 172.4349 | 3.038273 | 170.3187 | 3.098882 | 165.6279
2.976368 | 172.5037 | 3.039608 | 170.2757 | 3.100243 | 165.6471
2.977663 | 172.492 | 3.040943 | 170.3586 | 3.101603 | 165.6709
2.97896508 | 172.5534 | 3.042277 | 170.3474 | 3.102964 | 165.7123
2.980267 | 172.62507 | 3.043374 | 170.3554 | 3.104325 | 165.7123
2.981562 | 172.6543 | 3.044708 | 170.4111 | 3.105394 | 165.8057
2.98258506 | 172.6865 | 3.046043 | 170.4796 | 3.106755 | 165.8146
2.983887 | 172.7772 | 3.047378 | 170.4971 | 3.108116 | 165.9731
2.98546 | 172.784499 | 3.048712 | 170.4748 | 3.109477 | 165.9568
2.98676196 | 172.7947 | 3.050047 | 170.4159 | 3.110837 | 165.9568
2.988064 | 172.8035 | 3.051382 | 170.4111 | 3.112198 | 166.0635
2.98908 | 172.8372 | 3.052669 | 170.4 | 3.113559 | 166.1524
2.99038194 | 172.8986 | 3.054003 | 170.4828 | 3.11492 | 166.2636
2.991684 | 172.8913 | 3.055338 | 170.5322 | 3.116281 | 166.3436
2.992979 | 172.970262 | 3.056673 | 170.4939 | 3.117641 | 166.4399
2.99428038 | 172.9995 | 3.058007 | 170.6102 | 3.119002 | 166.5081
2.995582 | 173.058 | 3.059342 | 170.5608 | 3.120363 | 166.5021
2.996877 | 173.1136 | 3.060677 | 170.6038 | 3.121724 | 166.5525
2.99817882 | 173.129691 | 3.062011 | 170.6962 | 3.123085 | 166.6666
2.999481 | 173.147247 | 3.063346 | 170.7201 | 3.124445 | 166.6577
3.000775 | 173.237934 | 3.064442 | 170.7567 | 3.125806 | 166.6844
3.00207726 | 173.2862 | 3.065777 | 170.8093 | 3.127167 | 166.7822
3.003379 | 173.2701 | 3.067112 | 170.8236 | 3.128528 | 166.7926
3.004674 | 173.264268 | 3.068446 | 170.8188 | 3.129889 | 166.8192
3.0059757 | 173.254 | 3.069781 | 170.8347 | 3.131249 | 166.8978
3.007278 | 173.3915 | 3.071116 | 170.8491 | 3.13261 | 166.9511
3.008572 | 173.397363 | 3.07245 | 170.83 | 3.133971 | 167.0133
3.00987414 | 173.4339 | 3.073785 | 170.8809 | 3.135332 | 167.0637
3.011176 | 173.3623 | 3.07512 | 170.9685 | 3.136693 | 167.0563
3.012471 | 173.3944 | 3.076454 | 171.0434 | 3.138054 | 167.08
3.013543 | 173.4266 | 3.077789 | 171.0354 | 3.139123 | 167.1363
3.014838 | 173.3754 | 3.079124 | 171.0545 | 3.140483 | 167.1334
3.01613949 | 173.3754 | 3.080458 | 171.0896 | 3.141844 | 167.126
3.017441 | 173.3783 | 3.081793 | 171.0195 | 3.143205 | 167.0993
3.018736 | 173.3199 | 3.083128 | 171.0752 | 3.144566 | 167.1156
3.02003793 | 173.2906 | 3.084462 | 171.0864 | 3.145927 | 167.0771
3.02134 | 173.2321 | 3.085797 | 171.2058 | 3.147287 | 167.0534
3.022635 | 173.2145 | 3.087132 | 171.1931 | 3.148648 | 167.0267
3.02393637 | 173.1794 | 3.088466 | 171.1214 | 3.150009 | 166.9126
3.025238 | 173.2277 | 3.089801 | 171.1708 | 3.15137 | 166.8592
3.026533 | 173.264268 | 3.09085 | 171.2026 | 3.152731 | 166.7792
3.02783481 | 173.3228 | 3.092184 | 171.2138 | 3.154091 | 166.6207
3.02908788 | 173.3418 | 3.093519 | 171.2488 | 3.155452 | 166.5318
3.03039 | 173.3901 | 3.094854 | 171.2249 | 3.156813 | 166.3999
3.031685 | 173.4749 | 3.096188 | 171.2982 | 3.158174 | 166.3362
3.03298632 | 173.5305 | 3.097523 | 171.3874 | 3.159535 | 166.2547
3.034288 | 173.6153 | 3.098858 | 171.3555 | 3.160896 | 166.231
3.035583 | 173.7718 | 3.100192 | 171.3698 | 3.162256 | 166.191
3.03688476 | 173.8479 | 3.101527 | 171.2838 | 3.163617 | 166.1761
3.038187 | 173.9122 | 3.102862 | 171.3348 | 3.164978 | 166.1984
3.039481 | 173.9781 | 3.104196 | 171.3842 | 3.166339 | 166.2739
3.0407832 | 173.9883 | 3.105531 | 171.3874 | 3.1677 | 166.3569
3.042085 | 174.0761 | 3.106866 | 171.4081 | 3.16906 | 166.3599
3.04338 | 174.2033 | 3.1082 | 171.4542 | 3.170421 | 166.4354
3.04468164 | 174.1858 | 3.109535 | 171.4192 | 3.171782 | 166.4488
3.045747 | 174.2413 | 3.11087 | 171.4335 | 3.172851 | 166.4755
3.04704855 | 174.2457 | 3.112204 | 171.4542 | 3.174212 | 166.5481
3.04835 | 174.3584 | 3.113539 | 171.5291 | 3.175573 | 166.6711
3.049645 | 174.3657 | 3.114874 | 171.5323 | 3.176933 | 166.8029
3.05094699 | 174.4564 | 3.116208 | 171.5801 | 3.178294 | 166.8133
3.052249 | 174.4871 | 3.117543 | 171.5928 | 3.179655 | 166.8548
3.053544 | 174.5032 | 3.118878 | 171.5402 | 3.181016 | 166.8859
3.05484543 | 174.4959 | 3.120212 | 171.6008 | 3.182377 | 166.9022
3.056147 | 174.5353 | 3.121547 | 171.5291 | 3.183737 | 167.0074
3.057442 | 174.5748 | 3.122882 | 171.5227 | 3.185098 | 167.0445
3.05874387 | 174.6099 | 3.124216 | 171.6788 | 3.186459 | 167.0133
3.060046 | 174.538275 | 3.125265 | 171.6613 | 3.18782 | 167.0697
3.061341 | 174.4315 | 3.1266 | 171.6565 | 3.189181 | 167.0963
3.06264231 | 174.3233 | 3.127934 | 171.6756 | 3.190542 | 167.1437
3.063944 | 174.1448 | 3.129269 | 171.7648 | 3.191902 | 167.1008
3.065239 | 173.7791 | 3.130604 | 171.7807 | 3.193263 | 167.0771
3.06654075 | 173.1619 | 3.131938 | 171.7855 | 3.194624 | 167.0237
3.067843 | 172.4715 | 3.133273 | 171.8556 | 3.195985 | 167.0045
3.069137 | 172.0414 | 3.134608 | 171.8237 | 3.197346 | 167.0445
3.07043919 | 171.901 | 3.135942 | 171.768 | 3.198706 | 167.1008
3.071741 | 171.8425 | 3.137277 | 171.8349 | 3.200067 | 167.0771
3.073036 | 171.9405 | 3.138612 | 171.889 | 3.201428 | 167.0445
3.07433763 | 172.1073 | 3.139946 | 171.795 | 3.202789 | 167.08
3.075639 | 172.1526 | 3.141281 | 171.9527 | 3.204149 | 167.0178
3.076934 | 172.217 | 3.142616 | 171.9384 | 3.20551 | 167.0311
3.07795761 | 172.5051 | 3.14395 | 171.8874 | 3.206871 | 167.1467
3.079259 | 172.62507 | 3.145285 | 171.8779 | 3.20794 | 167.1334
3.080554 | 172.6704 | 3.14662 | 171.9973 | 3.209301 | 167.2149
3.08185605 | 172.8137 | 3.147954 | 171.9671 | 3.210662 | 167.2326
3.083158 | 173.0361 | 3.149289 | 171.9161 | 3.212023 | 167.2164
3.084453 | 173.0756 | 3.150624 | 171.983 | 3.213383 | 167.2623
3.08575449 | 173.2087 | 3.151958 | 171.9973 | 3.214744 | 167.2682
3.087056 | 173.3491 | 3.153293 | 172.0451 | 3.216105 | 167.3171
3.088351 | 173.4325 | 3.154628 | 171.9623 | 3.217466 | 167.3408
3.08965293 | 173.5466 | 3.155962 | 171.9989 | 3.218827 | 167.3705
3.090955 | 173.5466 | 3.157297 | 172.0546 | 3.220188 | 167.3705
3.09225 | 173.6256 | 3.158632 | 172.1231 | 3.221548 | 167.5157
3.09355137 | 173.665 | 3.15968 | 172.1502 | 3.222909 | 167.5157
3.094853 | 173.7323 | 3.161015 | 172.1215 | 3.22427 | 167.4268
3.096148 | 173.763 | 3.16235 | 172.147 | 3.225631 | 167.3601
3.09744981 | 173.8113 | 3.163684 | 172.1152 | 3.226992 | 167.3542
3.098752 | 173.7689 | 3.165019 | 172.1359 | 3.228352 | 167.3675
3.100046 | 173.739648 | 3.166354 | 172.1534 | 3.229713 | 167.3675
3.10134825 | 173.6329 | 3.167688 | 172.1502 | 3.231074 | 167.3571
3.10265 | 173.6387 | 3.169023 | 172.2107 | 3.232435 | 167.2682
3.103945 | 173.6416 | 3.170358 | 172.2601 | 3.233795 | 167.3008
3.10524669 | 173.6577 | 3.171692 | 172.1725 | 3.235156 | 167.3186
3.106548 | 173.651868 | 3.173027 | 172.1359 | 3.236517 | 167.4001
3.107843 | 173.6884 | 3.174362 | 172.147 | 3.237878 | 167.4297
3.10914513 | 173.760111 | 3.175696 | 172.2458 | 3.239239 | 167.4905
3.110447 | 173.7587 | 3.177031 | 172.2219 | 3.240599 | 167.5127
3.111463 | 173.7499 | 3.178366 | 172.1964 | 3.24196 | 167.566
3.11276511 | 173.7689 | 3.1797 | 172.2187 | 3.243078 | 167.6016
3.114067 | 173.8055 | 3.181035 | 172.1582 | 3.244439 | 167.5527
3.115362 | 173.902 | 3.18237 | 172.1406 | 3.245799 | 167.6772
3.11666355 | 173.903466 | 3.183704 | 172.2075 | 3.24716 | 167.7305
3.117965 | 173.9327 | 3.185039 | 172.1725 | 3.248521 | 167.7646
3.11926 | 173.9912 | 3.186374 | 172.1231 | 3.249882 | 167.8891
3.12056199 | 174.0731 | 3.187708 | 172.0658 | 3.251243 | 167.9232
3.121864 | 174.1009 | 3.189043 | 172.0753 | 3.252604 | 167.938
3.123159 | 174.0921 | 3.190378 | 172.0292 | 3.253964 | 167.9958
3.12446043 | 174.1053 | 3.191712 | 172.0084 | 3.255325 | 168.0106
3.125762 | 174.2033 | 3.193047 | 171.9527 | 3.256686 | 167.9513
3.127057 | 174.2033 | 3.194143 | 171.9989 | 3.258047 | 168.0076
3.12835887 | 174.244269 | 3.195478 | 171.9352 | 3.259408 | 168.0684
3.129661 | 174.215028 | 3.196813 | 171.9336 | 3.26072 | 168.1114
3.130956 | 174.2033 | 3.1981 | 171.889 | 3.262081 | 168.0743
3.13225731 | 174.2194 | 3.199434 | 171.8556 | 3.263441 | 168.1143
3.133559 | 174.1989 | 3.200769 | 171.8492 | 3.264802 | 168.1069
3.134854 | 174.2545 | 3.202104 | 171.8142 | 3.266163 | 168.1439
3.13615575 | 174.2253 | 3.203438 | 171.803 | 3.267524 | 168.2299
3.137458 | 174.2033 | 3.204773 | 171.8428 | 3.268885 | 168.3114
3.138752 | 174.1609 | 3.206108 | 171.8699 | 3.270245 | 168.3114
3.14005419 | 174.1989 | 3.207442 | 171.9272 | 3.271606 | 168.3855
3.141356 | 174.2018 | 3.208777 | 171.9655 | 3.272967 | 168.427
3.142651 | 174.2165 | 3.210112 | 171.9591 | 3.274328 | 168.4403
3.14395263 | 174.261825 | 3.211446 | 171.9941 | 3.275688 | 168.5396
3.144976 | 174.222324 | 3.212781 | 172.0451 | 3.277049 | 168.5826
3.146271 | 174.193083 | 3.214116 | 172.1008 | 3.278167 | 168.6848
3.14757261 | 174.1507 | 3.21545 | 172.1327 | 3.279528 | 168.7411
3.148874 | 174.193083 | 3.216785 | 172.1693 | 3.280889 | 168.7307
3.150169 | 174.2033 | 3.21812 | 172.2712 | 3.28225 | 168.7604
3.15147105 | 174.1872 | 3.219454 | 172.2792 | 3.28361 | 168.8345
3.152773 | 174.3159 | 3.220789 | 172.3142 | 3.284971 | 168.8537
3.154068 | 174.3423 | 3.222124 | 172.4321 | 3.286332 | 168.87
3.15536949 | 174.381753 | 3.223458 | 172.4592 | 3.287693 | 168.8567
3.156671 | 174.3759 | 3.224793 | 172.5022 | 3.289054 | 168.9026
3.157966 | 174.3657 | 3.225889 | 172.62 | 3.290414 | 168.9989
3.15926793 | 174.4564 | 3.227224 | 172.7124 | 3.291775 | 168.95
3.16057 | 174.4959 | 3.228559 | 172.7649 | 3.293136 | 169.036
3.161865 | 174.469533 | 3.229893 | 172.8668 | 3.294497 | 169.0419
3.16316637 | 174.5573 | 3.231228 | 172.921 | 3.295858 | 169.0775
3.164468 | 174.6231 | 3.232563 | 172.9274 | 3.297218 | 169.039
3.165763 | 174.6465 | 3.233897 | 173.007 | 3.298579 | 169.1501
3.16706481 | 174.6787 | 3.235232 | 173.1312 | 3.29994 | 169.2864
3.168367 | 174.7869 | 3.236567 | 173.1519 | 3.301301 | 169.279
3.169661 | 174.8645 | 3.237901 | 173.1455 | 3.302662 | 169.3101
3.17096325 | 174.9493 | 3.239236 | 173.2363 | 3.304023 | 169.396
3.172265 | 174.9625 | 3.240571 | 173.343 | 3.305383 | 169.3531
3.17356 | 175.0312 | 3.241905 | 173.4099 | 3.306744 | 169.3264
3.17486169 | 175.0985 | 3.24324 | 173.4895 | 3.308105 | 169.3679
3.176163 | 175.1804 | 3.244575 | 173.5134 | 3.309466 | 169.4909
3.177458 | 175.1614 | 3.245909 | 173.6138 | 3.310827 | 169.5264
3.17848167 | 175.241826 | 3.247244 | 173.6695 | 3.311896 | 169.5694
3.179783 | 175.2989 | 3.248579 | 173.7125 | 3.313256 | 169.5798
3.181078 | 175.3793 | 3.249913 | 173.7826 | 3.314617 | 169.6139
3.18238011 | 175.3267 | 3.251248 | 173.9084 | 3.315978 | 169.6687
3.183682 | 175.3603 | 3.252583 | 173.9641 | 3.317339 | 169.6331
3.184977 | 175.47 | 3.253917 | 174.0326 | 3.3187 | 169.6139
3.18627855 | 175.5329 | 3.255252 | 174.0884 | 3.32006 | 169.6598
3.18758 | 175.471479 | 3.256539 | 174.1552 | 3.321421 | 169.725
3.188875 | 175.5227 | 3.257874 | 174.1855 | 3.322782 | 169.7976
3.19017699 | 175.6075 | 3.259208 | 174.2301 | 3.324143 | 169.7591
3.191479 | 175.666 | 3.260543 | 174.238 | 3.325504 | 169.725
3.192774 | 175.6412 | 3.261639 | 174.2763 | 3.326864 | 169.7784
3.19407543 | 175.745 | 3.262974 | 174.3081 | 3.328225 | 169.7295
3.195377 | 175.7187 | 3.264309 | 174.3941 | 3.329586 | 169.7724
3.196672 | 175.7406 | 3.265643 | 174.5072 | 3.330947 | 169.8569
3.19797387 | 175.7845 | 3.266978 | 174.5502 | 3.332308 | 169.8673
3.199276 | 175.8255 | 3.268313 | 174.5279 | 3.333669 | 169.8806
3.200571 | 175.7933 | 3.269647 | 174.539 | 3.335029 | 169.8732
3.20187231 | 175.7421 | 3.270982 | 174.5566 | 3.33639 | 169.9073
3.203174 | 175.7406 | 3.272317 | 174.6569 | 3.337751 | 169.931
3.204469 | 175.7348 | 3.273651 | 174.6489 | 3.339112 | 169.9428
3.20577075 | 175.8225 | 3.274986 | 174.6458 | 3.340473 | 169.9399
3.207073 | 175.838616 | 3.276321 | 174.6951 | 3.341833 | 169.9725
3.208367 | 175.7801 | 3.277655 | 174.7763 | 3.343194 | 170.0021
3.20966919 | 175.8255 | 3.27899 | 174.8369 | 3.344555 | 170.0392
3.210971 | 175.8357 | 3.280325 | 174.7875 | 3.345916 | 170.0955
3.2120361 | 175.8854 | 3.281659 | 174.805 | 3.347276 | 170.0747
3.213338 | 175.8942 | 3.282994 | 174.8337 | 3.348346 | 170.0851
3.214633 | 175.881024 | 3.284329 | 174.8878 | 3.349706 | 170.0495
3.21593454 | 175.8752 | 3.285663 | 174.9579 | 3.351067 | 170.0629
3.217236 | 175.8986 | 3.286998 | 174.9006 | 3.352428 | 170.0362
3.218531 | 175.9118 | 3.288333 | 174.9165 | 3.353789 | 170.1118
3.21983298 | 175.9176 | 3.289667 | 174.9659 | 3.35515 | 170.1681
3.221135 | 175.8854 | 3.291002 | 174.9483 | 3.35651 | 170.0555
3.22243 | 175.8489 | 3.292337 | 174.9229 | 3.357871 | 170.1607
3.22373142 | 175.816671 | 3.293671 | 174.9308 | 3.359232 | 170.217
3.225033 | 175.8137 | 3.29472 | 174.9229 | 3.360593 | 170.1518
3.226328 | 175.7084 | 3.296055 | 174.9308 | 3.361954 | 170.1488
3.227581 | 175.685 | 3.297389 | 174.9977 | 3.363315 | 170.1918
3.22888293 | 175.5856 | 3.298724 | 175.0391 | 3.364675 | 170.217
3.230185 | 175.4832 | 3.300059 | 175.0009 | 3.366036 | 170.217
3.23148 | 175.3632 | 3.301393 | 174.9802 | 3.367397 | 170.2481
3.23278137 | 175.255 | 3.302728 | 174.9722 | 3.368758 | 170.2007
3.234083 | 175.1833 | 3.304063 | 175.0407 | 3.370118 | 170.0392
3.235378 | 175.1029 | 3.305397 | 174.9866 | 3.371479 | 169.9828
3.23667981 | 175.0561 | 3.306732 | 174.9898 | 3.372548 | 170.0125
3.237982 | 175.1277 | 3.308067 | 175.0089 | 3.373909 | 169.9695
3.239276 | 175.1804 | 3.309401 | 175.0901 | 3.37527 | 169.931
3.24057825 | 175.108731 | 3.310736 | 175.1363 | 3.376631 | 169.8273
3.24188 | 175.2126 | 3.312071 | 175.071 | 3.377992 | 169.6983
3.243175 | 175.3106 | 3.313405 | 175.0391 | 3.379352 | 169.6465
3.24447669 | 175.3281 | 3.31474 | 174.9866 | 3.380713 | 169.5961
3.245778 | 175.3311 | 3.316075 | 175.0614 | 3.382074 | 169.5013
3.2468436 | 175.3998 | 3.317409 | 175.0996 | 3.383435 | 169.4716
3.248145 | 175.4188 | 3.318744 | 175.0232 | 3.384796 | 169.485
3.24944 | 175.4642 | 3.320079 | 174.9308 | 3.386156 | 169.4405
3.25074204 | 175.4539 | 3.321413 | 174.8591 | 3.387517 | 169.5235
3.252044 | 175.4378 | 3.322748 | 174.8448 | 3.388878 | 169.5072
3.253339 | 175.4832 | 3.324083 | 174.8767 | 3.390239 | 169.5339
3.25464048 | 175.4422 | 3.325417 | 174.6983 | 3.3916 | 169.685
3.255942 | 175.4583 | 3.326752 | 174.5582 | 3.392961 | 169.7976
3.257237 | 175.4539 | 3.328087 | 174.3511 | 3.394321 | 169.8021
3.25853892 | 175.4247 | 3.329135 | 173.9084 | 3.395682 | 169.8539
3.259841 | 175.336902 | 3.33047 | 173.1376 | 3.397043 | 169.851
3.261136 | 175.4422 | 3.331805 | 172.4018 | 3.398161 | 169.848
3.26243736 | 175.4876 | 3.333139 | 172.1215 | 3.399521 | 169.9591
3.263739 | 175.4408 | 3.334474 | 172.0371 | 3.401125 | 169.9799
3.265034 | 175.3896 | 3.335809 | 172.0945 | 3.402486 | 170.0495
3.2663358 | 175.4905 | 3.337143 | 172.2219 | 3.403604 | 170.1473
3.267638 | 175.584111 | 3.338478 | 172.2919 | 3.404965 | 170.1281
3.268932 | 175.53 | 3.339813 | 172.4783 | 3.406325 | 170.0925
3.26995578 | 175.549 | 3.341147 | 172.6805 | 3.407686 | 170.0584
3.271258 | 175.5987 | 3.342482 | 172.7713 | 3.408998 | 170.0362
3.272552 | 175.6441 | 3.343817 | 172.9242 | 3.410359 | 169.9428
3.27385422 | 175.7245 | 3.345151 | 173.0882 | 3.41172 | 169.8999
3.275156 | 175.8137 | 3.346486 | 173.2793 | 3.413081 | 169.9102
3.276451 | 175.769874 | 3.347821 | 173.4434 | 3.414442 | 169.811
3.27775266 | 175.7713 | 3.349155 | 173.609 | 3.415802 | 169.845
3.279054 | 175.8489 | 3.35049 | 173.7937 | 3.417163 | 169.8584
3.280349 | 175.881024 | 3.351825 | 173.9068 | 3.418524 | 169.8584
3.2816511 | 175.9527 | 3.353159 | 173.9227 | 3.419885 | 169.8732
3.282953 | 175.8883 | 3.354494 | 174.0103 | 3.421246 | 169.891
3.284248 | 175.9044 | 3.355543 | 174.117 | 3.422607 | 169.9591
3.28554954 | 175.9337 | 3.356877 | 174.1887 | 3.423967 | 170.0021
3.286851 | 175.9278 | 3.358498 | 174.2412 | 3.425328 | 169.9606
3.288146 | 175.9498 | 3.359547 | 174.2954 | 3.426689 | 170.0629
3.28944798 | 176.0083 | 3.360881 | 174.3129 | 3.42805 | 170.1177
3.29075 | 175.9995 | 3.362216 | 174.2269 | 3.42941 | 170.2051
3.291766 | 175.998045 | 3.363551 | 174.2126 | 3.430771 | 170.214
3.29306796 | 176.0346 | 3.364885 | 174.16 | 3.431889 | 170.2051
3.29437 | 175.9761 | 3.36622 | 174.1393 | 3.43325 | 170.3236
3.295943 | 175.968804 | 3.367555 | 174.0852 | 3.434611 | 170.3103
3.29724486 | 176.0288 | 3.368889 | 174.1202 | 3.435971 | 170.3637
3.298547 | 176.0024 | 3.370224 | 174.1919 | 3.437332 | 170.4185
3.299841 | 176.015601 | 3.371559 | 174.1919 | 3.438693 | 170.3859
3.3011433 | 176.0054 | 3.372893 | 174.1425 | 3.440054 | 170.3696
3.302445 | 176.0024 | 3.374228 | 174.1855 | 3.441414 | 170.3192
3.30374 | 175.9527 | 3.375563 | 174.1919 | 3.442775 | 170.2273
3.30504174 | 175.968804 | 3.376897 | 174.1775 | 3.444136 | 170.2007
3.306344 | 176.106288 | 3.378232 | 174.1855 | 3.445497 | 170.2199
3.30736 | 176.1165 | 3.379567 | 174.2158 | 3.446858 | 170.1488
3.30866172 | 176.1268 | 3.380901 | 174.2842 | 3.448219 | 170.1355
3.309964 | 176.1589 | 3.382236 | 174.4658 | 3.449579 | 170.2214
3.311258 | 176.1429 | 3.383571 | 174.5327 | 3.45094 | 170.1977
3.31256016 | 176.154567 | 3.384905 | 174.668 | 3.452301 | 170.1473
3.313862 | 176.194 | 3.38624 | 174.6426 | 3.453662 | 170.1088
3.315157 | 176.273 | 3.387575 | 174.6043 | 3.455023 | 170.1607
3.3164586 | 176.3374 | 3.388909 | 174.6808 | 3.456383 | 170.1355
3.31776 | 176.4456 | 3.390244 | 174.7461 | 3.457744 | 170.1088
3.319055 | 176.5041 | 3.391579 | 174.7811 | 3.459105 | 170.177
3.32035704 | 176.4822 | 3.392913 | 174.805 | 3.460466 | 170.1577
3.321659 | 176.429535 | 3.394248 | 174.7732 | 3.461827 | 170.1281
3.322954 | 176.5115 | 3.395583 | 174.7986 | 3.463187 | 170.2036
3.32425548 | 176.5568 | 3.396679 | 174.9308 | 3.464548 | 170.3207
3.325557 | 176.6255 | 3.398014 | 174.9611 | 3.465909 | 170.2866
3.326574 | 176.6972 | 3.399348 | 174.9117 | 3.466978 | 170.3133
3.32787546 | 176.7294 | 3.400683 | 174.9898 | 3.468339 | 170.3918
3.329177 | 176.8303 | 3.40197 | 175.0152 | 3.4697 | 170.4126
3.330472 | 176.811321 | 3.403305 | 174.9945 | 3.47106 | 170.3666
3.3317739 | 176.785 | 3.404639 | 175.071 | 3.472421 | 170.4022
3.333076 | 176.8727 | 3.405974 | 175.114 | 3.473782 | 170.3429
3.334371 | 177.039492 | 3.407309 | 175.0996 | 3.475143 | 170.3992
3.33567234 | 177.0161 | 3.408643 | 175.1713 | 3.476504 | 170.3963
3.336974 | 176.9898 | 3.409978 | 175.2207 | 3.477865 | 170.4185
3.338269 | 177.0746 | 3.411313 | 175.2748 | 3.479225 | 170.4155
3.33957078 | 177.0805 | 3.412409 | 175.2111 | 3.480586 | 170.4185
3.340873 | 177.0527 | 3.413744 | 175.1793 | 3.481947 | 170.4392
3.342167 | 177.0556 | 3.415078 | 175.3019 | 3.483308 | 170.4689
3.34346922 | 177.1667 | 3.416413 | 175.2876 | 3.484669 | 170.4911
3.344771 | 177.130179 | 3.417748 | 175.2748 | 3.486029 | 170.5074
3.346066 | 177.1112 | 3.419082 | 175.3815 | 3.48739 | 170.5118
3.34736766 | 177.1945 | 3.420417 | 175.3497 | 3.488751 | 170.5933
3.348669 | 177.1492 | 3.421752 | 175.3481 | 3.490112 | 170.58
3.349964 | 177.2413 | 3.423086 | 175.4022 | 3.491473 | 170.746
3.3512661 | 177.2662 | 3.424421 | 175.4197 | 3.492833 | 170.7889
3.352568 | 177.315942 | 3.425756 | 175.5041 | 3.494194 | 170.8838
3.353863 | 177.3394 | 3.42709 | 175.5376 | 3.495555 | 171.0038
3.35516454 | 177.3949 | 3.428425 | 175.5328 | 3.496916 | 171.0823
3.356466 | 177.3657 | 3.42976 | 175.5201 | 3.498277 | 171.2453
3.357761 | 177.4622 | 3.431094 | 175.6682 | 3.499346 | 171.2616
3.35906298 | 177.5383 | 3.432429 | 175.6475 | 3.500706 | 171.3002
3.360128 | 177.6611 | 3.433764 | 175.6682 | 3.502067 | 171.4291
3.36142989 | 177.6085 | 3.435098 | 175.7382 | 3.503428 | 171.5224
3.362732 | 177.5997 | 3.436433 | 175.6921 | 3.504789 | 171.4854
3.364027 | 177.6026 | 3.437768 | 175.786 | 3.50615 | 171.5476
3.36532833 | 177.7167 | 3.439102 | 175.7956 | 3.507511 | 171.7239
3.36663 | 177.8074 | 3.440437 | 175.8497 | 3.508871 | 171.7373
3.367925 | 177.8893 | 3.441772 | 175.8848 | 3.510232 | 171.7891
3.369178 | 177.9844 | 3.443106 | 175.9055 | 3.511593 | 171.8188
3.37047984 | 177.9127 | 3.444441 | 175.9692 | 3.512954 | 171.9121
3.371782 | 177.9317 | 3.44549 | 175.9485 | 3.514315 | 171.9551
3.373076 | 177.9478 | 3.446824 | 176.0058 | 3.515675 | 171.9744
3.37437828 | 178.0502 | 3.448159 | 176.0297 | 3.517036 | 171.9388
3.37568 | 178.0531 | 3.449494 | 176.0615 | 3.518397 | 172.0499
3.376975 | 178.1789 | 3.450828 | 176.0902 | 3.519758 | 172.0544
3.37827672 | 178.2638 | 3.452163 | 176.1125 | 3.521119 | 172.1951
3.379579 | 178.1833 | 3.453498 | 176.1125 | 3.522479 | 172.2085
3.380873 | 178.1599 | 3.454832 | 176.1157 | 3.52384 | 172.1981
3.38217516 | 178.2901 | 3.456167 | 176.1332 | 3.525201 | 172.3374
3.383477 | 178.3486 | 3.457502 | 176.1475 | 3.526562 | 172.3448
3.384772 | 178.3588 | 3.458836 | 176.1619 | 3.527923 | 172.4011
3.3860736 | 178.4013 | 3.460171 | 176.2542 | 3.529283 | 172.4367
3.387375 | 178.4247 | 3.461506 | 176.2112 | 3.530644 | 172.5419
3.38867 | 178.4203 | 3.46284 | 176.2112 | 3.532005 | 172.5819
3.38997204 | 178.408575 | 3.464175 | 176.2542 | 3.533074 | 172.6456
3.391037 | 178.4642 | 3.46551 | 176.2399 | 3.534435 | 172.6752
3.39233895 | 178.5066 | 3.466844 | 176.2813 | 3.535796 | 172.6604
3.393641 | 178.4642 | 3.468179 | 176.2399 | 3.537157 | 172.7138
3.394936 | 178.4466 | 3.469514 | 176.2829 | 3.538517 | 172.7434
3.39623739 | 178.5285 | 3.470848 | 176.3243 | 3.539878 | 172.7464
3.397539 | 178.538763 | 3.472183 | 176.3355 | 3.541239 | 172.8931
3.398834 | 178.5578 | 3.473518 | 176.3211 | 3.5426 | 172.9345
3.40013583 | 178.5285 | 3.474852 | 176.2638 | 3.543961 | 172.9094
3.401438 | 178.6192 | 3.476187 | 176.31 | 3.545321 | 172.9183
3.402732 | 178.6426 | 3.477522 | 176.3466 | 3.546682 | 172.9983
3.40403427 | 178.6426 | 3.478856 | 176.3387 | 3.548043 | 173.0813
3.405336 | 178.6499 | 3.479905 | 176.4804 | 3.549404 | 173.0709
3.406631 | 178.666 | 3.48124 | 176.4024 | 3.550765 | 173.0146
3.40793271 | 178.685 | 3.482574 | 176.4215 | 3.552125 | 172.9479
3.82673655 | 182.0814 | 3.483909 | 176.474 | 3.553486 | 172.9909
3.828038 | 182.1209 | 3.485244 | 176.5409 | 3.554847 | 172.9612
3.829333 | 182.2482 | 3.486578 | 176.6046 | 3.556208 | 172.942
3.83063499 | 182.2584 | 3.487913 | 176.5807 | 3.557569 | 172.9494
3.831937 | 182.314 | 3.489248 | 176.5839 | 3.55893 | 172.9153
3.833232 | 182.2906 | 3.490582 | 176.5903 | 3.56029 | 172.9286
3.83425497 | 182.3359 | 3.491917 | 176.5871 | 3.561651 | 172.9257
3.835557 | 182.4018 | 3.493252 | 176.6062 | 3.563012 | 172.9627
3.836852 | 182.4076 | 3.494586 | 176.5457 | 3.564373 | 172.9123
3.83815341 | 182.4968 | 3.495921 | 176.6189 | 3.565734 | 172.8205
3.839455 | 182.4208 | 3.497256 | 176.6301 | 3.567094 | 172.8042
3.84075 | 182.431008 | 3.49859 | 176.6269 | 3.568455 | 172.776
3.84205185 | 182.4734 | 3.499925 | 176.6412 | 4.006778 | 177.2377
3.843354 | 182.4866 | 3.930069 | 179.3852 | 4.008139 | 177.1962
3.844648 | 182.5378 | 3.931404 | 179.6799 | 4.0095 | 177.1651
3.84595029 | 182.567 | 3.932738 | 179.9203 | 4.010861 | 177.1754
3.847252 | 182.567 | 3.934073 | 180.1194 | 4.012221 | 177.1162
3.848547 | 182.6256 | 3.935169 | 180.3328 | 4.013582 | 177.1799
3.84984873 | 182.5612 | 3.936504 | 180.5446 | 4.014943 | 177.1265
3.851151 | 182.4968 | 3.937839 | 180.7405 | 4.016304 | 177.0672
3.852445 | 182.4895 | 3.939173 | 180.9778 | 4.017665 | 177.0406
3.85374717 | 182.4471 | 3.940508 | 181.0909 | 4.019026 | 177.0761
3.855049 | 182.4018 | 3.941843 | 181.2788 | 4.020386 | 177.0939
3.856344 | 182.439786 | 3.943177 | 181.489 | 4.021747 | 177.0347
3.85764561 | 182.4603 | 3.944512 | 181.5352 | 4.023108 | 177.0465
3.858947 | 182.4413 | 3.945847 | 181.712 | 4.024177 | 177.0006
3.860242 | 182.4149 | 3.947181 | 181.7948 | 4.025538 | 177.0243
3.86154405 | 182.412 | 3.948516 | 181.8378 | 4.026899 | 177.0509
3.862846 | 182.4018 | 3.949851 | 181.8585 | 4.02826 | 176.9635
3.864141 | 182.45 | 3.951185 | 181.9461 | 4.02962 | 176.9843
3.86544249 | 182.4369 | 3.95252 | 181.9684 | 4.030981 | 176.9872
3.866744 | 182.5115 | 3.953807 | 181.962 | 4.032342 | 176.9576
3.868039 | 182.5583 | 3.955142 | 181.9509 | 4.033703 | 177.0213
3.86906247 | 182.5407 | 3.956476 | 181.8553 | 4.035063 | 177.008
3.870364 | 182.5319 | 3.957811 | 181.833 | 4.036424 | 177.0436
3.871659 | 182.529 | 3.959146 | 181.7725 | 4.037785 | 177.0806
3.87296091 | 182.6007 | 3.96048 | 181.6451 | 4.039146 | 177.0198
3.874263 | 182.5349 | 3.961815 | 181.6817 | 4.040507 | 176.9902
3.875558 | 182.6109 | 3.96315 | 181.7661 | 4.041867 | 177.0569
3.87685935 | 182.7206 | 3.964484 | 181.7629 | 4.043228 | 177.0732
3.878161 | 182.7528 | 3.965819 | 181.7868 | 4.044589 | 177.0376
3.879456 | 182.8128 | 3.967154 | 181.7868 | 4.04595 | 177.0198
3.88075779 | 182.8318 | 3.968488 | 181.7056 | 4.047311 | 176.9606
3.88206 | 182.9093 | 3.969585 | 181.7406 | 4.04838 | 177.0628
3.883354 | 182.9561 | 3.970919 | 181.7661 | 4.049741 | 177.1369
3.88465623 | 182.9824 | 3.972254 | 181.7741 | 4.051102 | 177.0643
3.885958 | 183.0073 | 3.973589 | 181.8378 | 4.052462 | 177.0791
3.887253 | 183.0892 | 3.974923 | 181.841 | 4.053823 | 177.1991
3.88855467 | 183.121392 | 3.976258 | 181.8903 | 4.055476 | 177.2258
3.889856 | 183.187227 | 3.977593 | 181.919 | 4.056836 | 177.3014
3.89092158 | 183.2165 | 3.978927 | 182.0002 | 4.058197 | 177.2984
3.892223 | 183.1843 | 3.980262 | 182.0225 | 4.059266 | 177.2821
3.893518 | 183.2677 | 3.981597 | 182.0607 | 4.060627 | 177.294
3.89482002 | 183.3306 | 3.982931 | 182.0703 | 4.061988 | 177.3606
5.704901 | 197.0873 | 3.984266 | 182.1786 | 4.063349 | 177.3962
5.70620232 | 197.1165 | 3.985601 | 182.2869 | 4.064709 | 177.4703
5.707504 | 197.1165 | 3.986935 | 182.2407 | 4.06607 | 177.5251
5.708799 | 197.132619 | 3.98827 | 182.2773 | 4.067431 | 177.5192
5.71010076 | 197.1195 | 3.989605 | 182.2837 | 4.068792 | 177.5459
5.711403 | 197.1882 | 3.990653 | 182.2694 | 4.070153 | 177.5562
5.712697 | 197.2248 | 3.991988 | 182.3187 | 4.071513 | 177.5977
5.7139992 | 197.1853 | 3.993323 | 182.3379 | 4.072874 | 177.7281
5.715301 | 197.2248 | 3.994657 | 182.3156 | 4.074235 | 177.8067
5.716596 | 197.1224 | 3.995992 | 182.228 | 4.075596 | 177.8556
5.71789764 | 197.002431 | 3.997327 | 182.3124 | 4.076957 | 177.8689
5.719199 | 196.9703 | 3.998661 | 182.2949 | 4.078318 | 177.9163
5.720494 | 196.8225 | 3.999996 | 182.2089 | 5.973572 | 193.5299
5.72179608 | 196.7392 | 5.859091 | 200.3609 | 5.974933 | 193.598
5.723098 | 196.7231 | 5.860426 | 200.396 | 5.976293 | 193.6262
5.724393 | 196.7655 | 5.861761 | 200.3753 | 5.977654 | 193.6158
5.72569452 | 196.666 | 5.863096 | 200.3546 | 5.979015 | 193.6084
5.726996 | 196.617738 | 5.86443 | 200.3004 | 5.980376 | 193.6514
5.728291 | 196.5402 | 5.865765 | 200.3641 | 5.981737 | 193.681
5.72959296 | 196.5329 | 5.867099 | 200.4676 | 5.983097 | 193.6617
5.730895 | 196.5914 | 5.868434 | 200.4883 | 5.984458 | 193.6884
5.73219 | 196.5373 | 5.869769 | 200.4215 | 5.985819 | 193.6914
5.7334914 | 196.566552 | 5.871103 | 200.482 | 5.98718 | 193.681
5.734793 | 196.5402 | 5.872438 | 200.5138 | 5.988541 | 193.6884
5.736088 | 196.4642 | 5.873773 | 200.4788 | 5.989901 | 193.6543
5.73738984 | 196.5695 | 5.875107 | 200.5839 | 5.991262 | 193.638
5.738413 | 196.5944 | 5.876442 | 200.5345 | 5.992623 | 193.6084
5.739708 | 196.5622 | 5.877777 | 200.517 | 5.993984 | 193.6158
5.74100982 | 196.5958 | 5.879111 | 200.4915 | 5.995345 | 193.6321
5.742312 | 196.647 | 5.880446 | 200.6062 | 5.996706 | 193.5921
5.743606 | 196.6148 | 5.881781 | 200.6349 | 5.998066 | 193.5165
5.74490826 | 196.6075 | 5.883115 | 200.5282 | 5.999427 | 193.4958
5.74621 | 196.6368 | 5.88445 | 200.4931 | 6.000788 | 193.5758
5.747505 | 196.6207 | 5.885784 | 200.5202 | 6.002149 | 193.6692
5.7488067 | 196.6221 | 5.887119 | 200.5536 | 6.00351 | 193.6158
5.750109 | 196.5826 | 5.888454 | 200.4852 | 6.00487 | 193.6114
5.751403 | 196.6938 | 5.889789 | 200.2686 | 6.006231 | 193.6558
5.75242668 | 196.6923 | 5.890885 | 199.6268 | 6.0073 | 193.6588
5.753728 | 196.705518 | 5.89222 | 198.2715 | 6.008661 | 193.684
5.755302 | 196.7128 | 5.893554 | 197.4258 | 6.010022 | 193.6973
5.75660358 | 196.708425 | 5.894889 | 197.1344 | 6.011383 | 193.724
5.757905 | 196.752315 | 5.896223 | 197.1535 | 6.012743 | 193.681
5.7592 | 196.8196 | 5.897558 | 197.2347 | 6.014104 | 193.6158
5.76050202 | 196.824 | 5.898893 | 197.3589 | 6.015465 | 193.7151
5.761525 | 196.8562 | 5.900228 | 197.5325 | 6.016826 | 193.7284
5.76282 | 196.8591 | 5.901515 | 197.8096 | 6.018187 | 193.727
5.764122 | 196.8591 | 5.90285 | 197.8988 | 6.019547 | 193.767
5.765424 | 196.8796 | 5.904184 | 198.0676 | 6.020908 | 193.7344
5.766719 | 196.951245 | 5.905519 | 198.3336 | 6.022269 | 193.7373
5.76802044 | 196.9761 | 5.906853 | 198.4737 | 6.02363 | 193.7403
5.769322 | 196.9366 | 5.908188 | 198.7349 | 6.02499 | 193.6751
5.770617 | 197.0054 | 5.909523 | 198.969 | 6.026351 | 193.7507
5.77191888 | 197.039 | 5.910857 | 199.1681 | 6.027712 | 193.6884
5.773221 | 196.9937 | 5.912192 | 199.278 | 6.029073 | 193.6188
5.774516 | 197.0478 | 5.913527 | 199.4595 | 6.030434 | 193.5195
5.77581732 | 197.0258 | 5.914623 | 199.5949 | 6.031794 | 193.5165
5.777119 | 197.0814 | 5.915958 | 199.8147 | 6.033155 | 193.4573
5.778414 | 197.0844 | 5.917292 | 199.8959 | 6.034516 | 193.4676
5.77971576 | 197.1297 | 5.918627 | 199.9963 | 6.035877 | 193.4469
5.781018 | 197.0785 | 5.919962 | 200.0663 | 6.037238 | 193.4528
5.782312 | 197.0185 | 5.921297 | 200.0711 | 6.038598 | 193.4839
5.7836142 | 197.1297 | 5.922631 | 200.1842 | 6.039959 | 193.4276
5.784916 | 197.137008 | 5.923966 | 200.2224 | 6.04132 | 193.398
5.78598111 | 197.1911 | 5.9253 | 200.2734 | 6.042389 | 193.3876
5.787283 | 197.227695 | 5.926635 | 200.2718 | 6.04375 | 193.5062
5.788578 | 197.2365 | 5.92797 | 200.2686 | 6.045111 | 193.6025
5.78987955 | 197.2072 | 5.929304 | 200.3291 | 6.046472 | 193.6218
5.791181 | 197.2145 | 5.930639 | 200.3291 | 6.047833 | 193.6351
5.792476 | 197.1648 | 5.931974 | 200.3116 | 6.049193 | 193.6218
5.79377799 | 197.201361 | 5.933308 | 200.3721 | 6.050554 | 193.641
5.79508 | 197.2643 | 5.934643 | 200.3896 | 6.051915 | 193.6781
5.796375 | 197.2935 | 5.935977 | 200.3609 | 6.053276 | 193.6751
5.79767643 | 197.2833 | 5.937312 | 200.3466 | 6.054637 | 193.7418
5.798978 | 197.2511 | 5.938361 | 200.5345 | 6.055998 | 193.7566
5.800273 | 197.1911 | 5.939696 | 200.4963 | 6.057358 | 193.7403
5.80157487 | 197.2218 | 5.94103 | 200.5059 | 6.058719 | 193.7181
5.80282794 | 197.1619 | 5.942365 | 200.5489 | 6.06008 | 193.6751
5.80413 | 197.1458 | 5.943986 | 200.6412 | 6.061441 | 193.6647
5.805425 | 197.1926 | 5.945034 | 200.7225 | 6.062802 | 193.6855
5.80672638 | 197.137008 | 5.946369 | 200.7304 | 6.064162 | 193.6884
5.808028 | 197.110674 | 5.947703 | 200.7368 | 6.065523 | 193.6188
5.809323 | 197.058 | 5.949038 | 200.8196 | 6.066884 | 193.5995
5.81062482 | 197.0215 | 5.950373 | 200.8626 | 6.068245 | 193.6558
5.811927 | 197.0098 | 5.951708 | 200.9072 | 6.069606 | 193.6514
5.813221 | 197.002431 | 5.953043 | 200.9709 | 6.070966 | 193.6751
5.81452326 | 196.9571 | 5.954377 | 200.9932 | 6.072327 | 193.6129
5.815825 | 196.9834 | 5.955712 | 201.0505 | 6.073688 | 193.5032
5.81689017 | 197.0551 | 5.957046 | 201.1429 | 6.075049 | 193.5136
5.818192 | 197.0873 | 5.958381 | 201.1636 | 6.07641 | 193.5328
5.819487 | 197.1721 | 5.959716 | 201.17 | 6.077478 | 193.5002
5.82078861 | 197.2175 | 5.961051 | 201.2209 | 6.078839 | 193.4736
5.82209 | 197.2511 | 5.962385 | 201.248 | 6.0802 | 193.4009
5.823385 | 197.2409 | 5.96372 | 201.1843 | 6.081561 | 193.4039
5.82468705 | 197.2599 | 5.965054 | 201.2241 | 6.082922 | 193.3713
5.825989 | 197.2935 | 5.966389 | 201.2671 | 6.084282 | 193.4143
5.827284 | 197.3257 | 5.967724 | 201.2193 | 6.085643 | 193.4113
5.82858549 | 197.3944 | 5.969058 | 201.1317 | 6.087004 | 193.272
5.829887 | 197.4954 | 5.970393 | 201.1461 | 6.088365 | 193.2883
5.831182 | 197.543646 | 5.971728 | 201.1891 | 6.089726 | 193.2646
5.83248393 | 197.5085 | 5.973062 | 201.1349 | 6.091086 | 193.2187
5.833786 | 197.4881 | 5.974111 | 201.1636 | 6.092447 | 193.1935
5.835081 | 197.5495 | 5.975446 | 201.1604 | 6.093808 | 193.2157
5.83638237 | 197.567 | 5.97678 | 201.1317 | 6.095169 | 193.2024
5.837684 | 197.6021 | 5.978115 | 201.1317 | 6.09653 | 193.2957
5.838979 | 197.6475 | 5.97945 | 201.1031 | 6.09789 | 193.3476
5.84028081 | 197.6285 | 5.980784 | 201.1461 | 6.099251 | 193.2943
5.841583 | 197.5919 | 5.982119 | 201.1413 | 6.100612 | 193.3387
5.842877 | 197.57 | 5.983454 | 201.1556 | 6.101973 | 193.4439
5.84417925 | 197.7206 | 5.984788 | 201.2703 | 6.103334 | 193.4439
5.845481 | 197.7455 | 5.986123 | 201.2846 | 6.104694 | 193.3817
5.846776 | 197.749872 | 5.987457 | 201.2193 | 6.106055 | 193.4202
5.84807769 | 197.6738 | 5.988792 | 201.2098 | 6.107416 | 193.4113
5.849379 | 197.6548 | 5.990127 | 201.2703 | 6.108777 | 193.4676
5.850674 | 197.665 | 5.991462 | 201.2878 | 6.110138 | 193.5002
5.85197613 | 197.7352 | 5.992797 | 201.3292 | 6.111207 | 193.5195
5.852999 | 197.8113 | 5.994131 | 201.3436 | 6.112568 | 193.5299
5.854294 | 197.8508 | 5.995466 | 201.2767 | 6.113929 | 193.6291
5.85559611 | 197.8464 | 5.9968 | 201.1731 | 6.11529 | 193.6721
5.856898 | 197.8918 | 5.998135 | 201.1986 | 6.11665 | 193.6514
5.858193 | 197.9342 | 5.99947 | 201.1923 | 6.118011 | 193.5699
5.85949455 | 197.9181 | 6.000804 | 201.0633 | 6.119372 | 193.6558
5.860796 | 197.9283 | 6.002139 | 201.0219 | 6.120733 | 193.6751
5.862091 | 198.0336 | 6.003474 | 200.982 | 6.122094 | 193.7077
5.86339299 | 198.0585 | 6.004808 | 201.0362 | 6.123454 | 193.7847
5.864695 | 198.074601 | 6.005857 | 200.939 | 6.124815 | 193.8559
5.86599 | 198.0819 | 6.007192 | 200.8753 | 6.126176 | 193.8396
5.86729143 | 198.15651 | 6.008526 | 200.8626 | 6.127537 | 193.8099
5.868593 | 198.0878 | 6.009861 | 200.8435 | 6.128898 | 193.847
5.869888 | 198.074601 | 6.011196 | 200.8164 | 6.130258 | 193.887
5.87118987 | 198.1199 | 6.01253 | 200.8228 | 6.131619 | 193.9151
5.872492 | 198.1214 | 6.013865 | 200.7702 | 6.13298 | 194.0218
5.873787 | 198.117009 | 6.0152 | 200.7862 | 6.134341 | 193.9818
5.87508831 | 198.1477 | 6.016534 | 200.8371 | 6.135702 | 194.0011
5.87639 | 198.2121 | 6.017869 | 200.7766 | 6.137062 | 194.0278
5.877685 | 198.1331 | 6.019204 | 200.6906 | 6.138423 | 193.9788
5.87898675 | 198.143343 | 6.020538 | 200.4756 | 6.139784 | 193.9255
5.880289 | 198.1331 | 6.021873 | 200.3116 | 6.141145 | 193.9388
5.881583 | 198.182844 | 6.023208 | 200.2224 | 6.142506 | 193.8929
5.88288519 | 198.1536 | 6.024542 | 200.1125 | 6.143866 | 193.7966
5.884187 | 198.1638 | 6.025877 | 200.0138 | 6.144984 | 193.8633
5.885203 | 198.1404 | 6.027211 | 199.9469 | 6.146345 | 193.847
5.88650517 | 198.1624 | 6.028546 | 199.8354 | 6.147706 | 193.8529
5.887807 | 198.1624 | 6.029881 | 199.8211 | 6.149066 | 193.8722
5.889102 | 198.15651 | 6.031216 | 199.9134 | 6.150427 | 193.8825
5.89040361 | 198.1858 | 6.032551 | 199.9102 | 6.151788 | 193.9151
5.891705 | 198.134565 | 6.033885 | 199.8991 | 6.153149 | 193.9951
5.893 | 198.143343 | 6.03522 | 199.9851 | 6.15451 | 194.0885
5.89430205 | 198.2194 | 6.036554 | 200.1157 | 6.15587 | 194.1611
5.895604 | 198.2062 | 6.037889 | 200.1587 | 6.157231 | 194.2663
5.896899 | 198.215 | 6.039224 | 200.2765 | 6.158592 | 194.2471
5.89820049 | 198.23403 | 6.04032 | 200.4135 | 6.159953 | 194.3493
5.899502 | 198.2121 | 6.041655 | 200.4135 | 6.161314 | 194.4975
5.900797 | 198.1887 | 6.04299 | 200.5632 | 6.162674 | 194.6323
5.90209893 | 198.273531 | 6.044324 | 200.7193 | 6.164035 | 194.699
5.903401 | 198.3072 | 6.045658 | 200.8164 | 6.165347 | 194.7672
5.904696 | 198.2179 | 6.046946 | 200.8944 | 6.166708 | 194.8827
5.90599737 | 198.2574 | 6.04828 | 200.9709 | 6.168069 | 195.0191
5.907299 | 198.2765 | 6.049615 | 201.0537 | 6.16943 | 195.1109
5.908594 | 198.3554 | 6.05095 | 201.1238 | 6.17079 | 195.1406
5.90989581 | 198.3949 | 6.052284 | 201.2209 | 6.172151 | 195.2043
5.911198 | 198.3262 | 6.053619 | 201.2512 | 6.173512 | 195.2769
5.912492 | 198.4008 | 6.054954 | 201.3913 | 6.174873 | 195.3658
5.91379425 | 198.4183 | 6.056288 | 201.4407 | 6.176234 | 195.4488
5.915096 | 198.4637 | 6.057623 | 201.4932 | 6.177595 | 195.4414
5.916112 | 198.43296 | 6.058958 | 201.5601 | 6.178955 | 195.5303
5.91741423 | 198.4052 | 6.060292 | 201.5713 | 6.180073 | 195.597
5.918716 | 198.368607 | 6.061627 | 201.67 | 6.181434 | 195.6859
5.920011 | 198.4081 | 6.062962 | 201.7162 | 6.182795 | 195.7926
5.92131267 | 198.47685 | 6.064296 | 201.7704 | 6.184156 | 195.7155
5.922614 | 198.4505 | 6.065631 | 201.756 | 6.185516 | 195.7926
5.923909 | 198.509 | 6.066965 | 201.8404 | 6.186877 | 195.9081
5.92521111 | 198.5573 | 6.0683 | 201.9264 | 6.188238 | 195.9111
5.926513 | 198.6202 | 6.069635 | 201.8882 | 6.189599 | 195.8815
5.927808 | 198.6685 | 6.07097 | 201.8882 | 6.190959 | 195.9807
5.92910955 | 198.6333 | 6.072305 | 201.9471 | 6.19232 | 196.0193
5.930411 | 198.6758 | 6.073401 | 201.9185 | 6.193681 | 196.0356
5.931706 | 198.7006 | 6.074735 | 201.9758 | 6.195042 | 196.1422
5.93300799 | 198.7138 | 6.07607 | 201.9519 | 6.196403 | 196.1482
5.93431 | 198.756207 | 6.077404 | 201.9185 | 6.197763 | 196.1289
5.935605 | 198.7182 | 6.078739 | 202.0968 | 6.199124 | 196.2371
5.93690643 | 198.6743 | 6.080074 | 202.1351 | 6.200485 | 196.2578
5.938208 | 198.7665 | 6.081409 | 202.1319 | 6.201846 | 196.3275
5.939503 | 198.825 | 6.082744 | 202.1367 | 6.203207 | 196.2741
5.94080487 | 198.7533 | 6.084078 | 202.1812 | 6.204567 | 196.2712
5.942107 | 198.743 | 6.085413 | 202.2354 | 6.205928 | 196.3171
5.943402 | 198.7474 | 6.086747 | 202.1717 | 6.207289 | 196.2801
5.94470331 | 198.843987 | 6.088082 | 202.2099 | 6.20865 | 196.323
5.946005 | 198.8776 | 6.089417 | 202.1972 | 6.210011 | 196.3704
5.9473 | 198.9259 | 6.090752 | 202.2561 | 6.211371 | 196.3141
5.94860175 | 198.9025 | 6.092086 | 202.3166 | 6.212732 | 196.4431
5.949904 | 198.9654 | 6.093421 | 202.3835 | 6.213802 | 196.5453
5.95092 | 198.9712 | 6.094755 | 202.4154 | 6.215162 | 196.5779
5.95222173 | 199.0166 | 6.09609 | 202.444 | 6.216523 | 196.6638
5.953524 | 199.021 | 6.097425 | 202.3835 | 6.217884 | 196.6668
5.954818 | 199.0853 | 6.098759 | 202.4026 | 6.219245 | 196.6965
5.95612017 | 199.0882 | 6.100094 | 202.4982 | 6.220606 | 196.7335
5.957422 | 199.0751 | 6.101429 | 202.565 | 6.221967 | 196.8194
5.958717 | 199.1014 | 6.102763 | 202.5507 | 6.223327 | 196.8757
5.96001861 | 199.0926 | 6.10405 | 202.5555 | 6.224688 | 196.9083
5.96132 | 199.119 | 6.105385 | 202.573 | 6.226049 | 196.9409
5.962615 | 199.157 | 6.106719 | 202.5969 | 6.22741 | 196.9602
5.96391705 | 199.217 | 6.107816 | 202.7418 | 6.228771 | 196.9306
5.965219 | 199.1994 | 6.109151 | 202.6781 | 6.230131 | 196.9083
5.966514 | 199.180401 | 6.110485 | 202.6654 | 6.231492 | 196.8417
5.96781549 | 199.1775 | 6.11182 | 202.753 | 6.232853 | 196.8417
5.969117 | 199.206735 | 6.113155 | 202.8358 | 6.234214 | 196.7691
5.970412 | 199.231587 | 6.114489 | 202.8039 | 6.235575 | 196.7661
5.97171393 | 199.2257 | 6.115824 | 202.8358 | 6.236935 | 196.7794
5.973016 | 199.1643 | 6.117158 | 202.8533 | 6.238296 | 196.818
5.974311 | 199.1277 | 6.118493 | 202.8915 | 6.239657 | 196.9187
5.97561237 | 199.1702 | 6.119828 | 202.9664 | 6.241018 | 196.9809
5.976914 | 199.1541 | 6.121163 | 203.0381 | 6.242379 | 196.9543
5.978209 | 199.1702 | 6.122498 | 203.14 | 6.243739 | 197.0165
5.97951081 | 199.1643 | 6.123832 | 203.1623 | 6.2451 | 197.0832
5.980813 | 199.1277 | 6.125167 | 203.097 | 6.246461 | 197.1558
5.982107 | 199.1863 | 6.126501 | 203.1973 | 6.247822 | 197.2314
5.98318 | 199.2126 | 6.127836 | 203.3183 | 6.249183 | 197.2936
5.984474 | 199.180401 | 6.129171 | 203.3136 | 6.250251 | 197.3633
5.98577616 | 199.2462 | 6.130506 | 203.4027 | 6.251612 | 197.4196
5.987078 | 199.255 | 6.13184 | 203.3773 | 6.252973 | 197.5722
5.988373 | 199.217 | 6.133175 | 203.4696 | 6.254334 | 197.6285
5.9896746 | 199.217 | 6.134509 | 203.5556 | 6.255695 | 197.6537
5.990976 | 199.206735 | 6.135844 | 203.4951 | 6.257055 | 197.6848
5.992271 | 199.257921 | 6.137179 | 203.5349 | 6.258416 | 197.7989
5.99357304 | 199.2462 | 6.138513 | 203.5811 | 6.259777 | 197.8093
5.994875 | 199.2228 | 6.139848 | 203.613 | 6.261138 | 197.8596
5.99617 | 199.1731 | 6.140897 | 203.6974 | 6.262499 | 197.8359
5.99747148 | 199.2199 | 6.142231 | 203.7929 | 6.263859 | 197.833
5.998773 | 199.2257 | 6.143566 | 203.7292 | 6.26522 | 197.8596
6.000026 | 199.2155 | 6.144901 | 203.7658 | 6.266581 | 197.7796
6.001321 | 199.2652 | 6.146235 | 203.8439 | 6.267942 | 197.664
6.00262299 | 199.2418 | 6.14757 | 203.9028 | 6.269303 | 197.3899
6.003925 | 199.2594 | 6.148905 | 203.9538 | 6.270663 | 197.2358
6.00522 | 199.2038 | 6.150239 | 203.9777 | 6.272024 | 196.8683
6.00652143 | 199.2813 | 6.151574 | 204.0207 | 6.273385 | 196.4594
6.007823 | 199.2155 | 6.152909 | 203.9824 | 6.274746 | 196.1852
6.009118 | 199.1599 | 6.154243 | 203.9044 | 6.276107 | 195.8933
6.01041987 | 199.1351 | 6.155578 | 203.9522 | 6.277467 | 195.7926
6.011722 | 199.2448 | 6.156912 | 204.0589 | 6.278828 | 195.7362
6.013017 | 199.2389 | 6.158247 | 204.0844 | 6.279898 | 195.7051
6.01431831 | 199.1248 | 6.159582 | 204.2022 | 6.281259 | 195.7985
6.01562 | 199.1277 | 6.160917 | 204.2197 | 6.282619 | 195.8933
6.01668522 | 199.0429 | 6.162252 | 204.0987 | 6.28398 | 195.9896
6.017987 | 199.076547 | 6.163586 | 204.2086 | 6.285341 | 196.1245
6.019282 | 199.1087 | 6.164921 | 204.1879 | 6.286702 | 196.1778
6.02058366 | 199.1219 | 6.166255 | 204.215 | 6.288063 | 196.1852
6.021885 | 199.0956 | 6.16759 | 204.3408 | 6.289423 | 196.2741
6.02318 | 199.1029 | 6.168925 | 204.3615 | 6.290784 | 196.452
6.0244821 | 199.0882 | 6.17026 | 204.3328 | 6.292145 | 196.5438
6.025784 | 199.1029 | 6.171594 | 204.3439 | 6.293506 | 196.6446
6.027079 | 199.1833 | 6.172929 | 204.3933 | 6.294867 | 196.6698
6.02838054 | 199.1994 | 6.174263 | 204.387 | 6.296227 | 196.8313
6.029682 | 199.2155 | 6.175598 | 204.4108 | 6.297588 | 196.8846
6.030977 | 199.1936 | 6.176647 | 204.465 | 6.298949 | 196.9409
6.03227898 | 199.1643 | 6.177981 | 204.4077 | 6.30031 | 197.021
6.033581 | 199.1906 | 6.179316 | 204.4252 | 6.301671 | 197.0891
6.034876 | 199.249143 | 6.180651 | 204.4427 | 6.303031 | 197.0832
6.03617742 | 199.2872 | 6.181985 | 204.5096 | 6.304392 | 197.1884
6.037479 | 199.3267 | 6.18332 | 204.4857 | 6.305753 | 197.2447
6.038774 | 199.3559 | 6.184655 | 204.5701 | 6.307114 | 197.2017
6.04007586 | 199.3588 | 6.185989 | 204.5605 | 6.308475 | 197.1454
6.041378 | 199.366164 | 6.187324 | 204.5573 | 6.309592 | 197.1795
6.042672 | 199.388109 | 6.188659 | 204.7087 | 6.310953 | 197.1499
6.04369584 | 199.3954 | 6.189993 | 204.6497 | 6.312265 | 197.0565
6.044998 | 199.3793 | 6.191328 | 204.6911 | 6.313626 | 196.9469
6.046571 | 199.4027 | 6.192663 | 204.7724 | 6.314987 | 196.7928
6.04759428 | 199.4115 | 6.193997 | 204.801 | 6.316347 | 196.7691
6.048896 | 199.4437 | 6.195332 | 204.7517 | 6.317708 | 196.6268
6.050191 | 199.4057 | 6.196666 | 204.809 | 6.319069 | 196.6149
6.05149272 | 199.3954 | 6.198001 | 204.7946 | 6.32043 | 196.5646
6.052795 | 199.4437 | 6.199336 | 204.7405 | 6.321791 | 196.5083
6.054089 | 199.4159 | 6.200671 | 204.7485 | 6.323151 | 196.4816
6.05539116 | 199.4481 | 6.201719 | 204.7055 | 6.324512 | 196.409
6.056693 | 199.4729 | 6.203054 | 204.6672 | 6.325873 | 196.4134
6.057988 | 199.4437 | 6.204389 | 204.5924 | 6.327234 | 196.3571
6.0592896 | 199.4729 | 6.205723 | 204.414 | 6.328595 | 196.3171
6.060591 | 199.4861 | 6.207058 | 202.8278 | 6.329955 | 196.3838
6.061886 | 199.372 | 6.208392 | 198.7254 | 6.331316 | 196.4223
6.06318804 | 199.4963 | 6.209727 | 197.5039 | 6.332677 | 196.5438
6.06449 | 199.525593 | 6.211062 | 197.5676 | 6.333795 | 196.5779
6.065785 | 199.5124 | 6.212397 | 197.816 | 6.335156 | 196.6268
6.06708648 | 199.4671 | 6.213732 | 197.9832 | 6.336517 | 196.6238
6.068388 | 199.5782 | 6.215066 | 198.2635 | 6.337878 | 196.6727
6.069683 | 199.5841 | 6.216401 | 198.469 | 6.339238 | 196.6876
6.07098492 | 199.5095 | 6.217735 | 198.6617 | 6.340599 | 196.7453
6.072287 | 199.568 | 6.21907 | 198.9451 | 6.34196 | 196.7528
6.073582 | 199.6295 | 6.220405 | 199.2652 | 6.343321 | 196.8417
6.07488336 | 199.6338 | 6.221739 | 199.4946 | 6.344681 | 196.9246
6.076185 | 199.6733 | 6.223074 | 199.8179 | 6.346042 | 196.938
6.07748 | 199.7143 | 6.224171 | 200.1013 | 6.347403 | 196.9172
6.0787818 | 199.6733 | 6.225505 | 200.2941 | 6.348764 | 196.9676
6.079805 | 199.6017 | 6.227078 | 200.5138 | 6.350125 | 196.9972
6.0811 | 199.61628 | 6.228413 | 200.6954 | 6.351485 | 196.9839
6.08240178 | 199.5782 | 6.229747 | 201.0027 | 6.352846 | 196.9809
6.083704 | 199.5651 | 6.231082 | 201.1986 | 6.354207 | 197.0047
6.084998 | 199.5417 | 6.232417 | 201.4009 | 6.355568 | 197.0165
6.08630022 | 199.5622 | 6.233751 | 201.5426 | 6.356929 | 197.0002
6.087602 | 199.5622 | 6.235086 | 201.7417 | 6.358289 | 197.0047
6.088897 | 199.6002 | 6.23642 | 201.842 | 6.35965 | 197.0328
6.09019866 | 199.549 | 6.237755 | 201.8723 | 6.361011 | 197.0165
6.0915 | 199.5709 | 6.23909 | 201.9328 | 6.362372 | 197.0032
6.092795 | 199.6017 | 6.240425 | 201.9025 | 6.363732 | 196.9809
6.0940971 | 199.5782 | 6.24176 | 201.9296 | 6.365093 | 196.9765
6.095399 | 199.5154 | 6.243094 | 201.9694 | 6.366454 | 196.9765
6.096694 | 199.5578 | 6.24419 | 201.8627 | 6.367815 | 197.0239
6.09771708 | 199.551927 | 6.245525 | 201.8309 | 6.368884 | 197.0565
6.099019 | 199.529982 | 6.246859 | 201.7958 | 6.370245 | 197.1128
6.100314 | 199.5841 | 6.248194 | 201.7019 | 6.371606 | 197.1721
6.10161552 | 199.5549 | 6.249529 | 201.7417 | 6.372967 | 197.1854
6.102917 | 199.61628 | 6.250816 | 201.7098 | 6.374327 | 197.2047
6.104212 | 199.6763 | 6.252151 | 201.643 | 6.375688 | 197.2506
6.10551396 | 199.6763 | 6.253486 | 201.7035 | 6.377049 | 197.2877
6.106816 | 199.6733 | 6.25482 | 201.6748 | 6.37841 | 197.3203
6.108111 | 199.745 | 6.256155 | 201.67 | 6.379771 | 197.3633
6.1094124 | 199.689411 | 6.257489 | 201.7783 | 6.381131 | 197.424
6.110714 | 199.666 | 6.258824 | 201.7767 | 6.382492 | 197.4625
6.112009 | 199.7158 | 6.25992 | 201.8261 | 6.383853 | 197.4522
6.11331084 | 199.7903 | 6.261255 | 201.8309 | 6.385214 | 197.4596
6.114613 | 199.786 | 6.26259 | 201.9089 | 6.386575 | 197.5292
6.115907 | 199.7348 | 6.263925 | 201.9233 | 6.387935 | 197.5425
6.11720928 | 199.7026 | 6.265259 | 202.0443 | 6.389296 | 197.4729
6.118511 | 199.6017 | 6.266594 | 202.1462 | 6.390657 | 197.5559
6.119806 | 199.6002 | 6.267928 | 202.1175 | 6.392018 | 197.5677
6.12110772 | 199.6689 | 6.269263 | 202.0793 | 6.393379 | 197.5826
6.12241 | 199.666 | 6.270598 | 202.1494 | 6.39474 | 197.6374
6.123704 | 199.6528 | 6.271933 | 202.3055 | 6.3961 | 197.6477
6.12500616 | 199.689411 | 6.273267 | 202.3596 | 6.397461 | 197.5514
6.126308 | 199.685 | 6.274602 | 202.2848 | 6.398822 | 197.5544
6.127603 | 199.6719 | 6.275936 | 202.3246 | 6.400183 | 197.5722
6.1289046 | 199.6982 | 6.277271 | 202.3628 | 6.401544 | 197.5989
6.130206 | 199.780098 | 6.278606 | 202.4456 | 6.402613 | 197.6181
6.13127151 | 199.8225 | 6.27994 | 202.4377 | 6.403973 | 197.6537
6.132573 | 199.9074 | 6.281275 | 202.3771 | 6.405334 | 197.6122
6.133868 | 200.005362 | 6.28261 | 202.5045 | 6.406695 | 197.6211
6.13516995 | 200.0112 | 6.283944 | 202.5077 | 6.408056 | 197.75
6.136472 | 199.9659 | 6.285279 | 202.5093 | 6.409417 | 197.7411
6.137767 | 200.0288 | 6.286613 | 202.4759 | 6.410777 | 197.6937
6.13906839 | 200.0609 | 6.287948 | 202.5237 | 6.412138 | 197.7841
6.14037 | 200.159 | 6.289283 | 202.5332 | 6.413499 | 197.7959
6.141665 | 200.191125 | 6.290618 | 202.5555 | 6.41486 | 197.8922
6.142918 | 200.1516 | 6.291666 | 202.5682 | 6.416221 | 197.8893
6.1442199 | 200.1297 | 6.293001 | 202.5237 | 6.417581 | 197.8893
6.145522 | 200.191125 | 6.294336 | 202.565 | 6.418942 | 197.9026
6.146817 | 200.186736 | 6.29567 | 202.5221 | 6.420303 | 197.9248
6.14811834 | 200.2292 | 6.297005 | 202.5587 | 6.421664 | 197.9145
6.14942 | 200.175 | 6.298339 | 202.6017 | 6.423024 | 197.9574
6.150715 | 200.2101 | 6.299674 | 202.5969 | 6.424385 | 197.9545
6.15201678 | 200.2175 | 6.301009 | 202.6176 | 6.425746 | 197.9189
6.153319 | 200.252571 | 6.302344 | 202.6017 | 6.427107 | 197.9545
6.154613 | 200.273034 | 6.303679 | 202.5555 | 6.428468 | 198.0478
6.15591522 | 200.2496 | 6.305013 | 202.5969 | 6.429828 | 198.0612
6.157217 | 200.2072 | 6.306348 | 202.565 | 6.431189 | 198.0745
6.158512 | 200.2292 | 6.307682 | 202.5364 | 6.43255 | 198.1308
6.15981366 | 200.2101 | 6.309017 | 202.5857 | 6.433911 | 198.1856
6.161115 | 200.191125 | 6.310352 | 202.5221 | 6.435272 | 198.1293
6.16218057 | 200.1838 | 6.311687 | 202.4233 | 6.436341 | 198.0908
6.163482 | 200.2335 | 6.313021 | 202.4377 | 6.437702 | 198.156
6.164777 | 200.2467 | 6.314356 | 202.2816 | 6.439063 | 198.1886
6.16607901 | 200.2847 | 6.31569 | 202.1781 | 6.440423 | 198.2019
6.167381 | 200.292 | 6.317025 | 202.1287 | 6.441784 | 198.2286
6.168676 | 200.3081 | 6.31836 | 202.1207 | 6.443145 | 198.3012
6.16997745 | 200.3023 | 6.319694 | 202.0506 | 6.444506 | 198.2449
6.171279 | 200.3345 | 6.321029 | 201.9663 | 6.445867 | 198.2494
6.172574 | 200.4325 | 6.322364 | 201.979 | 6.447227 | 198.3175
6.17387589 | 200.4252 | 6.323698 | 201.9296 | 6.448588 | 198.3338
6.175178 | 200.4778 | 6.325033 | 201.9153 | 6.449949 | 198.3249
6.176473 | 200.5466 | 6.326082 | 202.0252 | 6.45131 | 198.3279
6.17777433 | 200.5861 | 6.327416 | 202.0124 | 6.452671 | 198.3442
6.179076 | 200.5729 | 6.328751 | 202.0363 | 6.454032 | 198.3546
6.180371 | 200.51 | 6.330086 | 202.0682 | 6.455392 | 198.3575
6.18167277 | 200.4939 | 6.33142 | 202.143 | 6.456753 | 198.3042
6.182975 | 200.6109 | 6.332755 | 202.1892 | 6.458114 | 198.2716
6.184269 | 200.6504 | 6.33409 | 202.2211 | 6.459475 | 198.236
6.18557121 | 200.6343 | 6.335424 | 202.2641 | 6.460836 | 198.279
6.186873 | 200.6475 | 6.336759 | 202.3485 | 6.462196 | 198.1293
6.188168 | 200.6051 | 6.338093 | 202.4552 | 6.463557 | 198.0538
6.18946965 | 200.6372 | 6.339428 | 202.4775 | 6.464918 | 198.0908
6.190771 | 200.6928 | 6.340763 | 202.5762 | 6.466279 | 198.0938
3.896122 | 183.37299 | 6.342098 | 202.6319 | 6.46764 | 198.0775
3.897417 | 183.3627 | 6.343433 | 202.7036 | 6.469 | 198.116
3.89871846 | 183.463677 | 6.344767 | 202.6463 | 6.470361 | 198.1175
3.90002 | 183.4871 | 6.346102 | 202.6797 | 6.47143 | 198.073
3.901315 | 183.506085 | 6.347436 | 202.7498 | 6.472791 | 198.0671
3.9026169 | 183.4929 | 6.348771 | 202.8024 | 6.474152 | 198.1041
3.903919 | 183.4608 | 6.350106 | 202.8183 | 6.475512 | 198.0671
3.905214 | 183.4973 | 6.351441 | 202.7705 | 6.476873 | 198.0745
3.906467 | 183.5002 | 6.352775 | 202.8565 | 6.478234 | 198.1041
3.90776841 | 183.5163 | 6.35411 | 202.8501 | 6.479595 | 198.2064
3.90907 | 183.4578 | 6.355444 | 202.7992 | 6.480956 | 198.1605
3.910365 | 183.4842 | 6.356779 | 202.8708 | 6.482316 | 198.1027
3.91166685 | 183.5485 | 6.358114 | 202.8708 | 4.079678 | 177.8985
3.912969 | 183.506085 | 4.001331 | 182.228 | 4.081039 | 177.9356
3.914263 | 183.5383 | 4.002665 | 182.3299 | 4.0824 | 177.9519
3.915336 | 183.5661 | 4.004 | 182.3586 | 4.083761 | 178.0023
3.91663 | 183.5134 | 4.005335 | 182.3665 | 4.08483 | 177.9948
3.9179322 | 183.623106 | 4.006669 | 182.341 | 4.086191 | 178.0808
3.919234 | 183.5748 | 4.008004 | 182.4047 | 4.087552 | 178.1371
3.920529 | 183.523641 | 4.009339 | 182.4684 | 4.088912 | 178.1608
3.92183064 | 183.5661 | 4.010673 | 182.427 | 4.090273 | 178.2023
3.923132 | 183.5427 | 4.012008 | 182.4589 | 4.091634 | 178.2497
3.924427 | 183.569 | 4.013343 | 182.4796 | 4.092995 | 178.2749
3.92572908 | 183.588 | 4.014677 | 182.5783 | 4.094355 | 178.306
3.927031 | 183.686 | 4.016012 | 182.5433 | 4.095716 | 178.352
3.928326 | 183.6699 | 4.017347 | 182.5258 | 4.097077 | 178.3875
3.92962752 | 183.6494 | 4.018681 | 182.6388 | 4.098438 | 178.4201
3.930929 | 183.6787 | 4.020016 | 182.6325 | 4.099799 | 178.3786
3.932224 | 183.7387 | 4.021351 | 182.6388 | 4.101159 | 178.3786
3.93352596 | 183.7548 | 4.022685 | 182.6277 | 4.10252 | 178.3786
3.934828 | 183.8586 | 4.02402 | 182.6213 | 4.103881 | 178.3579
3.936123 | 183.8586 | 4.025355 | 182.6787 | 4.105242 | 178.352
3.9374244 | 183.8615 | 4.026689 | 182.6707 | 4.106603 | 178.4631
3.938726 | 183.84837 | 4.028024 | 182.6882 | 4.107964 | 178.4838
3.940021 | 183.9244 | 4.029359 | 182.6739 | 4.109324 | 178.4631
3.94132284 | 183.9069 | 4.030693 | 182.6898 | 4.110685 | 178.5061
3.942625 | 183.904 | 4.032028 | 182.7663 | 4.112046 | 178.5224
3.943919 | 183.9435 | 4.033363 | 182.7376 | 4.113407 | 178.4868
3.94522128 | 183.9273 | 4.034411 | 182.7663 | 4.114768 | 178.5698
3.946523 | 183.9654 | 4.035746 | 182.8172 | 4.116128 | 178.6053
3.947818 | 183.999 | 4.037081 | 182.8841 | 4.117489 | 178.5787
3.94884126 | 184.0122 | 4.038415 | 182.8618 | 4.118607 | 178.6854
3.950143 | 183.9946 | 4.03975 | 182.8841 | 4.119968 | 178.758
3.951438 | 184.0575 | 4.041085 | 182.8411 | 4.12128 | 178.7283
3.9527397 | 184.051689 | 4.042419 | 182.8347 | 4.122641 | 178.7639
3.954042 | 184.0707 | 4.043754 | 182.8411 | 4.124001 | 178.8839
3.955336 | 184.097 | 4.045089 | 182.8953 | 4.125362 | 178.9625
3.95663814 | 184.2038 | 4.046423 | 182.9558 | 4.126723 | 178.9847
3.95794 | 184.1263 | 4.047758 | 182.9796 | 4.128084 | 179.078
3.959235 | 184.1555 | 4.049093 | 183.0019 | 4.129445 | 179.0484
3.96053658 | 184.2492 | 4.050427 | 183.0004 | 4.130806 | 179.0677
3.961838 | 184.2784 | 4.051762 | 182.9414 | 4.132166 | 179.084
3.963133 | 184.2272 | 4.052811 | 182.951 | 4.133527 | 179.0973
3.96443502 | 184.2009 | 4.054145 | 183.0258 | 4.134888 | 179.1003
3.965737 | 184.2228 | 4.05548 | 182.986 | 4.136249 | 179.0573
3.967032 | 184.3091 | 4.056815 | 182.8809 | 4.13761 | 178.9699
3.96833346 | 184.27986 | 4.058149 | 182.8809 | 4.13897 | 178.9387
3.969635 | 184.2667 | 4.059484 | 182.8905 | 4.140331 | 178.9995
3.97093 | 184.3676 | 4.060819 | 182.8061 | 4.141692 | 179.0217
3.9722319 | 184.4744 | 4.062153 | 182.8204 | 4.143053 | 178.9269
3.973534 | 184.4846 | 4.063488 | 182.7424 | 4.144414 | 178.9136
3.974829 | 184.4525 | 4.064823 | 182.771 | 4.145774 | 178.9462
3.97613034 | 184.5037 | 4.066157 | 182.728 | 4.147135 | 178.8958
3.977432 | 184.487568 | 4.067492 | 182.7774 | 4.148496 | 178.8928
3.978727 | 184.4846 | 4.068827 | 182.7599 | 4.149857 | 178.8706
3.98002878 | 184.595811 | 4.070161 | 182.7057 | 4.151218 | 178.8069
3.981331 | 184.5373 | 4.071496 | 182.6213 | 4.152336 | 178.8661
3.982347 | 184.6046 | 4.072831 | 182.6325 | 4.153696 | 178.8661
3.98364876 | 184.6309 | 4.074165 | 182.7599 | 4.155057 | 178.841
3.984951 | 184.6733 | 4.0755 | 182.7678 | 4.156418 | 178.8869
3.986245 | 184.6572 | 4.076835 | 182.8236 | 4.157779 | 178.8706
3.9875472 | 184.6572 | 4.078169 | 182.916 | 4.159139 | 178.8602
3.988849 | 184.6572 | 4.079504 | 182.8905 | 4.1605 | 178.8143
3.990144 | 184.7216 | 4.080839 | 182.9908 | 4.161861 | 178.7802
3.99144564 | 184.6777 | 4.082173 | 182.9701 | 4.163222 | 178.8276
3.992747 | 184.6836 | 4.083508 | 182.9828 | 4.164583 | 178.8172
3.994042 | 184.6777 | 4.084843 | 183.0577 | 4.165943 | 178.7832
3.99534408 | 184.6938 | 4.085939 | 183.1246 | 4.167304 | 178.7417
3.996646 | 184.664553 | 4.087274 | 183.1708 | 4.168665 | 178.7372
3.997941 | 184.7494 | 4.088608 | 183.1564 | 4.170026 | 178.7313
3.99924252 | 184.7845 | 4.089943 | 183.1851 | 4.171387 | 178.755
4.000544 | 184.8064 | 4.091278 | 183.2138 | 4.172747 | 178.8543
4.001839 | 184.9542 | 4.092612 | 183.2217 | 4.174108 | 178.8928
4.00314096 | 184.9937 | 4.093947 | 183.2918 | 4.175469 | 178.998
4.004443 | 184.9995 | 4.095282 | 183.2918 | 4.17683 | 179.0025
4.005738 | 185.03169 | 4.096616 | 183.3173 | 4.17819 | 178.9921
4.0070394 | 185.0653 | 4.097951 | 183.4335 | 4.179503 | 179.121
4.008341 | 185.1165 | 4.099238 | 183.4845 | 4.180864 | 179.2099
4.009636 | 185.166267 | 4.100573 | 183.5832 | 4.182224 | 179.2173
4.01093784 | 185.1926 | 4.101907 | 183.6119 | 4.183585 | 179.2766
4.01224 | 185.23062 | 4.103242 | 183.6262 | 4.184946 | 179.3033
4.013534 | 185.2774 | 4.104577 | 183.6645 | 4.186064 | 179.3018
4.01455782 | 185.2935 | 4.105911 | 183.7855 | 4.187425 | 179.3522
4.01586 | 185.2701 | 4.107246 | 183.7919 | 4.188785 | 179.3951
4.017154 | 185.3549 | 4.108581 | 183.8317 | 4.190146 | 179.4114
4.01845626 | 185.3286 | 4.109915 | 183.8667 | 4.191507 | 179.3655
4.019758 | 185.2409 | 4.11125 | 183.9352 | 4.192868 | 179.4707
4.021053 | 185.3286 | 4.112585 | 183.9416 | 4.194229 | 179.49
4.0223547 | 185.2482 | 4.113919 | 183.8842 | 4.195589 | 179.5107
4.023657 | 185.1487 | 4.115254 | 184.0626 | 4.19695 | 179.447
4.024951 | 185.2014 | 4.116589 | 184.1152 | 4.198311 | 179.3922
4.02625314 | 185.2204 | 4.117923 | 184.0514 | 4.199672 | 179.5137
4.027555 | 185.2467 | 4.119258 | 184.1645 | 4.201033 | 179.5729
4.02885 | 185.256954 | 4.120354 | 184.2681 | 4.202393 | 179.57
4.03015158 | 185.273 | 4.121689 | 184.3047 | 4.203754 | 179.5596
4.031453 | 185.352 | 4.123024 | 184.2681 | 4.205115 | 179.5863
4.032748 | 185.3154 | 4.124358 | 184.3493 | 4.206476 | 179.653
4.03405002 | 185.3871 | 4.125693 | 184.413 | 4.207836 | 179.6055
4.035352 | 185.533404 | 4.127028 | 184.4289 | 4.209197 | 179.5996
4.036647 | 185.5378 | 4.128362 | 184.4384 | 4.210558 | 179.613
4.03794846 | 185.6226 | 4.129697 | 184.4607 | 4.211919 | 179.6396
4.03925 | 185.6519 | 4.131032 | 184.4528 | 4.21328 | 179.6322
4.040545 | 185.7879 | 4.132366 | 184.5595 | 4.21464 | 179.6559
4.0418469 | 185.8332 | 4.133701 | 184.6057 | 4.216001 | 179.6619
4.043149 | 185.8888 | 4.135036 | 184.5706 | 4.217362 | 179.5937
4.044444 | 185.935653 | 4.13637 | 184.6295 | 4.218723 | 179.5181
4.04574534 | 185.9678 | 4.137705 | 184.6375 | 4.220084 | 179.4307
4.04681 | 186.033636 | 4.13904 | 184.5595 | 4.221153 | 179.2662
4.048064 | 186.0395 | 4.140374 | 184.5977 | 4.222514 | 179.1536
4.04936532 | 186.0497 | 4.141709 | 184.542 | 4.223875 | 179.0351
4.050667 | 186.0892 | 4.143044 | 184.6025 | 4.225235 | 178.8602
4.051962 | 186.1302 | 4.144378 | 184.6455 | 4.226596 | 178.8039
4.05326376 | 186.190158 | 4.145713 | 184.6168 | 4.227957 | 178.7372
4.054566 | 186.2443 | 4.147048 | 184.6614 | 4.229318 | 178.6942
4.05586 | 186.294 | 4.148382 | 184.6917 | 4.230679 | 178.8543
4.0571622 | 186.332 | 4.149717 | 184.6455 | 4.232039 | 178.8839
4.058464 | 186.3686 | 4.151052 | 184.6614 | 4.2334 | 178.8143
4.059759 | 186.4213 | 4.1521 | 184.7872 | 4.234761 | 178.9521
4.06106064 | 186.5251 | 4.153435 | 184.7299 | 4.236122 | 178.9625
4.062362 | 186.6333 | 4.15477 | 184.7076 | 4.237482 | 179.0054
4.063657 | 186.7445 | 4.156104 | 184.7856 | 4.238843 | 179.0914
4.06495908 | 186.7665 | 4.157439 | 184.8223 | 4.240204 | 179.118
4.066261 | 186.841 | 4.158774 | 184.8605 | 4.241565 | 179.1669
4.067556 | 186.8703 | 4.160108 | 184.8159 | 4.242926 | 179.2233
4.06885752 | 186.8484 | 4.161443 | 184.9098 | 4.244287 | 179.2736
4.070159 | 186.822 | 4.162778 | 184.9067 | 4.245647 | 179.3492
4.071454 | 186.8806 | 4.164112 | 184.9815 | 4.247008 | 179.3551
4.07275596 | 186.8454 | 4.165447 | 185.0771 | 4.248369 | 179.3492
4.074058 | 186.9303 | 4.166782 | 185.0484 | 4.24973 | 179.3581
4.075353 | 186.9259 | 4.168116 | 185.0357 | 4.251091 | 179.3551
4.0766544 | 186.8776 | 4.169451 | 185.128 | 4.252451 | 179.3522
4.077956 | 186.785466 | 4.170786 | 185.1917 | 4.253812 | 179.4248
4.079251 | 186.6875 | 4.17212 | 185.2124 | 4.255173 | 179.4544
4.080323 | 186.6626 | 4.173455 | 185.2666 | 4.256242 | 179.4544
4.081618 | 186.629 | 4.17479 | 185.2124 | 4.257603 | 179.4025
4.08291975 | 186.5705 | 4.176124 | 185.1774 | 4.258964 | 179.4618
4.084222 | 186.4169 | 4.177459 | 185.1981 | 4.260325 | 179.4515
4.085516 | 186.466608 | 4.178794 | 185.1838 | 4.261685 | 179.4751
4.08681819 | 186.392 | 4.180128 | 185.2092 | 4.263046 | 179.4277
4.08812 | 186.4008 | 4.181463 | 185.2586 | 4.264407 | 179.4381
4.089415 | 186.371532 | 4.182798 | 185.2873 | 4.265768 | 179.5003
4.09071663 | 186.41394 | 4.184132 | 185.2522 | 4.267128 | 179.567
4.092018 | 186.4169 | 4.185181 | 185.1981 | 4.268489 | 179.6263
4.093313 | 186.4637 | 4.186516 | 185.1949 | 4.26985 | 179.61
4.09461507 | 186.5485 | 4.18785 | 185.2045 | 4.271211 | 179.5892
4.095917 | 186.7021 | 4.189185 | 185.1312 | 4.272572 | 179.613
4.097212 | 186.7372 | 4.19052 | 185.2984 | 4.273933 | 179.693
4.09851351 | 186.724 | 4.191854 | 185.2873 | 4.275293 | 179.7256
4.099815 | 186.7825 | 4.193189 | 185.1917 | 4.276654 | 179.8278
4.10111 | 186.8513 | 4.194524 | 185.2268 | 4.278015 | 179.8308
4.10241195 | 186.8908 | 4.195858 | 185.2554 | 4.279376 | 179.7685
4.10366502 | 186.9391 | 4.197193 | 185.2299 | 4.280737 | 179.7493
4.104967 | 187.0166 | 4.198528 | 185.3048 | 4.282097 | 179.7478
4.106262 | 187.0605 | 4.199862 | 185.2825 | 4.283458 | 179.8115
4.10756346 | 187.053138 | 4.201197 | 185.3255 | 4.284819 | 179.7937
4.108865 | 187.018 | 4.202532 | 185.3478 | 4.28618 | 179.7789
4.11016 | 186.988785 | 4.203866 | 185.3287 | 4.287541 | 179.8841
4.1114619 | 186.9522 | 4.205201 | 185.3574 | 4.288901 | 179.8441
4.112527 | 186.9654 | 4.206536 | 185.4115 | 4.290262 | 179.7789
4.11382881 | 187.0078 | 4.20787 | 185.359 | 4.291331 | 179.7582
4.115131 | 186.9595 | 4.209205 | 185.3398 | 4.292692 | 179.6959
4.116425 | 186.915654 | 4.21054 | 185.2937 | 4.294053 | 179.7256
4.11772725 | 186.8864 | 4.211874 | 185.273 | 4.295414 | 179.7285
4.119029 | 186.8835 | 4.213209 | 185.2666 | 4.296774 | 179.7478
4.120324 | 186.8864 | 4.214544 | 185.2156 | 4.298135 | 179.8041
4.12162569 | 186.9595 | 4.215878 | 185.1694 | 4.299496 | 179.8278
4.122927 | 187.0312 | 4.217213 | 185.2124 | 4.300857 | 179.7552
4.124222 | 187.037 | 4.218548 | 185.1726 | 4.302218 | 179.7937
4.12552413 | 187.0444 | 4.219882 | 185.0213 | 4.303579 | 179.8634
4.126826 | 187.1775 | 4.220931 | 185.05 | 4.304939 | 179.893
4.128121 | 187.2199 | 4.222266 | 185.0596 | 4.3063 | 179.9671
4.12942257 | 187.3428 | 4.2236 | 184.9927 | 4.307661 | 180.016
4.130724 | 187.4247 | 4.224935 | 185.042 | 4.309022 | 180.0827
4.132019 | 187.4437 | 4.22627 | 184.9815 | 4.310383 | 180.1405
4.13332101 | 187.5197 | 4.227604 | 184.921 | 4.311743 | 180.1508
4.134623 | 187.5973 | 4.228939 | 184.9433 | 4.313104 | 180.1183
4.135918 | 187.666 | 4.230274 | 184.9353 | 4.314465 | 180.1108
4.13721945 | 187.7245 | 4.231608 | 184.9258 | 4.315826 | 180.0782
4.138521 | 187.7245 | 4.232943 | 184.9608 | 4.317187 | 180.0753
4.139816 | 187.8035 | 4.234278 | 185.0452 | 4.318547 | 180.0427
4.14111789 | 187.8284 | 4.235612 | 185.0946 | 4.319908 | 180.0486
4.14242 | 187.7962 | 4.236947 | 185.1169 | 4.321269 | 180.0856
4.143715 | 187.7713 | 4.238282 | 185.0675 | 4.322387 | 180.1257
4.14501633 | 187.432 | 4.239616 | 185.0819 | 4.323748 | 180.0916
4.146318 | 185.4266 | 4.240951 | 185.0341 | 4.325109 | 180.0827
4.147335 | 183.2267 | 4.242286 | 185.0962 | 4.326469 | 180.0649
4.14863631 | 182.842035 | 4.24362 | 185.05 | 4.327781 | 180.0827
4.149938 | 182.8391 | 4.244955 | 185.0388 | 4.329142 | 179.9923
4.151233 | 183.0146 | 4.24629 | 184.956 | 4.330503 | 179.9953
4.15253475 | 183.1682 | 4.247624 | 184.9704 | 4.331864 | 180.0353
4.153837 | 183.3145 | 4.248959 | 184.8477 | 4.333225 | 179.9864
4.155131 | 183.6202 | 4.250294 | 184.7761 | 4.334585 | 180.0056
4.15643319 | 183.7211 | 4.251628 | 184.7554 | 4.335946 | 180.0397
4.157735 | 183.9273 | 4.252963 | 184.7474 | 4.337307 | 180.053
4.15903 | 184.1936 | 4.254298 | 184.7474 | 4.338668 | 180.1019
4.16033163 | 184.4232 | 4.255346 | 184.7156 | 4.340029 | 180.1079
4.161633 | 184.5724 | 4.256681 | 184.655 | 4.341389 | 180.1346
4.162928 | 184.8196 | 4.258016 | 184.6869 | 4.34275 | 180.1775
4.16423007 | 184.9966 | 4.25935 | 184.698 | 4.344111 | 180.1538
4.165532 | 185.1209 | 4.260685 | 184.6614 | 4.345472 | 180.1849
4.166827 | 185.2774 | 4.26202 | 184.698 | 4.346833 | 180.2738
4.16812851 | 185.469 | 4.263354 | 184.7506 | 4.348193 | 180.2546
4.16943 | 185.5085 | 4.264689 | 184.7936 | 4.349554 | 180.2605
4.170725 | 185.593368 | 4.266024 | 184.886 | 4.350915 | 180.3657
4.17202695 | 185.7367 | 4.267358 | 184.9353 | 4.352276 | 180.4027
4.173329 | 185.8186 | 4.268693 | 185.0022 | 4.353637 | 180.3701
4.174624 | 185.7821 | 4.270028 | 185.0707 | 4.354997 | 180.3361
4.17592539 | 185.7908 | 4.271362 | 185.0771 | 4.356358 | 180.3553
4.176949 | 185.864 | 4.272697 | 185.1726 | 4.357719 | 180.3524
4.178244 | 185.7952 | 4.274032 | 185.2507 | 4.35908 | 180.3257
4.17954537 | 185.7587 | 4.275366 | 185.2666 | 4.360441 | 180.3227
4.180847 | 185.8216 | 4.276701 | 185.2793 | 4.361558 | 180.379
4.182142 | 185.7001 | 4.278036 | 185.2379 | 4.362919 | 180.379
4.18344381 | 185.665 | 4.27937 | 185.2443 | 4.36428 | 180.3894
4.184746 | 185.6329 | 4.280705 | 185.3287 | 4.365641 | 180.4161
4.18604 | 185.593368 | 4.28204 | 185.3128 | 4.367002 | 180.462
4.18734225 | 185.4764 | 4.283374 | 185.2968 | 4.368362 | 180.4946
4.188644 | 185.45 | 4.284471 | 185.3128 | 4.369723 | 180.6102
4.189939 | 185.3783 | 4.285805 | 185.2618 | 4.371084 | 180.5613
4.19124069 | 185.3579 | 4.28714 | 185.351 | 4.372445 | 180.5272
4.192542 | 185.3681 | 4.288475 | 185.273 | 4.373806 | 180.6295
4.193837 | 185.3974 | 4.289809 | 185.2061 | 4.375166 | 180.7361
4.19513913 | 185.4325 | 4.291144 | 185.2761 | 4.376236 | 180.7613
4.196441 | 185.4588 | 4.292479 | 185.2937 | 4.377597 | 180.7421
4.197736 | 185.4456 | 4.293813 | 185.273 | 4.378957 | 180.8191
4.19903757 | 185.491 | 4.295148 | 185.265 | 4.380318 | 180.8473
4.200339 | 185.4266 | 4.296483 | 185.2937 | 4.381679 | 180.8488
4.201634 | 185.5378 | 4.297817 | 185.3191 | 4.38304 | 180.8754
4.20293601 | 185.5349 | 4.299152 | 185.2937 | 4.384401 | 180.8903
4.204238 | 185.6577 | 4.300487 | 185.3797 | 4.385761 | 180.871
4.205533 | 185.7396 | 4.301821 | 185.4147 | 4.387122 | 180.871
4.20683445 | 185.785 | 4.303108 | 185.394 | 4.388483 | 180.8547
4.208136 | 185.804 | 4.304443 | 185.4354 | 4.389844 | 180.7984
4.209431 | 185.8508 | 4.305778 | 185.472 | 4.391204 | 180.8147
4.21045443 | 185.902 | 4.307112 | 185.5214 | 4.392565 | 180.7717
4.211756 | 185.9473 | 4.308447 | 185.5134 | 4.393926 | 180.7524
4.213051 | 185.9971 | 4.309782 | 185.5357 | 4.395287 | 180.7954
4.21435287 | 185.9971 | 4.311116 | 185.5596 | 4.396648 | 180.7095
4.215655 | 186.0761 | 4.312451 | 185.5325 | 4.398008 | 180.7687
4.21695 | 186.1302 | 4.313786 | 185.4816 | 4.399369 | 180.8177
4.21825131 | 186.079 | 4.31512 | 185.5278 | 4.40073 | 180.8058
4.219553 | 186.1477 | 4.316455 | 185.7093 | 4.402091 | 180.8043
4.220848 | 186.2019 | 4.31779 | 185.7205 | 4.403452 | 180.911
4.22214975 | 186.2457 | 4.319124 | 185.6775 | 4.404812 | 180.9051
4.223452 | 186.254511 | 4.320459 | 185.7316 | 4.406173 | 180.8621
4.224746 | 186.332 | 4.321794 | 185.7587 | 4.407534 | 180.8977
4.22604819 | 186.3335 | 4.323128 | 185.8797 | 4.408895 | 180.9599
4.227113 | 186.3627 | 4.324225 | 185.8718 | 4.409964 | 181.0029
4.2284151 | 186.411 | 4.325559 | 185.9753 | 4.411325 | 180.9703
4.229717 | 186.5061 | 4.326894 | 185.9801 | 4.412686 | 180.8977
4.231012 | 186.5119 | 4.328229 | 185.9801 | 4.414046 | 180.9377
4.23231354 | 186.4988 | 4.329563 | 186.0469 | 4.415407 | 180.9273
4.233615 | 186.5061 | 4.330898 | 186.2381 | 4.416768 | 180.8977
4.23491 | 186.577758 | 4.332233 | 186.3049 | 4.418129 | 180.9999
4.23621198 | 186.5865 | 4.333567 | 186.3702 | 4.41949 | 180.9332
4.237514 | 186.6465 | 4.334902 | 186.461 | 4.42085 | 180.911
4.238809 | 186.743 | 4.336237 | 186.5709 | 4.422211 | 180.9599
4.24011042 | 186.7504 | 4.337571 | 186.5725 | 4.423572 | 181.0162
4.241412 | 186.73428 | 4.33862 | 186.6426 | 4.424933 | 180.9999
4.242707 | 186.8016 | 4.339955 | 186.6951 | 4.426294 | 181.0429
4.24400886 | 186.824967 | 4.341289 | 186.7381 | 4.427654 | 181.037
4.245311 | 186.8674 | 4.342624 | 186.7572 | 4.429015 | 181.0029
4.246564 | 186.841 | 4.343959 | 186.7891 | 4.430376 | 181.1096
4.247859 | 186.8352 | 4.345293 | 186.8703 | 4.431737 | 181.0725
4.24916037 | 186.893709 | 4.346628 | 186.9738 | 4.433097 | 181.1096
4.250462 | 186.8513 | 4.347963 | 186.969 | 4.434458 | 181.1659
4.251757 | 186.9391 | 4.349297 | 187.0184 | 4.435819 | 181.1822
4.25305881 | 186.923 | 4.350632 | 187.0582 | 4.43718 | 181.0829
4.254361 | 186.9303 | 4.351967 | 187.1156 | 4.438541 | 181.1911
4.255655 | 187.0049 | 4.353301 | 187.1251 | 4.439901 | 181.1585
4.25695725 | 186.962451 | 4.354636 | 187.1506 | 4.441262 | 181.0918
4.258259 | 187.0268 | 4.355971 | 187.1792 | 4.442623 | 181.037
4.259554 | 187.0561 | 4.357305 | 187.3274 | 4.443984 | 181.0562
4.260626 | 187.037 | 4.35864 | 187.3592 | 4.445345 | 181.0429
4.261921 | 187.0473 | 4.359975 | 187.3274 | 4.446414 | 181.0532
4.2632226 | 187.0956 | 4.361309 | 187.2955 | 4.447775 | 181.0562
4.264524 | 187.1219 | 4.362644 | 187.4245 | 4.449136 | 181.0962
4.265819 | 187.0692 | 4.363979 | 187.399 | 4.450496 | 181.0725
4.26712104 | 187.1453 | 4.365313 | 187.356 | 4.451857 | 181.0992
4.268423 | 187.2199 | 4.366648 | 187.3783 | 4.453218 | 181.1525
4.269718 | 187.2009 | 4.367983 | 187.4372 | 4.454579 | 181.1644
4.27101948 | 187.143825 | 4.369317 | 187.4882 | 4.45594 | 181.1851
4.272321 | 187.1775 | 4.370652 | 187.5408 | 4.4573 | 181.2815
4.273616 | 187.1804 | 4.371701 | 187.5933 | 4.458661 | 181.2444
4.27491792 | 187.1804 | 4.373035 | 187.544 | 4.460022 | 181.317
4.27622 | 187.0868 | 4.37437 | 187.5758 | 4.461383 | 181.3541
4.277515 | 187.0049 | 4.375705 | 187.6124 | 4.462743 | 181.3822
4.27881636 | 187.0049 | 4.377039 | 187.5838 | 4.464104 | 181.4385
4.280118 | 187.0049 | 4.378374 | 187.6395 | 4.465465 | 181.4919
4.281413 | 186.9815 | 4.379709 | 187.6682 | 4.466826 | 181.4652
4.2827148 | 187.0019 | 4.381043 | 187.6682 | 4.468187 | 181.5185
4.284017 | 187.0166 | 4.382378 | 187.6793 | 4.469547 | 181.5452
4.285311 | 186.9025 | 4.383713 | 187.6905 | 4.470908 | 181.5808
4.28661324 | 186.8484 | 4.385047 | 187.6714 | 4.472269 | 181.6237
4.287915 | 186.8513 | 4.386382 | 187.7319 | 4.47363 | 181.5986
4.28921 | 186.841 | 4.387717 | 187.7574 | 4.474991 | 181.6282
4.29051168 | 186.8703 | 4.389051 | 187.751 | 4.476352 | 181.6667
4.291813 | 186.8381 | 4.390386 | 187.8115 | 4.477421 | 181.726
4.293108 | 186.8279 | 4.391721 | 187.8434 | 4.478782 | 181.809
4.29413166 | 186.8513 | 4.393055 | 187.9055 | 4.480142 | 181.8386
4.295433 | 186.8484 | 4.39439 | 187.9023 | 4.481503 | 181.9112
4.296728 | 186.8513 | 4.395725 | 187.9517 | 4.482864 | 181.9245
4.2980301 | 186.9332 | 4.397059 | 187.9564 | 4.484225 | 181.932
4.299332 | 186.9303 | 4.398394 | 187.9994 | 4.485586 | 181.9512
4.300627 | 186.893709 | 4.399729 | 188.0376 | 4.486946 | 182.0134
4.30192854 | 186.9756 | 4.401063 | 188.0058 | 4.488307 | 182.0742
4.30323 | 186.988785 | 4.402398 | 188.044 | 4.489668 | 182.1853
4.304525 | 187.0502 | 4.403733 | 188.1045 | 4.491029 | 182.2327
4.30582698 | 187.0765 | 4.405067 | 188.095 | 4.492389 | 182.3202
4.307129 | 187.0985 | 4.406116 | 188.1698 | 4.49375 | 182.3335
4.308424 | 187.1511 | 4.407451 | 188.1842 | 4.495111 | 182.3809
4.30972542 | 187.1746 | 4.408785 | 188.1619 | 4.496472 | 182.4106
4.311027 | 187.187715 | 4.41012 | 188.1555 | 4.497833 | 182.3631
4.312322 | 187.2038 | 4.411455 | 188.1842 | 4.499193 | 182.378
4.31362386 | 187.2433 | 4.412789 | 188.1555 | 4.500554 | 182.4357
4.314926 | 187.2301 | 4.414124 | 187.9357 | 4.501915 | 182.4461
4.31622 | 187.2843 | 4.415459 | 187.3672 | 4.503276 | 182.5024
4.3175223 | 187.3077 | 4.416793 | 186.3368 | 4.504637 | 182.4861
4.318824 | 187.2652 | 4.418128 | 185.3048 | 4.505998 | 182.5054
4.320119 | 187.3822 | 4.419463 | 184.8477 | 4.507358 | 182.5691
4.32142074 | 187.3369 | 4.420797 | 184.8509 | 4.508719 | 182.7143
4.322723 | 187.3311 | 4.422132 | 184.9098 | 4.51008 | 182.7499
4.323739 | 187.3603 | 4.423467 | 185.0038 | 4.511441 | 182.7366
4.32504072 | 187.372 | 4.424801 | 185.1838 | 4.512802 | 182.7306
4.326343 | 187.3793 | 4.426136 | 185.3223 | 4.513919 | 182.741
4.327637 | 187.4452 | 4.427471 | 185.5851 | 4.51528 | 182.8299
4.32893916 | 187.559241 | 4.428805 | 185.7937 | 4.516641 | 182.8788
4.330241 | 187.5388 | 4.43014 | 185.9546 | 4.518002 | 182.9351
4.331536 | 187.4993 | 4.431475 | 186.074 | 4.519363 | 182.9973
4.3328376 | 187.4832 | 4.432809 | 186.2492 | 4.520724 | 183.0611
4.334139 | 187.623594 | 4.434144 | 186.469 | 4.522084 | 183.0477
4.335434 | 187.7216 | 4.435479 | 186.5868 | 4.523445 | 183.107
4.33673604 | 187.7509 | 4.436813 | 186.6919 | 4.524806 | 183.1144
4.338038 | 187.783 | 4.438148 | 186.8623 | 4.526167 | 183.2448
4.339333 | 187.7479 | 4.439483 | 186.9228 | 4.527528 | 183.2448
4.34063448 | 187.6865 | 4.440579 | 186.9627 | 4.528888 | 183.2759
4.341936 | 187.7245 | 4.441914 | 186.9802 | 4.530249 | 183.3708
4.343231 | 187.764 | 4.443248 | 187.0041 | 4.53161 | 183.3871
4.34453292 | 187.8386 | 4.444583 | 186.9197 | 4.532971 | 183.4567
4.345835 | 187.8006 | 4.445918 | 186.8846 | 4.534331 | 183.5026
4.34713 | 187.7903 | 4.447252 | 186.8241 | 4.535644 | 183.5264
4.34843136 | 187.8884 | 4.448539 | 186.8034 | 4.537004 | 183.5204
4.349733 | 187.8649 | 4.449874 | 186.6792 | 4.538365 | 183.593
4.351028 | 187.9044 | 4.451209 | 186.668 | 4.539726 | 183.639
4.3523298 | 187.881 | 4.452543 | 186.7031 | 4.541087 | 183.7279
4.353632 | 187.8328 | 4.453878 | 186.6601 | 4.542448 | 183.8375
4.354926 | 187.848858 | 4.455213 | 186.6362 | 4.543808 | 183.9235
4.35622824 | 187.9074 | 4.456547 | 186.5709 | 4.545169 | 183.8938
4.35753 | 187.9103 | 4.457882 | 186.7063 | 4.54653 | 183.9087
4.358546 | 187.9103 | 4.459217 | 186.77 | 4.547648 | 183.9398
4.35984822 | 187.9015 | 4.460551 | 186.7955 | 4.549009 | 183.9783
4.36115 | 187.9103 | 4.461886 | 186.8703 | 4.55037 | 184.0524
4.362445 | 187.9498 | 4.463221 | 186.8735 | 4.55173 | 184.1235
4.36374666 | 187.9498 | 4.464555 | 186.9372 | 4.553091 | 184.0805
4.365048 | 187.9732 | 4.46589 | 187.0009 | 4.554452 | 184.0983
4.366343 | 187.9469 | 4.467225 | 187.0089 | 4.555813 | 184.1843
4.3676451 | 187.9571 | 4.468559 | 187.1076 | 4.557173 | 184.2524
4.368947 | 187.9366 | 4.469894 | 187.1394 | 4.558534 | 184.2791
4.370242 | 187.979 | 4.471229 | 187.1394 | 4.559895 | 184.3384
4.37154354 | 187.9995 | 4.472325 | 187.1856 | 4.561256 | 184.3917
4.372845 | 188.0141 | 4.47366 | 187.157 | 4.562617 | 184.4569
4.37414 | 187.9995 | 4.474994 | 187.1601 | 4.563977 | 184.4347
4.37544198 | 187.9761 | 4.476329 | 187.2143 | 4.565338 | 184.4673
4.376744 | 187.9571 | 4.477664 | 187.1824 | 4.566699 | 184.5236
4.378039 | 187.9922 | 4.478998 | 187.1426 | 4.56806 | 184.5769
4.37934042 | 187.9849 | 4.480333 | 187.1745 | 4.569421 | 184.5769
4.380642 | 187.9761 | 4.481668 | 187.1012 | 4.570781 | 184.6288
4.381937 | 187.8942 | 4.483002 | 187.0662 | 4.572142 | 184.6599
4.38323886 | 187.8854 | 4.484337 | 187.1012 | 4.573503 | 184.6955
4.384541 | 187.8284 | 4.485672 | 187.1936 | 4.574864 | 184.7221
4.385835 | 187.8196 | 4.487006 | 187.2175 | 4.576224 | 184.774
4.3871373 | 187.7157 | 4.488341 | 187.2605 | 4.577585 | 184.7059
4.388439 | 187.7479 | 4.489676 | 187.286 | 4.578946 | 184.7059
4.389734 | 187.689429 | 4.49101 | 187.2461 | 4.580307 | 184.6821
4.39103574 | 187.5783 | 4.492345 | 187.3672 | 4.581668 | 184.6688
4.392059 | 187.581186 | 4.49368 | 187.4372 | 4.582737 | 184.6066
4.393354 | 187.5943 | 4.495014 | 187.4102 | 4.584098 | 184.5399
4.39465572 | 187.5622 | 4.496349 | 187.4277 | 4.585459 | 184.6155
4.395958 | 187.4876 | 4.497684 | 187.4372 | 4.586819 | 184.5636
4.397252 | 187.53 | 4.499018 | 187.4802 | 4.58818 | 184.6125
4.39855416 | 187.5432 | 4.500353 | 187.5089 | 4.589541 | 184.5666
4.399856 | 187.432 | 4.501688 | 187.5901 | 4.590902 | 184.5829
4.401151 | 187.4437 | 4.503022 | 187.6268 | 4.592263 | 184.6421
4.4024526 | 187.4934 | 4.504357 | 187.6331 | 4.593623 | 184.6466
4.403754 | 187.5124 | 4.505644 | 187.6507 | 4.594984 | 184.6362
4.405049 | 187.464165 | 4.50674 | 187.6618 | 4.596345 | 184.6169
4.40635104 | 187.4744 | 4.508075 | 187.5663 | 4.597706 | 184.6762
4.407653 | 187.4437 | 4.50941 | 187.579 | 4.599067 | 184.7518
4.408948 | 187.369089 | 4.510744 | 187.6156 | 4.600427 | 184.7355
4.41024948 | 187.2945 | 4.512079 | 187.7605 | 4.601788 | 184.8111
4.411551 | 187.236 | 4.513414 | 187.7366 | 4.603149 | 184.8436
4.412846 | 187.2257 | 4.514748 | 187.7637 | 4.60451 | 184.937
4.41414792 | 187.2009 | 4.516083 | 187.7398 | 4.60587 | 184.9696
4.41545 | 187.1731 | 4.517418 | 187.6857 | 4.607231 | 185.0022
4.416745 | 187.1746 | 4.518752 | 187.743 | 4.608592 | 185.1044
4.41804636 | 187.2009 | 4.520087 | 187.7685 | 4.609953 | 185.0393
4.419348 | 187.2652 | 4.521422 | 187.7191 | 4.611314 | 185.0067
4.420643 | 187.2886 | 4.522756 | 187.7542 | 4.612674 | 185.0689
4.4219448 | 187.2521 | 4.524091 | 187.7924 | 4.614035 | 185.0748
4.423247 | 187.2301 | 4.525426 | 187.7924 | 4.615396 | 185.0881
4.424541 | 187.1746 | 4.52676 | 187.8274 | 4.616757 | 185.0348
4.425614 | 187.0853 | 4.528095 | 187.8561 | 4.617826 | 185.0585
4.426908 | 187.04 | 4.52943 | 187.8672 | 4.619187 | 185.0881
4.42821015 | 187.018 | 4.530764 | 187.9023 | 4.620548 | 185.0748
4.429512 | 187.0341 | 4.532099 | 187.9517 | 4.621909 | 185.1044
4.430807 | 187.0049 | 4.533434 | 187.9357 | 4.623269 | 185.0911
4.43210859 | 186.9493 | 4.534768 | 187.9739 | 4.62463 | 185.0956
4.43341 | 186.9727 | 4.536103 | 188.0456 | 4.625991 | 185.1178
4.434705 | 187.0137 | 4.537438 | 188.044 | 4.627352 | 185.1119
4.43600703 | 187.0605 | 4.538772 | 188.1061 | 4.628713 | 185.1252
4.437309 | 187.0634 | 4.540107 | 188.0584 | 4.630073 | 185.1519
4.438604 | 187.105806 | 4.541156 | 188.1268 | 4.631434 | 185.2008
4.43990547 | 187.143825 | 4.54249 | 188.1937 | 4.632795 | 185.1845
4.441207 | 187.1862 | 4.543825 | 188.2081 | 4.634156 | 185.1119
4.442502 | 187.2257 | 4.54516 | 188.2001 | 4.635516 | 185.1578
4.443755 | 187.28718 | 4.546494 | 188.3084 | 4.636877 | 185.2571
4.44505698 | 187.372 | 4.547829 | 188.3896 | 4.638238 | 185.3089
4.446359 | 187.329588 | 4.549164 | 188.4039 | 4.639599 | 185.2897
4.447654 | 187.372 | 4.550498 | 188.4915 | 4.64096 | 185.3756
4.44895542 | 187.3603 | 4.551833 | 188.4708 | 4.64232 | 185.4349
4.450257 | 187.3852 | 4.553168 | 188.4629 | 4.643681 | 185.4779
4.451552 | 187.3793 | 4.554502 | 188.5775 | 4.645042 | 185.5208
4.45285386 | 187.5037 | 4.555837 | 188.5727 | 4.646403 | 185.6201
4.454156 | 187.4568 | 4.557172 | 188.56 | 4.647764 | 185.6735
4.45545 | 187.3866 | 4.558506 | 188.603 | 4.649125 | 185.7461
4.4567523 | 187.4276 | 4.559841 | 188.6763 | 4.650485 | 185.835
4.458054 | 187.4217 | 4.561176 | 188.6588 | 4.651846 | 185.9105
4.45911921 | 187.4247 | 4.56251 | 188.6556 | 4.653207 | 185.9446
4.460421 | 187.47 | 4.563845 | 188.6667 | 4.654276 | 186.0157
4.461716 | 187.4247 | 4.56518 | 188.7543 | 4.655637 | 186.0928
4.46301765 | 187.48611 | 4.566514 | 188.7018 | 4.656998 | 186.155
4.464319 | 187.5417 | 4.567849 | 188.7018 | 4.658359 | 186.241
4.465614 | 187.5461 | 4.569184 | 188.7766 | 4.659719 | 186.2084
4.46691609 | 187.6309 | 4.570518 | 188.7575 | 4.66108 | 186.278
4.468218 | 187.692336 | 4.571853 | 188.638 | 4.662441 | 186.3506
4.469513 | 187.7055 | 4.573188 | 188.6731 | 4.663802 | 186.281
4.47081453 | 187.7245 | 4.574236 | 188.697 | 4.665162 | 186.3403
4.472116 | 187.7962 | 4.575571 | 188.7368 | 4.666523 | 186.324
4.473411 | 187.8752 | 4.576906 | 188.7909 | 4.667884 | 186.2973
4.47471297 | 187.9074 | 4.57824 | 188.7893 | 4.669245 | 186.2602
4.476015 | 187.8942 | 4.579575 | 188.8291 | 4.670606 | 186.1758
4.47731 | 187.8913 | 4.58091 | 188.8037 | 4.671967 | 186.0039
4.47861141 | 187.9264 | 4.582244 | 188.8722 | 4.673327 | 185.626
4.479913 | 187.9703 | 4.583579 | 188.9613 | 4.674688 | 184.5799
4.481208 | 188.008287 | 4.584914 | 188.9534 | 4.676049 | 182.8195
4.48250985 | 187.9893 | 4.586248 | 189.0426 | 4.677167 | 181.9082
4.483812 | 188.077029 | 4.587583 | 189.1381 | 4.678528 | 181.6504
4.485106 | 188.1385 | 4.588918 | 189.1413 | 4.679888 | 181.7127
4.48640829 | 188.0405 | 4.590252 | 189.2337 | 4.681249 | 181.8919
4.48771 | 188.0902 | 4.591587 | 189.2703 | 4.682561 | 182.1157
4.489005 | 188.1809 | 4.592922 | 189.2799 | 4.683922 | 182.2905
4.49030673 | 188.2335 | 4.594256 | 189.2862 | 4.685283 | 182.4032
4.491609 | 188.2994 | 4.595591 | 189.3197 | 4.686644 | 182.6091
4.492625 | 188.3155 | 4.596926 | 189.4933 | 4.688005 | 182.784
4.49392671 | 188.3213 | 4.59826 | 189.4901 | 4.689365 | 183.0018
4.495229 | 188.412 | 4.599595 | 189.4821 | 4.690726 | 183.2063
4.496523 | 188.3988 | 4.60093 | 189.4248 | 4.692087 | 183.4004
4.49782515 | 188.4032 | 4.602264 | 189.4996 | 4.693448 | 183.5471
4.499127 | 188.488056 | 4.603599 | 189.5745 | 4.694808 | 183.7279
4.500422 | 188.4222 | 4.604934 | 189.6525 | 4.696169 | 183.879
4.50172359 | 188.5436 | 4.606268 | 189.6844 | 4.69753 | 183.959
4.503025 | 188.6416 | 4.607603 | 189.6891 | 4.698891 | 184.0242
4.50432 | 188.6285 | 4.608938 | 189.67 | 4.700252 | 184.168
4.50562203 | 188.6504 | 4.609986 | 189.6875 | 4.70137 | 184.2124
4.506924 | 188.738172 | 4.611321 | 189.7735 | 4.70273 | 184.325
4.508219 | 188.7689 | 4.612656 | 189.7799 | 4.704091 | 184.4347
4.50952047 | 188.8303 | 4.61399 | 189.8022 | 4.705452 | 184.4406
4.510822 | 188.8362 | 4.615325 | 189.8898 | 4.706813 | 184.4243
4.512117 | 188.8274 | 4.61666 | 189.9073 | 4.708174 | 184.3976
4.51341891 | 188.8523 | 4.617994 | 189.9678 | 4.709534 | 184.454
4.514442 | 188.833248 | 4.619329 | 190.0475 | 4.710895 | 184.3354
4.515737 | 188.7981 | 4.620664 | 190.0395 | 4.712256 | 184.2302
4.51703889 | 188.8654 | 4.621998 | 190.1239 | 4.713617 | 184.1369
4.518341 | 188.811303 | 4.623333 | 190.143 | 4.714978 | 184.0257
4.519636 | 188.7879 | 4.624668 | 190.1813 | 4.716338 | 184.0079
4.52093733 | 188.8464 | 4.626002 | 190.2497 | 4.717699 | 183.922
4.522239 | 188.8362 | 4.627337 | 190.3055 | 4.71906 | 183.919
4.523534 | 188.8259 | 4.628672 | 190.3134 | 4.720421 | 183.8405
4.52483577 | 188.785 | 4.630006 | 190.3596 | 4.721782 | 183.8494
4.526138 | 188.8464 | 4.631341 | 190.452 | 4.723143 | 183.965
4.527432 | 188.894694 | 4.632676 | 190.487 | 4.724503 | 183.9087
4.52873421 | 188.8757 | 4.63401 | 190.4902 | 4.725864 | 183.9813
4.530036 | 188.9868 | 4.635345 | 190.5619 | 4.727225 | 184.0079
4.531331 | 188.9956 | 4.63668 | 190.5077 | 4.728586 | 184.042
4.53263265 | 189.0775 | 4.637776 | 190.5045 | 4.729946 | 184.042
4.533934 | 189.0775 | 4.639349 | 190.5858 | 4.731307 | 184.128
4.535229 | 189.0878 | 4.640445 | 190.6511 | 4.732668 | 184.1413
4.53653109 | 189.1653 | 4.64178 | 190.8055 | 4.734029 | 184.1576
4.537833 | 189.1302 | 4.643115 | 190.831 | 4.73539 | 184.2495
4.539128 | 189.2662 | 4.644449 | 190.8342 | 4.736459 | 184.3354
4.54015107 | 189.2604 | 4.645784 | 190.8995 | 4.73782 | 184.3324
4.541453 | 189.2677 | 4.647119 | 190.9202 | 4.73918 | 184.411
4.542748 | 189.3452 | 4.648453 | 190.8915 | 4.740541 | 184.4347
4.54404951 | 189.3642 | 4.649788 | 190.9059 | 4.741902 | 184.411
4.54563 | 189.4066 | 4.651123 | 190.9664 | 4.743263 | 184.4243
4.546925 | 189.3964 | 4.65241 | 190.9409 | 4.744624 | 184.4406
4.54822641 | 189.43 | 4.653744 | 190.9951 | 4.745985 | 184.4717
4.549528 | 189.4725 | 4.655079 | 191.0731 | 4.747345 | 184.4836
4.550545 | 189.5178 | 4.656414 | 191.0396 | 4.748706 | 184.5695
4.55184639 | 189.4534 | 4.657748 | 191.1288 | 4.750067 | 184.5102
4.553148 | 189.43 | 4.659083 | 191.1893 | 4.751428 | 184.4614
4.554443 | 189.4271 | 4.660418 | 191.14 | 4.752789 | 184.5532
4.55574483 | 189.4915 | 4.661752 | 191.1224 | 4.754149 | 184.5399
4.557047 | 189.452 | 4.663087 | 191.2323 | 4.75551 | 184.5236
4.558341 | 189.4564 | 4.664422 | 191.2785 | 4.756871 | 184.6125
4.55964327 | 189.5178 | 4.665756 | 191.2562 | 4.758232 | 184.6229
4.560945 | 189.4271 | 4.667091 | 191.1479 | 4.759592 | 184.6925
4.56224 | 189.4096 | 4.668426 | 191.2387 | 4.760953 | 184.7384
4.56354171 | 189.4388 | 4.669522 | 191.261 | 4.762314 | 184.7177
4.564844 | 189.468057 | 4.670857 | 191.261 | 4.763675 | 184.7459
4.566138 | 189.485613 | 4.672191 | 191.21 | 4.765036 | 184.7977
4.56744015 | 189.5075 | 4.673526 | 191.1336 | 4.766396 | 184.8703
4.568742 | 189.5105 | 4.674861 | 190.9775 | 4.767757 | 184.8348
4.570037 | 189.531 | 4.676195 | 190.5762 | 4.769118 | 184.8273
4.57133859 | 189.5953 | 4.67753 | 189.5363 | 4.770479 | 184.94
4.572404 | 189.6085 | 4.678865 | 188.517 | 4.771548 | 184.9459
4.5737055 | 189.602634 | 4.680199 | 187.9819 | 4.772909 | 184.9192
4.575007 | 189.6085 | 4.681534 | 187.8927 | 4.77427 | 184.9918
4.576302 | 189.6085 | 4.682869 | 187.9134 | 4.775631 | 184.9933
4.57760394 | 189.626 | 4.684203 | 188.1093 | 4.776991 | 185.0067
4.578906 | 189.5544 | 4.685538 | 188.1762 | 4.778352 | 184.98
4.580201 | 189.5471 | 4.686873 | 188.3721 | 4.779713 | 185.0096
4.58150238 | 189.5544 | 4.688207 | 188.638 | 4.781074 | 185.0067
4.582804 | 189.5412 | 4.689542 | 188.7718 | 4.782435 | 184.94
4.584099 | 189.528 | 4.690877 | 188.8371 | 4.783795 | 184.9933
4.585352 | 189.5734 | 4.691925 | 189.0458 | 4.785156 | 185.0822
4.58665389 | 189.5836 | 4.69326 | 189.2018 | 4.786517 | 184.9829
4.587956 | 189.5602 | 4.694595 | 189.3436 | 4.787878 | 184.9266
4.589251 | 189.6187 | 4.695929 | 189.4614 | 4.789238 | 184.9889
4.59055233 | 189.6129 | 4.697264 | 189.627 | 4.790599 | 184.8807
4.591854 | 189.6509 | 4.698599 | 189.6844 | 4.79196 | 184.9207
4.593149 | 189.7591 | 4.699933 | 189.7735 | 4.793321 | 184.9296
4.59445077 | 189.8206 | 4.701268 | 189.9376 | 4.794682 | 184.8436
4.595753 | 189.8601 | 4.702603 | 190.0363 | 4.796042 | 184.9133
4.597047 | 189.8864 | 4.703937 | 190.1494 | 4.797403 | 184.9296
4.59834921 | 189.9098 | 4.705272 | 190.1892 | 4.798764 | 184.8614
4.599651 | 189.9317 | 4.706607 | 190.1749 | 4.800125 | 184.8866
4.600946 | 189.863 | 4.707941 | 190.2672 | 4.801486 | 184.9133
4.60224765 | 189.961 | 4.709276 | 190.3023 | 4.802846 | 184.897
4.603313 | 190.0239 | 4.710611 | 190.2274 | 4.804207 | 184.9533
4.60461456 | 190.0268 | 4.711945 | 190.186 | 4.805568 | 184.9044
4.605916 | 190.059 | 4.71328 | 190.1287 | 4.806637 | 184.857
4.607211 | 190.059 | 4.714615 | 190.014 | 4.807998 | 184.8644
4.608513 | 190.037 | 4.715949 | 189.8946 | 4.809359 | 184.8733
4.609815 | 190.1365 | 4.717284 | 189.799 | 4.81072 | 184.9918
4.61111 | 190.2287 | 4.718619 | 189.6812 | 4.812081 | 185.1074
4.61241144 | 190.146756 | 4.719953 | 189.627 | 4.813441 | 185.1044
4.613713 | 190.157 | 4.721288 | 189.5824 | 4.814802 | 185.0555
4.615008 | 190.2813 | 4.722623 | 189.6111 | 4.816163 | 185.177
4.61630988 | 190.3135 | 4.723957 | 189.514 | 4.817524 | 185.2274
4.617612 | 190.3194 | 4.725292 | 189.5347 | 4.818884 | 185.1785
4.618907 | 190.372 | 4.726341 | 189.5506 | 4.820245 | 185.22
4.62020832 | 190.3793 | 4.727675 | 189.5315 | 4.821606 | 185.2675
4.62151 | 190.4174 | 4.72901 | 189.5458 | 4.822967 | 185.2926
4.622805 | 190.489041 | 4.730345 | 189.6 | 4.824328 | 185.2497
4.62410676 | 190.496337 | 4.731679 | 189.6063 | 4.825688 | 185.2808
4.625409 | 190.5051 | 4.733014 | 189.7592 | 4.827049 | 185.2867
4.626703 | 190.5154 | 4.734349 | 189.8229 | 4.82841 | 185.2304
4.6280052 | 190.5314 | 4.735683 | 189.7417 | 4.829771 | 185.1978
4.629307 | 190.5417 | 4.737018 | 189.678 | 4.831132 | 185.2571
4.630602 | 190.6192 | 4.738353 | 189.7305 | 4.832492 | 185.3
4.63190364 | 190.587024 | 4.739687 | 189.7767 | 4.833853 | 185.2897
4.633205 | 190.5417 | 4.741022 | 189.7337 | 4.835214 | 185.1948
4.6345 | 190.6192 | 4.742357 | 189.7019 | 4.836575 | 185.26
4.63580208 | 190.6748 | 4.743691 | 189.678 | 4.837935 | 185.2763
4.636825 | 190.685 | 4.745026 | 189.6493 | 4.839005 | 185.306
4.63812 | 190.7084 | 4.746361 | 189.6111 | 4.840366 | 185.3223
4.63942206 | 190.721601 | 4.747695 | 189.6032 | 4.841726 | 185.3534
4.640724 | 190.707 | 4.74903 | 189.5968 | 4.843087 | 185.4023
4.642019 | 190.64847 | 4.750365 | 189.6286 | 4.844448 | 185.4616
4.6433205 | 190.6397 | 4.751699 | 189.5824 | 4.845809 | 185.5119
4.644622 | 190.721601 | 4.753034 | 189.6239 | 4.84717 | 185.5416
4.645917 | 190.8152 | 4.754369 | 189.6239 | 4.84853 | 185.5771
4.64721894 | 190.8927 | 4.755703 | 189.6987 | 4.849891 | 185.6231
4.648521 | 190.8415 | 4.757038 | 189.6493 | 4.851252 | 185.6735
4.649816 | 190.812288 | 4.758373 | 189.6955 | 4.852613 | 185.6705
4.65111738 | 190.8386 | 4.759421 | 189.7417 | 4.853974 | 185.7564
4.652419 | 190.8576 | 4.760756 | 189.7162 | 4.855334 | 185.8053
4.653714 | 190.8635 | 4.762091 | 189.7767 | 4.856695 | 185.749
4.65501582 | 190.8415 | 4.763425 | 189.9073 | 4.858056 | 185.8616
4.656318 | 190.7933 | 4.76476 | 189.9376 | 4.859417 | 185.8809
4.657612 | 190.7465 | 4.766095 | 189.9185 | 4.860777 | 185.9268
4.65891426 | 190.6982 | 4.767429 | 190.0507 | 4.862138 | 185.8868
4.660216 | 190.7143 | 4.768764 | 190.0745 | 4.863499 | 185.9876
4.661511 | 190.666 | 4.770099 | 190.1606 | 4.86486 | 186.0632
4.6628127 | 190.6587 | 4.771434 | 190.1781 | 4.866221 | 186.0157
4.664115 | 190.7538 | 4.772768 | 190.1526 | 4.867581 | 185.9994
4.665409 | 190.7333 | 4.774103 | 190.1892 | 4.868942 | 186.0291
4.66671114 | 190.677711 | 4.775437 | 190.2625 | 4.870303 | 185.9965
4.668013 | 190.695267 | 4.776772 | 190.3055 | 4.871664 | 186.0157
4.669029 | 190.7201 | 4.778107 | 190.2879 | 4.873025 | 185.9965
4.67033112 | 190.7377 | 4.779441 | 190.3453 | 4.874385 | 185.8972
4.671633 | 190.7494 | 4.780776 | 190.3453 | 4.875504 | 185.8839
4.672928 | 190.7699 | 4.782111 | 190.3724 | 4.876864 | 185.9609
4.67422956 | 190.8386 | 4.783445 | 190.4122 | 4.878225 | 185.9861
4.675531 | 190.9132 | 4.78478 | 190.452 | 4.879586 | 185.9698
4.676826 | 190.9059 | 4.786115 | 190.4472 | 4.880947 | 185.9772
4.678128 | 190.8649 | 4.787449 | 190.452 | 4.882308 | 185.9179
4.67943 | 190.8679 | 4.788784 | 190.5443 | 4.883668 | 186.0069
4.680725 | 190.8708 | 4.790119 | 190.5619 | 4.885029 | 186.1328
4.68202644 | 190.9615 | 4.791453 | 190.5507 | 4.88639 | 186.1224
4.683328 | 190.971717 | 4.79255 | 190.5714 | 4.887751 | 186.0528
4.684623 | 190.9293 | 4.793884 | 190.6606 | 4.889112 | 186.118
4.68592488 | 190.9351 | 4.795219 | 190.6957 | 4.890424 | 186.155
4.687227 | 190.9483 | 4.796506 | 190.6574 | 4.891784 | 186.0883
4.688522 | 190.9366 | 4.79784 | 190.7004 | 4.893145 | 186.1195
4.68982332 | 190.979 | 4.799175 | 190.7291 | 4.894506 | 186.0632
4.691125 | 191.0332 | 4.80051 | 190.8167 | 4.895867 | 186.0128
4.69242 | 190.9659 | 4.801845 | 190.8278 | 4.897228 | 186.0721
4.69372176 | 190.9586 | 4.803179 | 190.9154 | 4.898589 | 185.9935
4.695024 | 191.0083 | 4.804514 | 190.8692 | 4.899949 | 185.8542
4.696318 | 190.971717 | 4.805848 | 190.8103 | 4.90131 | 185.8379
4.6976202 | 190.982 | 4.807183 | 190.8565 | 4.902671 | 185.8542
4.698922 | 191.0302 | 4.808518 | 190.8533 | 4.904032 | 185.829
4.700217 | 191.0141 | 4.809853 | 190.9377 | 4.905393 | 185.7727
4.70151864 | 191.106294 | 4.811188 | 190.9664 | 4.906753 | 185.7135
4.70282 | 191.096 | 4.812522 | 190.9298 | 4.907871 | 185.6957
4.703837 | 191.0756 | 4.813857 | 190.8708 | 4.909232 | 185.7135
4.70513862 | 191.0917 | 4.815191 | 190.8979 | 4.910592 | 185.6631
4.70644 | 191.1385 | 4.816526 | 190.9154 | 4.911953 | 185.6127
4.707735 | 191.170647 | 4.817861 | 190.8804 | 4.913314 | 185.6334
4.70903706 | 191.2452 | 4.819195 | 190.9584 | 4.914675 | 185.7298
4.710339 | 191.287668 | 4.82053 | 190.9091 | 4.916036 | 185.7386
4.711634 | 191.295 | 4.821865 | 190.9059 | 4.917396 | 185.7727
4.7129355 | 191.3213 | 4.823199 | 190.8708 | 4.918757 | 185.829
4.714237 | 191.393 | 4.824534 | 190.8453 | 4.920118 | 185.8157
4.715532 | 191.4061 | 4.825869 | 190.8883 | 4.921479 | 185.8216
4.71683394 | 191.412 | 4.826965 | 190.8278 | 4.92284 | 185.9016
4.718136 | 191.4646 | 4.8283 | 190.8533 | 4.924201 | 185.8542
4.719431 | 191.4383 | 4.829635 | 190.9202 | 4.925561 | 185.8083
4.72073238 | 191.4047 | 4.830969 | 190.9409 | 4.926922 | 185.875
4.722034 | 191.4208 | 4.832304 | 190.9298 | 4.928283 | 185.9372
4.723329 | 191.4778 | 4.833638 | 190.8883 | 4.929644 | 185.8587
4.72463082 | 191.4573 | 4.834973 | 190.9935 | 4.931005 | 185.7757
4.725933 | 191.393 | 4.836308 | 190.9839 | 4.932365 | 185.6957
4.727227 | 191.412 | 4.837642 | 190.9632 | 4.933726 | 185.6868
4.72852926 | 191.5627 | 4.838977 | 190.9696 | 4.935087 | 185.6201
4.729831 | 191.6051 | 4.840312 | 191.0237 | 4.936448 | 185.6275
4.731126 | 191.5524 | 4.841646 | 191.0269 | 4.937809 | 185.6038
4.7324277 | 191.5583 | 4.842981 | 191.1368 | 4.939169 | 185.6009
4.73373 | 191.5904 | 4.844315 | 191.1798 | 4.94053 | 185.6438
4.735024 | 191.6197 | 4.84565 | 191.1432 | 4.941891 | 185.6334
4.73604768 | 191.6343 | 4.846985 | 191.1543 | 4.943252 | 185.6572
4.737349 | 191.67675 | 4.84832 | 191.14 | 4.944321 | 185.7164
4.738644 | 191.6826 | 4.849655 | 191.1049 | 4.945682 | 185.6957
4.73994612 | 191.7835 | 4.850989 | 191.1193 | 4.947043 | 185.6572
4.741248 | 191.7908 | 4.852324 | 191.2116 | 4.948404 | 185.666
4.742543 | 191.8742 | 4.853658 | 191.2562 | 4.949764 | 185.6957
4.74384456 | 191.8976 | 4.854945 | 191.2881 | 4.951125 | 185.6764
4.745146 | 191.9327 | 4.85628 | 191.3024 | 4.952486 | 185.7253
4.746441 | 192.0088 | 4.857615 | 191.2355 | 4.953847 | 185.789
4.747743 | 191.9751 | 4.858949 | 191.2531 | 4.955207 | 185.835
4.749045 | 191.962 | 4.860284 | 191.3454 | 4.956568 | 185.835
4.75034 | 192.0088 | 4.861381 | 191.2467 | 4.957929 | 185.8676
4.75164144 | 192.0015 | 4.862715 | 191.3343 | 4.95929 | 185.9076
4.752943 | 192.0907 | 4.86405 | 191.3741 | 4.960651 | 185.9802
4.754238 | 192.2326 | 4.865384 | 191.3804 | 4.962011 | 185.9994
4.75553988 | 192.2881 | 4.866719 | 191.4314 | 4.963372 | 186.0261
4.756842 | 192.275 | 4.868054 | 191.3948 | 4.964733 | 186.0824
4.758137 | 192.2823 | 4.869389 | 191.3741 | 4.966094 | 186.1091
4.75943832 | 192.2881 | 4.870723 | 191.4489 | 4.967455 | 186.0632
4.76074 | 192.2955 | 4.872058 | 191.4457 | 4.968815 | 186.0498
4.762035 | 192.2238 | 4.873392 | 191.4123 | 4.970176 | 186.075
4.76333676 | 192.1317 | 4.874727 | 191.3916 | 4.971537 | 186.0721
4.764639 | 192.0731 | 4.876062 | 191.3566 | 4.972898 | 186.0291
4.765933 | 191.741103 | 4.877396 | 191.3486 | 4.974258 | 186.0498
4.7672352 | 191.040459 | 4.878731 | 191.4266 | 4.975328 | 186.0854
4.768537 | 190.3355 | 4.880066 | 191.4123 | 4.976688 | 185.9965
4.769832 | 189.9054 | 4.8814 | 191.3422 | 4.978049 | 185.9876
4.770904 | 189.7109 | 4.882735 | 191.3279 | 4.97941 | 185.9831
4.772199 | 189.740118 | 4.884069 | 191.2467 | 4.980771 | 185.9669
4.77350055 | 189.8308 | 4.885404 | 191.2212 | 4.982132 | 186.0232
4.774802 | 189.85275 | 4.886739 | 191.2116 | 4.983493 | 186.0898
4.776097 | 190.009272 | 4.888074 | 191.132 | 4.984853 | 186.0261
4.77739899 | 190.1307 | 4.889409 | 190.9775 | 4.986214 | 186.0795
4.778701 | 190.2843 | 4.890743 | 191.0556 | 4.987575 | 186.1224
4.779996 | 190.4378 | 4.892078 | 191.0556 | 4.988936 | 186.0691
4.78129743 | 190.5943 | 4.893412 | 190.9903 | 4.990297 | 186.1313
4.7825505 | 190.695267 | 4.894747 | 191.0221 | 4.991657 | 186.155
4.783852 | 190.8474 | 4.895795 | 191.0396 | 4.993018 | 186.201
4.785147 | 191.0141 | 4.89713 | 191.0158 | 4.994379 | 186.2276
4.78644894 | 191.131146 | 4.898465 | 191.0476 | 4.99574 | 186.198
4.787751 | 191.2774 | 4.8998 | 191.1145 | 4.997101 | 186.1951
4.789046 | 191.3506 | 4.901135 | 191.1479 | 4.998461 | 186.238
4.79034738 | 191.382744 | 4.902469 | 191.218 | 4.999822 | 186.241
4.791649 | 191.4091 | 4.903804 | 191.1543 | 5.001183 | 186.2765
4.792944 | 191.5392 | 4.905138 | 191.1782 | 5.002544 | 186.2914
4.794016 | 191.5744 | 4.906473 | 191.2467 | 5.003905 | 186.3699
4.795311 | 191.5071 | 4.907808 | 191.2992 | 5.005265 | 186.3136
4.796842 | 191.3988 | 4.909142 | 191.3534 | 5.006626 | 186.3032
4.797915 | 191.3038 | 4.910477 | 191.3709 | 5.007987 | 186.3299
4.799209 | 191.2262 | 4.911812 | 191.4027 | 5.009348 | 186.3106
4.80051117 | 191.040459 | 4.913146 | 191.4744 | 5.010417 | 186.3536
4.801813 | 190.9059 | 4.914481 | 191.4728 | 5.011778 | 186.3936
4.803108 | 190.9191 | 4.915816 | 191.5986 | 5.013139 | 186.2943
4.80440961 | 190.902975 | 4.91715 | 191.484 | 5.014499 | 186.3269
4.805711 | 190.9483 | 4.918485 | 191.5095 | 5.01586 | 186.3076
4.807006 | 190.8869 | 4.91982 | 191.562 | 5.017221 | 186.324
4.80830805 | 190.902975 | 4.921154 | 191.5365 | 5.018582 | 186.3373
4.80961 | 191.0083 | 4.922489 | 191.57 | 5.019943 | 186.2899
4.810905 | 191.062404 | 4.923538 | 191.6894 | 5.021303 | 186.281
4.81220649 | 191.1253 | 4.924872 | 191.7579 | 5.022664 | 186.2513
4.813508 | 191.1765 | 4.926207 | 191.8009 | 5.024025 | 186.3032
4.814803 | 191.170647 | 4.927542 | 191.8009 | 5.025386 | 186.3106
4.81610493 | 191.2482 | 4.928876 | 191.7754 | 5.026747 | 186.2914
4.817407 | 191.2789 | 4.930211 | 191.8152 | 5.027865 | 186.2484
4.818702 | 191.3213 | 4.931546 | 191.8184 | 5.029225 | 186.2899
4.82000337 | 191.3667 | 4.93288 | 191.8327 | 5.030586 | 186.3832
4.821305 | 191.4178 | 4.934215 | 191.9394 | 5.031947 | 186.364
4.8226 | 191.4281 | 4.935549 | 191.9283 | 5.033308 | 186.3491
4.82390181 | 191.3637 | 4.936884 | 191.9888 | 5.034669 | 186.3432
4.825204 | 191.35641 | 4.938219 | 192.1083 | 5.036029 | 186.3758
4.826498 | 191.3403 | 4.939554 | 192.0812 | 5.03739 | 186.5225
4.82780025 | 191.3959 | 4.940889 | 192.2548 | 5.038751 | 186.4351
4.829102 | 191.3535 | 4.942223 | 192.2293 | 5.040063 | 186.4662
4.830397 | 191.3301 | 4.943558 | 192.2755 | 5.041424 | 186.5714
4.83169869 | 191.3403 | 4.944892 | 192.3217 | 5.042785 | 186.5744
4.833 | 191.2789 | 4.946227 | 192.3121 | 5.044145 | 186.5951
4.834017 | 191.295 | 4.947562 | 192.379 | 5.045506 | 186.6203
4.83531867 | 191.2482 | 4.948896 | 192.4029 | 5.046867 | 186.6707
4.83662 | 191.287668 | 4.950231 | 192.457 | 5.048228 | 186.687
4.837915 | 191.3506 | 4.951566 | 192.5669 | 5.049589 | 186.6307
4.83921711 | 191.3403 | 4.9529 | 192.6657 | 5.050949 | 186.5847
4.840519 | 191.3915 | 4.954235 | 192.6704 | 5.05231 | 186.6544
4.841814 | 191.4383 | 4.95557 | 192.7007 | 5.053671 | 186.6811
4.84311555 | 191.3988 | 4.956904 | 192.7023 | 5.055032 | 186.6662
4.844417 | 191.4866 | 4.958239 | 192.6657 | 5.056393 | 186.7063
4.845712 | 191.5787 | 4.959574 | 192.7118 | 5.057753 | 186.7433
4.84701399 | 191.5071 | 4.960908 | 192.8074 | 5.059114 | 186.6766
4.848316 | 191.4764 | 4.961957 | 192.7978 | 5.060475 | 186.6737
4.849611 | 191.5583 | 4.963577 | 192.8185 | 5.061836 | 186.7433
4.85063397 | 191.5261 | 4.964626 | 192.8759 | 5.062953 | 186.6544
4.851936 | 191.5524 | 4.965961 | 192.9635 | 5.064314 | 186.644
4.853231 | 191.6402 | 4.967296 | 192.9316 | 5.065675 | 186.644
4.85453241 | 191.5714 | 4.96863 | 192.9651 | 5.067036 | 186.6114
4.855834 | 191.5846 | 4.969965 | 192.9778 | 5.068397 | 186.6248
4.857129 | 191.6402 | 4.9713 | 192.9252 | 5.069757 | 186.6796
4.85843085 | 191.6051 | 4.972634 | 192.9045 | 5.071118 | 186.7433
4.859733 | 191.608 | 4.973969 | 192.946 | 5.072479 | 186.6662
4.861027 | 191.6533 | 4.975303 | 192.9969 | 5.07384 | 186.6959
4.86232929 | 191.6168 | 4.976638 | 193.0208 | 5.075201 | 186.69
4.863631 | 191.5553 | 4.977735 | 193.0813 | 5.076561 | 186.7329
4.864926 | 191.5904 | 4.979069 | 193.0526 | 5.077922 | 186.7626
4.86622773 | 191.6299 | 4.980404 | 193.0112 | 5.079283 | 186.724
4.86753 | 191.6197 | 4.981739 | 193.0208 | 5.080644 | 186.6737
4.868824 | 191.5787 | 4.983312 | 193.1275 | 5.082005 | 186.6707
4.87012617 | 191.5773 | 4.984646 | 193.1848 | 5.083365 | 186.6974
4.871428 | 191.6051 | 4.985742 | 193.145 | 5.084726 | 186.6766
4.872723 | 191.63286 | 4.987077 | 193.1816 | 5.086087 | 186.6766
4.87402461 | 191.581674 | 4.988412 | 193.2135 | 5.087448 | 186.7522
4.875326 | 191.5583 | 4.989747 | 193.2024 | 5.088809 | 186.7952
4.876621 | 191.5451 | 4.991082 | 193.2549 | 5.090169 | 186.8115
4.87792305 | 191.5071 | 4.992416 | 193.2836 | 5.09153 | 186.8159
4.879225 | 191.5685 | 4.993751 | 193.3122 | 5.092891 | 186.8248
4.88052 | 191.608 | 4.995085 | 193.411 | 5.094252 | 186.7922
4.88182149 | 191.5349 | 4.99642 | 193.3696 | 5.095613 | 186.7833
4.883123 | 191.5583 | 4.997755 | 193.3871 | 5.096974 | 186.8752
4.88414 | 191.5349 | 4.99909 | 193.4301 | 5.098043 | 186.9285
4.88544147 | 191.548 | 5.000376 | 193.4747 | 5.099404 | 186.9552
4.886743 | 191.4705 | 5.001711 | 193.5718 | 5.100765 | 186.9537
4.888038 | 191.3959 | 5.003046 | 193.5113 | 5.102125 | 187.0263
4.88933991 | 191.3886 | 5.00438 | 193.4428 | 5.103486 | 187.0767
4.890642 | 191.3769 | 5.005715 | 193.532 | 5.104847 | 187.09
4.891937 | 191.3008 | 5.00705 | 193.5432 | 5.106208 | 187.0737
4.89323835 | 191.3067 | 5.008384 | 193.5384 | 5.107569 | 187.1686
4.89454 | 191.3198 | 5.009719 | 193.5432 | 5.108929 | 187.0708
4.895835 | 191.3725 | 5.011054 | 193.5782 | 5.11029 | 187.0737
4.89713679 | 191.3857 | 5.01215 | 193.6212 | 5.111651 | 187.1123
4.898439 | 191.3637 | 5.013485 | 193.6674 | 5.113012 | 187.1523
4.899733 | 191.3959 | 5.014819 | 193.7231 | 5.114373 | 187.1493
4.90103523 | 191.4603 | 5.016154 | 193.7279 | 5.115733 | 187.1256
4.902337 | 191.5188 | 5.017489 | 193.6276 | 5.117094 | 187.1686
4.903632 | 191.473431 | 5.018823 | 193.6069 | 5.118455 | 187.1982
4.90493367 | 191.5027 | 5.020158 | 193.6929 | 5.119816 | 187.2056
4.906235 | 191.5553 | 5.021493 | 193.7104 | 5.121177 | 187.2279
4.90753 | 191.5919 | 5.022827 | 193.6913 | 5.122537 | 187.3019
4.90883211 | 191.5978 | 5.024162 | 193.7741 | 5.123898 | 187.3079
4.910134 | 191.603619 | 5.025496 | 193.7884 | 5.125259 | 187.3005
4.911429 | 191.646 | 5.026831 | 193.7136 | 5.12662 | 187.3168
4.91273055 | 191.5773 | 5.028166 | 193.7167 | 5.12798 | 187.3805
4.914032 | 191.6855 | 5.029501 | 193.798 | 5.129049 | 187.3701
4.915327 | 191.7279 | 5.030836 | 193.7836 | 5.13041 | 187.3731
4.916399 | 191.744 | 5.03217 | 193.7167 | 5.131771 | 187.3908
4.917694 | 191.7645 | 5.033505 | 193.7247 | 5.133132 | 187.4827
4.9189959 | 191.7835 | 5.034839 | 193.7598 | 5.134493 | 187.5287
4.920298 | 191.8333 | 5.036174 | 193.7805 | 5.135853 | 187.542
4.921593 | 191.8684 | 5.037509 | 193.8171 | 5.137214 | 187.5494
4.92289434 | 191.8654 | 5.038844 | 193.798 | 5.138575 | 187.5924
4.924196 | 191.9371 | 5.040178 | 193.7661 | 5.139936 | 187.5464
4.925449 | 191.9473 | 5.041513 | 193.8489 | 5.141297 | 187.6057
4.926744 | 191.9561 | 5.042847 | 193.8983 | 5.142657 | 187.6472
4.92804585 | 192.0336 | 5.044182 | 193.9365 | 5.144018 | 187.7109
4.929348 | 192.0907 | 5.045231 | 193.9731 | 5.145379 | 187.7346
4.930642 | 192.1624 | 5.046565 | 194.0321 | 5.14674 | 187.7139
4.93194429 | 192.1492 | 5.0479 | 194.0114 | 5.148101 | 187.7346
4.933246 | 192.1229 | 5.049235 | 194.0544 | 5.149461 | 187.7702
4.934541 | 192.1185 | 5.050569 | 194.1436 | 5.150822 | 187.7539
4.93584273 | 192.1901 | 5.051904 | 194.1006 | 5.152183 | 187.7628
4.937145 | 192.1975 | 5.053239 | 194.1069 | 5.153544 | 187.8191
4.938439 | 192.1287 | 5.054573 | 194.1499 | 5.154905 | 187.8369
4.93974117 | 192.2004 | 5.055908 | 194.2487 | 5.156266 | 187.8072
4.941043 | 192.237 | 5.057243 | 194.3267 | 5.157626 | 187.7806
4.942338 | 192.1901 | 5.058577 | 194.2805 | 5.158987 | 187.7494
4.94363961 | 192.2106 | 5.059912 | 194.3028 | 5.160348 | 187.8324
4.944941 | 192.26328 | 5.061247 | 194.3092 | 5.161709 | 187.8428
4.946236 | 192.2881 | 5.062581 | 194.3379 | 5.16307 | 187.8798
4.947308 | 192.3086 | 5.063916 | 194.392 | 5.16443 | 188.0117
4.948603 | 192.311559 | 5.06525 | 194.4589 | 5.1655 | 188.0502
4.94990496 | 192.2267 | 5.066585 | 194.4732 | 5.166861 | 188.0339
4.951207 | 192.2326 | 5.06792 | 194.5608 | 5.168221 | 188.0665
4.952502 | 192.335 | 5.069255 | 194.5783 | 5.169582 | 188.0873
4.9538034 | 192.4096 | 5.07059 | 194.5194 | 5.170943 | 188.1036
4.955105 | 192.4871 | 5.071924 | 194.4828 | 5.172304 | 188.2132
4.9564 | 192.4739 | 5.073259 | 194.47 | 5.173665 | 188.2399
4.95770184 | 192.4096 | 5.074593 | 194.4875 | 5.175025 | 188.2814
4.959004 | 192.4622 | 5.075928 | 194.4191 | 5.176386 | 188.2592
4.960298 | 192.4651 | 5.077263 | 194.4223 | 5.177747 | 188.2221
4.96160028 | 192.5003 | 5.078311 | 194.4844 | 5.179108 | 188.2562
4.962902 | 192.6143 | 5.079646 | 194.4509 | 5.180469 | 188.2725
4.964197 | 192.6216 | 5.080981 | 194.3315 | 5.181829 | 188.3288
4.96549872 | 192.5456 | 5.082316 | 194.3299 | 5.18319 | 188.3081
4.966801 | 192.5792 | 5.08365 | 194.2949 | 5.184551 | 188.2399
4.968095 | 192.5602 | 5.084985 | 194.263 | 5.185912 | 188.3585
4.96939716 | 192.5471 | 5.086319 | 194.2104 | 5.187272 | 188.3273
4.970699 | 192.5895 | 5.087654 | 194.1754 | 5.188633 | 188.2977
4.971994 | 192.5953 | 5.088989 | 194.22 | 5.189994 | 188.3747
4.9732956 | 192.5924 | 5.090323 | 194.2518 | 5.191355 | 188.3644
4.974597 | 192.5748 | 5.091658 | 194.1611 | 5.192716 | 188.3851
4.975892 | 192.630417 | 5.092993 | 194.2598 | 5.194076 | 188.4177
4.97719404 | 192.5427 | 5.094327 | 194.2662 | 5.195437 | 188.4533
4.978496 | 192.566064 | 5.095662 | 194.2518 | 5.196798 | 188.4133
4.979791 | 192.6597 | 5.096997 | 194.2359 | 5.198159 | 188.4962
4.981044 | 192.62751 | 5.098331 | 194.2391 | 5.19952 | 188.477
4.982116 | 192.6933 | 5.099666 | 194.3171 | 5.200589 | 188.4992
4.983411 | 192.703548 | 5.101001 | 194.3697 | 5.201949 | 188.4992
4.98471246 | 192.7606 | 5.102335 | 194.3171 | 5.20331 | 188.4637
4.986014 | 192.8659 | 5.10367 | 194.3586 | 5.204671 | 188.52
4.987309 | 192.8747 | 5.105004 | 194.4366 | 5.206032 | 188.5526
4.9886109 | 192.9347 | 5.106339 | 194.4334 | 5.207393 | 188.5955
4.989913 | 192.961 | 5.107674 | 194.4047 | 5.208754 | 188.5303
4.991208 | 193.0254 | 5.109009 | 194.4796 | 5.210114 | 188.5392
4.99250934 | 193.1204 | 5.110344 | 194.4445 | 5.211475 | 188.6163
4.993811 | 193.1336 | 5.111678 | 194.4095 | 5.212836 | 188.5689
4.995106 | 193.1468 | 5.112727 | 194.4764 | 5.214197 | 188.6015
4.99640778 | 193.178928 | 5.114061 | 194.5401 | 5.215558 | 188.5792
4.99771 | 193.1687 | 5.115396 | 194.5624 | 5.216918 | 188.5037
4.999004 | 193.2404 | 5.11673 | 194.5927 | 5.218279 | 188.5229
5.00030622 | 193.309116 | 5.118065 | 194.5481 | 5.21964 | 188.5303
5.001608 | 193.2609 | 5.1194 | 194.6038 | 5.221001 | 188.5125
5.002903 | 193.3018 | 5.120735 | 194.6325 | 5.222362 | 188.517
5.00420466 | 193.33545 | 5.12207 | 194.6787 | 5.223722 | 188.397
5.005506 | 193.3749 | 5.123404 | 194.7312 | 5.225083 | 188.3555
5.006801 | 193.3749 | 5.124739 | 194.7599 | 5.226444 | 188.3125
5.0081031 | 193.4554 | 5.126073 | 194.7647 | 5.227805 | 188.2755
5.009405 | 193.4583 | 5.127408 | 194.728 | 5.229166 | 188.3288
5.0107 | 193.4071 | 5.128743 | 194.7424 | 5.230526 | 188.2947
5.01200154 | 193.4554 | 5.130077 | 194.7455 | 5.231887 | 188.2592
5.013303 | 193.494879 | 5.131412 | 194.8268 | 5.233248 | 188.2947
5.01432 | 193.4071 | 5.132747 | 194.7965 | 5.234609 | 188.2844
5.01562152 | 193.472934 | 5.134081 | 194.8745 | 5.235726 | 188.2695
5.016923 | 193.489 | 5.135416 | 194.8777 | 5.237087 | 188.2547
5.018218 | 193.5183 | 5.136751 | 194.857 | 5.238448 | 188.3125
5.01951996 | 193.5271 | 5.138085 | 194.8427 | 5.239809 | 188.3451
5.020822 | 193.5695 | 5.13942 | 194.8427 | 5.24117 | 188.3451
5.022117 | 193.629456 | 5.140755 | 194.8953 | 5.24253 | 188.4207
5.0234184 | 193.6455 | 5.142089 | 194.9303 | 5.243891 | 188.4874
5.02472 | 193.6967 | 5.143424 | 194.9844 | 5.245252 | 188.5066
5.026015 | 193.7523 | 5.144758 | 194.9797 | 5.246564 | 188.6089
5.02731684 | 193.7596 | 5.146093 | 194.9383 | 5.247925 | 188.7482
5.028619 | 193.7435 | 5.147142 | 194.8809 | 5.249286 | 188.7141
5.029913 | 193.7362 | 5.148477 | 194.8522 | 5.250647 | 188.7022
5.03121528 | 193.7845 | 5.149811 | 194.8554 | 5.252008 | 188.7867
5.032517 | 193.7552 | 5.151146 | 194.9701 | 5.253368 | 188.84
5.033812 | 193.81083 | 5.152481 | 194.9908 | 5.254729 | 188.8697
5.03511372 | 193.905906 | 5.153815 | 194.9701 | 5.25609 | 188.8534
5.036416 | 193.903 | 5.15515 | 194.9669 | 5.257451 | 188.9497
5.03771 | 193.8737 | 5.156484 | 194.9733 | 5.258812 | 188.9793
5.03901216 | 193.7845 | 5.157819 | 195.0338 | 5.260172 | 188.9689
5.040314 | 193.8211 | 5.159154 | 195.0895 | 5.261533 | 189.0356
5.041609 | 193.7947 | 5.160489 | 195.1087 | 5.262894 | 189.0712
5.0429106 | 193.707 | 5.161824 | 195.1039 | 5.264255 | 189.1201
5.044212 | 193.7918 | 5.163158 | 195.1007 | 5.265615 | 189.1216
5.045507 | 193.7231 | 5.164493 | 195.1612 | 5.266976 | 189.1112
5.04680904 | 193.6119 | 5.165827 | 195.1405 | 5.268337 | 189.1542
5.048111 | 193.606 | 5.167162 | 195.1867 | 5.269698 | 189.1971
5.049127 | 193.6119 | 5.168497 | 195.2759 | 5.270816 | 189.2134
5.05042902 | 193.6324 | 5.169831 | 195.2998 | 5.272177 | 189.2031
5.051731 | 193.6251 | 5.171166 | 195.3236 | 5.273538 | 189.206
5.053026 | 193.5768 | 5.172501 | 195.3635 | 5.274898 | 189.2238
5.05432746 | 193.6119 | 5.173835 | 195.2918 | 5.276259 | 189.2831
5.055629 | 193.6572 | 5.17517 | 195.381 | 5.27762 | 189.2594
5.056924 | 193.6675 | 5.176505 | 195.3889 | 5.278981 | 189.3127
5.0582259 | 193.6616 | 5.177839 | 195.4033 | 5.280342 | 189.3913
5.059528 | 193.6748 | 5.179174 | 195.424 | 5.281702 | 189.415
5.060823 | 193.6616 | 5.180509 | 195.5132 | 5.283063 | 189.5009
5.06212434 | 193.6938 | 5.181605 | 195.5243 | 5.284424 | 189.4876
5.063426 | 193.6997 | 5.18294 | 195.5593 | 5.285785 | 189.4668
5.064721 | 193.7172 | 5.184274 | 195.5514 | 5.287146 | 189.5172
5.06602278 | 193.7128 | 5.185609 | 195.5307 | 5.288506 | 189.5691
5.067325 | 193.7392 | 5.186944 | 195.623 | 5.289867 | 189.6135
5.068619 | 193.6748 | 5.188278 | 195.7329 | 5.291228 | 189.6817
5.06992122 | 193.6485 | 5.189613 | 195.7106 | 5.292589 | 189.6817
5.071223 | 193.6441 | 5.190948 | 195.8078 | 5.29395 | 189.7854
5.072518 | 193.6221 | 5.192282 | 195.8858 | 5.29531 | 189.8373
5.07381966 | 193.589955 | 5.193617 | 195.8826 | 5.296671 | 189.8906
5.075121 | 193.5695 | 5.194951 | 195.9145 | 5.298032 | 189.8476
5.076416 | 193.5051 | 5.196286 | 195.9177 | 5.299393 | 189.8995
5.0777181 | 193.4919 | 5.197621 | 195.9495 | 5.300753 | 189.8699
5.07902 | 193.508 | 5.198956 | 196.0626 | 5.302114 | 189.9069
5.080315 | 193.489 | 5.200291 | 196.0833 | 5.303475 | 189.9603
5.08133808 | 193.489 | 5.201625 | 196.0244 | 5.304787 | 189.944
5.08264 | 193.511 | 5.202912 | 196.0833 | 5.305905 | 189.9928
5.083935 | 193.4715 | 5.204247 | 196.1518 | 5.307266 | 190.0358
5.08523652 | 193.399803 | 5.205581 | 196.1581 | 5.308626 | 190.0032
5.086538 | 193.3808 | 5.206916 | 196.1581 | 5.309987 | 189.9825
5.087833 | 193.3749 | 5.208251 | 196.1916 | 5.311348 | 190.0684
5.08913496 | 193.3515 | 5.209585 | 196.2043 | 5.312709 | 190.0551
5.090437 | 193.3808 | 5.21092 | 196.1804 | 5.31407 | 190.0788
5.091732 | 193.3618 | 5.212255 | 196.2585 | 5.31543 | 190.1351
5.0930334 | 193.3457 | 5.213589 | 196.2824 | 5.316791 | 190.0847
5.094335 | 193.3515 | 5.214686 | 196.2824 | 5.318152 | 189.9988
5.09563 | 193.4203 | 5.21602 | 196.2696 | 5.319222 | 189.9721
5.09693184 | 193.4788 | 5.217355 | 196.2011 | 5.320582 | 189.9232
5.098234 | 193.4466 | 5.21869 | 196.1804 | 5.321943 | 189.7913
5.099528 | 193.4159 | 5.220025 | 196.1231 | 5.323595 | 189.7158
5.10083028 | 193.4627 | 5.221359 | 196.0562 | 5.324956 | 189.5276
5.102132 | 193.5007 | 5.222694 | 195.8428 | 5.326317 | 189.5231
5.103427 | 193.494879 | 5.224028 | 195.7393 | 5.327678 | 189.4905
5.10472872 | 193.511 | 5.225363 | 195.6931 | 5.328747 | 189.4979
5.106031 | 193.5563 | 5.226698 | 195.5402 | 5.330108 | 189.5202
5.107325 | 193.5505 | 5.228032 | 195.4527 | 5.331469 | 189.5661
5.10862716 | 193.5344 | 5.229367 | 195.4479 | 5.33283 | 189.5335
5.109929 | 193.4686 | 5.230702 | 195.5482 | 5.33419 | 189.5839
5.111224 | 193.3749 | 5.232036 | 195.545 | 5.335551 | 189.6846
5.1125256 | 193.394 | 5.233371 | 195.5195 | 5.336912 | 189.738
5.113827 | 193.3384 | 5.234705 | 195.5769 | 5.338273 | 189.7854
5.115122 | 193.2594 | 5.23604 | 195.6724 | 5.339634 | 189.8136
5.116194 | 193.293 | 5.237375 | 195.6868 | 5.340994 | 189.7084
5.117489 | 193.287171 | 5.23871 | 195.6899 | 5.342355 | 189.5794
5.11879095 | 193.274 | 5.240045 | 195.7473 | 5.343716 | 189.5691
5.120093 | 193.3223 | 5.241379 | 195.725 | 5.345077 | 189.4965
5.121388 | 193.3442 | 5.242714 | 195.7266 | 5.346438 | 189.3987
5.12268939 | 193.3281 | 5.244048 | 195.6947 | 5.347798 | 189.3661
5.12394246 | 193.3589 | 5.245383 | 195.6119 | 5.349159 | 189.2757
5.125244 | 193.4466 | 5.246718 | 195.5195 | 5.35052 | 189.2401
5.126539 | 193.4846 | 5.248053 | 195.4447 | 5.351881 | 189.2001
5.1278409 | 193.4846 | 5.249387 | 195.2456 | 5.353242 | 189.2786
5.128906 | 193.5402 | 5.250436 | 195.1867 | 5.354602 | 189.2401
5.13020781 | 193.5475 | 5.251771 | 195.115 | 5.355671 | 189.2327
5.13151 | 193.560714 | 5.253105 | 195.0163 | 5.357032 | 189.3661
5.132804 | 193.5431 | 5.25444 | 194.9032 | 5.358393 | 189.3231
5.13410625 | 193.560714 | 5.255774 | 194.8379 | 5.359754 | 189.3349
5.135408 | 193.5373 | 5.257109 | 194.7455 | 5.361406 | 189.329
5.136703 | 193.5373 | 5.258444 | 194.7567 | 5.362767 | 189.3424
5.13800469 | 193.5402 | 5.259778 | 194.6086 | 5.364128 | 189.369
5.139306 | 193.4393 | 5.261113 | 194.5783 | 5.365197 | 189.3883
5.140601 | 193.3735 | 5.262448 | 194.529 | 5.366558 | 189.3231
5.14190313 | 193.3223 | 5.263782 | 194.3872 | 5.367918 | 189.2727
5.143205 | 193.3808 | 5.265117 | 194.2853 | 5.369279 | 189.2964
5.1445 | 193.4422 | 5.266452 | 194.1818 | 5.37064 | 189.2757
5.14580157 | 193.472934 | 5.267786 | 194.083 | 5.372001 | 189.2727
5.147103 | 193.4715 | 5.269121 | 193.9445 | 5.373362 | 189.326
5.148398 | 193.5431 | 5.270456 | 193.8028 | 5.374722 | 189.3216
5.14970001 | 193.6031 | 5.27179 | 193.6769 | 5.376083 | 189.3661
5.151002 | 193.7011 | 5.273125 | 193.6355 | 5.377444 | 189.4016
5.152297 | 193.726 | 5.274174 | 193.6769 | 5.378805 | 189.4905
5.15359845 | 193.742088 | 5.275508 | 193.7024 | 5.380166 | 189.5409
5.1549 | 193.771329 | 5.276843 | 193.7104 | 5.381527 | 189.6387
5.156195 | 193.8313 | 5.278178 | 193.8012 | 5.382887 | 189.7054
5.15749689 | 193.8766 | 5.279512 | 193.7805 | 5.384248 | 189.7587
5.158799 | 193.9191 | 5.280847 | 193.8266 | 5.385609 | 189.7884
5.160094 | 193.9863 | 5.282182 | 193.8378 | 5.38697 | 189.8239
5.16139533 | 194.0712 | 5.283516 | 193.8935 | 5.388331 | 189.8402
5.162419 | 194.0785 | 5.284851 | 193.9477 | 5.389448 | 189.8565
5.163714 | 194.0492 | 5.286185 | 193.9572 | 5.390809 | 189.8876
5.16501531 | 194.0229 | 5.28752 | 193.9397 | 5.39217 | 189.9529
5.166317 | 193.9878 | 5.288855 | 193.841 | 5.393531 | 189.8995
5.167612 | 194.0127 | 5.29019 | 193.8123 | 5.394843 | 189.8565
5.16891375 | 194.0302 | 5.291525 | 193.8266 | 5.396204 | 189.8713
5.170216 | 194.0727 | 5.292859 | 193.7693 | 5.397565 | 189.8639
5.17151 | 194.0785 | 5.294194 | 193.8235 | 5.398926 | 189.8343
5.17281219 | 194.1429 | 5.295528 | 193.8808 | 5.400286 | 189.8002
5.174114 | 194.1575 | 5.296863 | 193.8808 | 5.401647 | 189.8773
5.175409 | 194.1443 | 5.298198 | 193.833 | 5.403008 | 189.8476
5.17671063 | 194.2218 | 5.299532 | 193.8792 | 5.404369 | 189.8373
5.178012 | 194.3038 | 5.300867 | 193.8664 | 5.40573 | 189.8876
5.179307 | 194.2277 | 5.302202 | 193.8871 | 5.40709 | 189.8936
5.18060907 | 194.2087 | 5.303536 | 194.0082 | 5.408451 | 189.9529
5.181911 | 194.293506 | 5.304871 | 194.0321 | 5.409812 | 190.0121
5.183206 | 194.31984 | 5.306206 | 193.9763 | 5.411173 | 190.0314
5.18450751 | 194.224764 | 5.30754 | 194.0607 | 5.412533 | 190.0581
5.185809 | 194.2774 | 5.308875 | 194.0862 | 5.413894 | 190.1144
5.187104 | 194.3038 | 5.309924 | 194.0719 | 5.415255 | 190.0788
5.18840595 | 194.352 | 5.311258 | 194.2057 | 5.416616 | 190.1707
5.189708 | 194.3491 | 5.312593 | 194.1993 | 5.417977 | 190.1618
5.191003 | 194.4266 | 5.313928 | 194.1754 | 5.419337 | 190.1603
5.19230439 | 194.4603 | 5.315262 | 194.22 | 5.420698 | 190.2596
5.193606 | 194.5027 | 5.316597 | 194.2168 | 5.421816 | 190.1973
5.194901 | 194.5802 | 5.317932 | 194.2423 | 5.423177 | 190.2477
5.19592437 | 194.6255 | 5.319266 | 194.2566 | 5.424538 | 190.2047
5.197226 | 194.6548 | 5.320601 | 194.2455 | 5.425899 | 190.184
5.198521 | 194.6197 | 5.321936 | 194.3171 | 5.427259 | 190.27
5.19982281 | 194.6329 | 5.32327 | 194.3379 | 5.42862 | 190.264
5.201125 | 194.7396 | 5.324605 | 194.314 | 5.429981 | 190.1973
5.202419 | 194.7996 | 5.325939 | 194.2343 | 5.431342 | 190.1173
5.20372125 | 194.8537 | 5.327274 | 194.2678 | 5.432703 | 190.2003
5.205023 | 194.7996 | 5.328609 | 194.3299 | 5.434063 | 190.1914
5.206318 | 194.8406 | 5.329944 | 194.2662 | 5.435424 | 190.1173
5.20761969 | 194.8742 | 5.331279 | 194.2662 | 5.436785 | 190.147
5.208921 | 194.8874 | 5.332375 | 194.3904 | 5.438146 | 190.1484
5.210216 | 194.8581 | 5.333709 | 194.3633 | 5.439507 | 190.1707
5.21151813 | 194.8581 | 5.335044 | 194.4095 | 5.440867 | 190.1781
5.21282 | 194.8537 | 5.336378 | 194.4382 | 5.442228 | 190.1677
5.214115 | 194.9225 | 5.337713 | 194.4828 | 5.443589 | 190.1899
5.21541657 | 194.932704 | 5.339048 | 194.5576 | 5.44495 | 190.2329
5.216718 | 194.834721 | 5.340383 | 194.5927 | 5.446311 | 190.3529
5.218013 | 194.929797 | 5.341718 | 194.5799 | 5.447671 | 190.3796
5.21931501 | 194.9971 | 5.343052 | 194.529 | 5.449032 | 190.4389
5.220617 | 194.9912 | 5.344387 | 194.5751 | 5.450393 | 190.4255
5.221912 | 195.1082 | 5.345721 | 194.5146 | 5.451754 | 190.5174
5.22321345 | 195.0761 | 5.347056 | 194.5433 | 5.453115 | 190.55
5.224515 | 195.0176 | 5.348391 | 194.5321 | 5.454427 | 190.5307
5.22581 | 194.9693 | 5.349678 | 194.5656 | 5.455787 | 190.55
5.22711189 | 195.0951 | 5.351012 | 194.5783 | 5.457148 | 190.4848
5.228135 | 195.155 | 5.352347 | 194.5751 | 5.458266 | 190.587
5.22943 | 195.2355 | 5.353682 | 194.6118 | 5.459627 | 190.676
5.23073187 | 195.2457 | 5.355016 | 194.607 | 5.460987 | 190.6374
5.232034 | 195.1741 | 5.356351 | 194.5943 | 5.462348 | 190.6108
5.233329 | 195.196 | 5.357686 | 194.7185 | 5.463709 | 190.6078
5.23463031 | 195.31449 | 5.35902 | 194.7073 | 5.46507 | 190.6493
5.235932 | 195.3306 | 5.360355 | 194.7137 | 5.466431 | 190.6671
5.237227 | 195.356898 | 5.36169 | 194.7073 | 5.467791 | 190.6197
5.23852875 | 195.3628 | 5.363024 | 194.6611 | 5.469152 | 190.5974
5.239831 | 195.383232 | 5.364359 | 194.607 | 5.470513 | 190.6167
5.241125 | 195.392 | 5.365455 | 194.6643 | 5.471874 | 190.6197
5.24242719 | 195.4403 | 5.36679 | 194.6723 | 5.473235 | 190.5204
5.243729 | 195.4373 | 5.368125 | 194.5943 | 5.474595 | 190.4418
5.245024 | 195.4257 | 5.369459 | 194.6468 | 5.475956 | 190.4492
5.24632563 | 195.4022 | 5.370794 | 194.572 | 5.477317 | 190.4611
5.247627 | 195.3701 | 5.372129 | 194.572 | 5.478678 | 190.3989
5.248922 | 195.4022 | 5.373463 | 194.5051 | 5.480039 | 190.4092
5.25022407 | 195.4417 | 5.374798 | 194.5194 | 5.481399 | 190.4522
5.251526 | 195.3072 | 5.376132 | 194.4796 | 5.48276 | 190.4492
5.252821 | 195.317397 | 5.377467 | 194.4509 | 5.484121 | 190.547
5.25412251 | 195.365676 | 5.378802 | 194.427 | 5.485482 | 190.5115
5.255424 | 195.3116 | 5.380137 | 194.3267 | 5.486843 | 190.4641
5.256719 | 195.2852 | 5.381472 | 194.298 | 5.488203 | 190.5515
5.25802095 | 195.3759 | 5.382806 | 194.22 | 5.489564 | 190.59
5.259323 | 195.3759 | 5.384141 | 194.2678 | 5.490925 | 190.63
5.260618 | 195.405177 | 5.385475 | 194.3347 | 5.491995 | 190.6789
5.26169 | 195.4973 | 5.38681 | 194.2996 | 5.493355 | 190.6997
5.262984 | 195.5105 | 5.388145 | 194.3267 | 5.494716 | 190.7397
5.264238 | 195.5456 | 5.38948 | 194.3904 | 5.496077 | 190.7056
5.26553937 | 195.6012 | 5.390814 | 194.4016 | 5.497438 | 190.8078
5.266841 | 195.5968 | 5.392149 | 194.4971 | 5.498799 | 190.7989
5.268136 | 195.6363 | 5.393483 | 194.5401 | 5.500159 | 190.7678
5.26943781 | 195.6407 | 5.394818 | 194.5688 | 5.50152 | 190.7915
5.27074 | 195.6436 | 5.396153 | 194.6707 | 5.502881 | 190.7323
5.272034 | 195.6728 | 5.397487 | 194.7487 | 5.504242 | 190.7989
5.27333625 | 195.7738 | 5.398536 | 194.7949 | 5.505603 | 190.7856
5.274638 | 195.7533 | 5.399871 | 194.8379 | 5.506963 | 190.8345
5.275933 | 195.7474 | 5.401205 | 194.8873 | 5.508324 | 190.8449
5.27723469 | 195.7738 | 5.40254 | 194.9414 | 5.509685 | 190.8256
5.278536 | 195.7577 | 5.403875 | 194.9383 | 5.511046 | 190.8908
5.279831 | 195.6655 | 5.405209 | 195.0306 | 5.512407 | 190.9041
5.28113313 | 195.6436 | 5.406544 | 195.0768 | 5.513767 | 190.9412
5.282435 | 195.6963 | 5.407879 | 195.0656 | 5.515128 | 190.9634
5.28373 | 195.7606 | 5.409213 | 194.9733 | 5.516489 | 190.9605
5.28503157 | 195.7387 | 5.410548 | 194.9351 | 5.51785 | 190.9694
5.286333 | 195.6728 | 5.411883 | 194.8921 | 5.519211 | 191.0998
5.287628 | 195.7079 | 5.413217 | 194.8061 | 5.520571 | 190.996
5.28893001 | 195.6787 | 5.414552 | 194.7567 | 5.521932 | 190.9975
5.290232 | 195.7372 | 5.415886 | 194.7647 | 5.523293 | 191.0953
5.291527 | 195.7825 | 5.417221 | 194.7455 | 5.524654 | 191.1279
5.29282845 | 195.7314 | 5.418556 | 194.6404 | 5.526014 | 191.0227
5.293894 | 195.750369 | 5.419891 | 194.607 | 5.527083 | 191.0034
5.29519536 | 195.819111 | 5.421226 | 194.6245 | 5.528444 | 191.0523
5.296497 | 195.7474 | 5.42256 | 194.6723 | 5.529805 | 191.0597
5.297792 | 195.7796 | 5.423895 | 194.7105 | 5.531166 | 191.0686
5.2990938 | 195.819111 | 5.425229 | 194.6787 | 5.532527 | 191.0197
5.300396 | 195.8396 | 5.426564 | 194.6532 | 5.533887 | 191.0627
5.30169 | 195.8513 | 5.427899 | 194.7105 | 5.535248 | 191.1294
5.30299224 | 195.8849 | 5.429234 | 194.771 | 5.536609 | 191.1027
5.304294 | 195.909798 | 5.430568 | 194.8092 | 5.53797 | 191.0094
5.305589 | 195.9595 | 5.431903 | 194.9478 | 5.539331 | 191.0523
5.30689068 | 195.999 | 5.432952 | 195.037 | 5.540691 | 191.0657
5.308192 | 195.9113 | 5.434286 | 195.1469 | 5.542052 | 191.0553
5.309487 | 195.936132 | 5.435621 | 195.1676 | 5.543413 | 191.0849
5.31078912 | 195.9888 | 5.436955 | 195.1931 | 5.544774 | 191.0894
5.312091 | 196.0473 | 5.43829 | 195.2138 | 5.546135 | 191.1131
5.313386 | 196.0707 | 5.439625 | 195.4272 | 5.547495 | 191.1575
5.31468756 | 196.018041 | 5.440959 | 195.4272 | 5.548856 | 191.1516
5.315989 | 196.0473 | 5.442294 | 195.4734 | 5.550217 | 191.0657
5.317284 | 195.9859 | 5.443629 | 195.4909 | 5.551578 | 191.2005
5.318586 | 195.9698 | 5.444963 | 195.5912 | 5.552939 | 191.1753
5.319888 | 195.923 | 5.446298 | 195.5737 | 5.5543 | 191.0894
5.321141 | 195.8425 | 5.447633 | 195.6756 | 5.55566 | 191.1131
5.322436 | 195.8615 | 5.448967 | 195.8221 | 5.557021 | 191.1546
5.32373751 | 195.8718 | 5.450302 | 195.8508 | 5.558382 | 191.205
5.325039 | 195.8425 | 5.451637 | 195.9145 | 5.559743 | 191.3309
5.326334 | 195.8264 | 5.452971 | 195.9177 | 5.561104 | 191.2998
5.327406 | 195.8776 | 5.454306 | 195.9352 | 5.562173 | 191.2405
5.328701 | 195.858612 | 5.45564 | 195.9607 | 5.563534 | 191.3368
5.33000286 | 195.8381 | 5.456975 | 195.9878 | 5.564895 | 191.3828
5.331305 | 195.8615 | 5.45831 | 196.01 | 5.566255 | 191.3013
5.332599 | 195.9039 | 5.459645 | 196.0387 | 5.567616 | 191.3368
5.3339013 | 195.9464 | 5.46098 | 196.1486 | 5.568977 | 191.4228
5.335203 | 195.923 | 5.462314 | 196.1374 | 5.570338 | 191.4583
5.336498 | 195.996096 | 5.463649 | 196.2155 | 5.571699 | 191.525
5.33779974 | 196.0736 | 5.464983 | 196.1693 | 5.573059 | 191.5813
5.339102 | 196.018041 | 5.466318 | 196.2187 | 5.57442 | 191.6199
5.340396 | 196.1 | 5.467366 | 196.3333 | 5.575781 | 191.6939
5.34169818 | 196.119 | 5.468701 | 196.311 | 5.577142 | 191.7339
5.343 | 196.0926 | 5.470036 | 196.4098 | 5.578503 | 191.6628
5.344295 | 196.2228 | 5.471371 | 196.4432 | 5.579863 | 191.6865
5.34559662 | 196.2623 | 5.472706 | 196.4353 | 5.581224 | 191.7265
5.346898 | 196.294491 | 5.47404 | 196.3859 | 5.582585 | 191.7265
5.348193 | 196.2565 | 5.475375 | 196.4528 | 5.583946 | 191.7488
5.34949506 | 196.1906 | 5.476709 | 196.5037 | 5.585306 | 191.7132
5.350797 | 196.2696 | 5.478044 | 196.5643 | 5.586667 | 191.6836
5.352092 | 196.2623 | 5.479379 | 196.5913 | 5.588028 | 191.6273
5.3533935 | 196.312 | 5.480713 | 196.5802 | 5.589389 | 191.6836
5.354695 | 196.294491 | 5.482048 | 196.6264 | 5.59075 | 191.6732
5.35599 | 196.320825 | 5.483383 | 196.6264 | 5.59211 | 191.7206
5.35729194 | 196.2696 | 5.484717 | 196.6105 | 5.593471 | 191.7339
5.358594 | 196.2813 | 5.486052 | 196.6312 | 5.594832 | 191.7191
5.35961 | 196.3808 | 5.487387 | 196.706 | 5.596193 | 191.7666
5.36091192 | 196.3311 | 5.488721 | 196.7092 | 5.597311 | 191.7369
5.362214 | 196.429068 | 5.490056 | 196.6423 | 5.598672 | 191.7888
5.363509 | 196.3837 | 5.491391 | 196.6423 | 5.600032 | 191.7265
5.36481036 | 196.3969 | 5.492725 | 196.6168 | 5.601344 | 191.7991
5.366112 | 196.429068 | 5.49406 | 196.6869 | 5.602705 | 191.8718
5.367407 | 196.4481 | 5.495394 | 196.655 | 5.604066 | 191.891
5.3687088 | 196.4642 | 5.496729 | 196.6105 | 5.605427 | 191.8821
5.370011 | 196.41 | 5.498064 | 196.5627 | 5.606788 | 191.8881
5.371305 | 196.5241 | 5.499399 | 196.5021 | 5.608148 | 191.9384
5.37260724 | 196.5519 | 5.500734 | 196.4783 | 5.609509 | 192.0199
5.373909 | 196.609 | 5.501782 | 196.456 | 5.61087 | 192.057
5.375204 | 196.6368 | 5.503117 | 196.5037 | 5.612231 | 192.0629
5.37650568 | 196.6923 | 5.504451 | 196.44 | 5.613592 | 192.1266
5.377807 | 196.708425 | 5.505786 | 196.4751 | 5.614952 | 192.1622
5.379102 | 196.6938 | 5.50712 | 196.577 | 5.616313 | 192.1859
5.38040412 | 196.705518 | 5.508455 | 196.5882 | 5.617674 | 192.2318
5.381706 | 196.77426 | 5.50979 | 196.628 | 5.619035 | 192.2555
5.383001 | 196.8108 | 5.511125 | 196.6598 | 5.620396 | 192.2052
5.38430256 | 196.8459 | 5.51246 | 196.6869 | 5.621756 | 192.1948
5.385604 | 196.8138 | 5.513794 | 196.7378 | 5.622874 | 192.2644
5.386899 | 196.8064 | 5.515129 | 196.8159 | 5.624235 | 192.2244
5.388201 | 196.7582 | 5.516463 | 196.8541 | 5.625596 | 192.1829
5.389503 | 196.7611 | 5.517798 | 196.8079 | 5.626956 | 192.1859
5.390798 | 196.8298 | 5.519133 | 196.8079 | 5.628317 | 192.2422
5.39209944 | 196.8489 | 5.520467 | 196.8302 | 5.629678 | 192.2259
5.393401 | 196.8328 | 5.521802 | 196.8589 | 5.631039 | 192.1429
5.394418 | 196.862 | 5.523137 | 196.9465 | 5.6324 | 192.1533
5.39571942 | 196.9015 | 5.524471 | 197.0245 | 5.63376 | 192.1133
5.397021 | 196.9249 | 5.525806 | 196.8446 | 5.635121 | 192.0436
5.398316 | 196.9088 | 5.527141 | 196.8971 | 5.636482 | 191.9147
5.39961786 | 196.8752 | 5.528475 | 196.9369 | 5.637843 | 191.9473
5.40092 | 196.8986 | 5.52981 | 196.9258 | 5.639204 | 191.9681
5.402214 | 196.8986 | 5.531145 | 196.9083 | 5.640564 | 191.9503
5.4035163 | 196.8079 | 5.532479 | 196.9465 | 5.641925 | 192.0036
5.404818 | 196.824 | 5.533814 | 196.9927 | 5.643286 | 192.0362
5.406113 | 196.9205 | 5.535148 | 196.9576 | 5.644647 | 192.0896
5.40741474 | 196.8942 | 5.536245 | 196.9895 | 5.646008 | 192.1251
5.408717 | 196.864947 | 5.53758 | 196.964 | 5.647368 | 192.1251
5.410011 | 196.8503 | 5.538914 | 197.0006 | 5.648729 | 192.1059
5.41131318 | 196.8489 | 5.540249 | 197.0325 | 5.65009 | 192.1133
5.412615 | 196.824 | 5.541584 | 197.0739 | 5.651451 | 192.2215
5.41391 | 196.8489 | 5.542918 | 197.0452 | 5.652812 | 192.2689
5.41521162 | 196.824 | 5.544253 | 196.9783 | 5.654172 | 192.2689
5.416513 | 196.8035 | 5.545587 | 197.0994 | 5.655533 | 192.3044
5.417808 | 196.7933 | 5.546922 | 197.1535 | 5.656894 | 192.2259
5.41911006 | 196.7947 | 5.548257 | 197.2029 | 5.658255 | 192.2748
5.420412 | 196.7904 | 5.549592 | 197.1424 | 5.659616 | 192.1963
5.421707 | 196.7392 | 5.550927 | 197.1392 | 5.660976 | 192.1
5.4230085 | 196.8752 | 5.552261 | 197.2475 | 5.662046 | 192.1
5.42431 | 196.8532 | 5.553548 | 197.2093 | 5.663407 | 192.1533
5.425327 | 196.8196 | 5.554883 | 197.2172 | 5.664768 | 192.0659
5.42662848 | 196.7904 | 5.556217 | 197.2204 | 5.666128 | 192.0377
5.42793 | 196.7977 | 5.557552 | 197.2666 | 5.667489 | 192.1029
5.429225 | 196.7977 | 5.558887 | 197.4115 | 5.66885 | 192.0407
5.43052692 | 196.8459 | 5.560221 | 197.386 | 5.670211 | 192.0436
5.431829 | 196.8138 | 5.561318 | 197.3685 | 5.671572 | 192.0496
5.433124 | 196.7816 | 5.562653 | 197.4195 | 5.672932 | 192.0036
5.43442536 | 196.843002 | 5.563987 | 197.48 | 5.674293 | 192.0066
5.435727 | 196.882503 | 5.565322 | 197.5262 | 5.675654 | 192.057
5.437022 | 196.8562 | 5.566656 | 197.5421 | 5.677015 | 192.0036
5.4383238 | 196.9571 | 5.567991 | 197.4975 | 5.678376 | 192.0274
5.439626 | 196.9366 | 5.569326 | 197.5564 | 5.679736 | 192.0377
5.44092 | 196.8752 | 5.570661 | 197.5883 | 5.680805 | 192.0673
5.44222224 | 196.9644 | 5.571995 | 197.558 | 5.682166 | 192.0466
5.443524 | 196.9278 | 5.57333 | 197.6536 | 5.683527 | 192.0659
5.444819 | 196.882503 | 5.574664 | 197.7603 | 5.684888 | 192.1103
5.44612068 | 196.9922 | 5.575999 | 197.7587 | 5.686248 | 192.1266
5.447422 | 196.9439 | 5.577334 | 197.7587 | 5.687609 | 192.1326
5.448717 | 196.911744 | 5.578668 | 197.7268 | 5.68897 | 192.1251
5.45001912 | 197.0054 | 5.580003 | 197.816 | 5.690331 | 192.0955
5.451084 | 196.9834 | 5.581338 | 197.8479 | 5.691692 | 192.1592
5.45238603 | 196.9834 | 5.582672 | 197.8654 | 5.693052 | 192.1696
5.453688 | 196.9439 | 5.584007 | 197.9195 | 5.694413 | 192.1563
5.454983 | 196.9176 | 5.585341 | 197.8686 | 5.695774 | 192.0659
5.45628447 | 197.0083 | 5.586676 | 197.9371 | 5.697135 | 192.0792
5.457586 | 196.9937 | 5.588011 | 197.9339 | 5.698496 | 192.0762
5.458881 | 196.9498 | 5.589346 | 197.9514 | 5.699856 | 191.9903
5.46018291 | 196.980486 | 5.590681 | 197.9434 | 5.701217 | 191.9799
5.461485 | 196.9673 | 5.592015 | 197.9434 | 5.702578 | 191.9651
5.462738 | 196.9673 | 5.59335 | 197.9482 | 5.703939 | 191.934
5.464033 | 196.9542 | 5.594684 | 197.9896 | 5.7053 | 191.8792
5.46533442 | 196.9542 | 5.596019 | 198.0549 | 5.70666 | 191.8984
5.466636 | 196.907355 | 5.597354 | 198.0294 | 5.708021 | 191.9118
5.467931 | 196.9044 | 5.598689 | 198.0581 | 5.709382 | 191.8688
5.46923286 | 196.9308 | 5.600023 | 198.0262 | 5.710743 | 191.8584
5.470535 | 196.869336 | 5.601358 | 198.0151 | 5.712104 | 191.8614
5.471829 | 196.8957 | 5.602692 | 198.0119 | 5.713464 | 191.8525
5.4731313 | 196.9176 | 5.603741 | 198.0326 | 5.714825 | 191.8851
5.474196 | 196.8298 | 5.605076 | 198.0581 | 5.716186 | 191.8955
5.47549821 | 196.8489 | 5.60641 | 198.0501 | 5.717256 | 191.9281
5.4768 | 196.869336 | 5.607745 | 198.039 | 5.718616 | 191.9518
5.478095 | 196.7582 | 5.60908 | 198.0613 | 5.719977 | 191.8955
5.47939665 | 196.6075 | 5.610415 | 197.9976 | 5.721338 | 191.9014
5.480698 | 196.5622 | 5.611749 | 198.0326 | 5.722699 | 191.9444
5.481993 | 196.4378 | 5.613084 | 198.0183 | 5.72406 | 191.8614
5.48329509 | 196.195 | 5.614418 | 198.1329 | 5.72542 | 191.8688
5.484597 | 196.021 | 5.615753 | 198.1329 | 5.726781 | 191.848
5.485892 | 195.8001 | 5.617088 | 198.0756 | 5.728142 | 191.8317
5.48719353 | 195.5544 | 5.618136 | 198.1473 | 5.729503 | 191.8851
5.488495 | 195.296934 | 5.619471 | 198.0756 | 5.730864 | 191.894
5.48979 | 195.111171 | 5.620806 | 198.0931 | 5.732224 | 191.9118
5.49109197 | 194.9649 | 5.62214 | 198.1568 | 5.733585 | 191.9384
5.492394 | 194.8903 | 5.623475 | 198.2173 | 5.734946 | 191.9206
5.493689 | 194.9137 | 5.62481 | 198.2317 | 5.736307 | 191.8881
5.49499041 | 194.8932 | 5.626144 | 198.1712 | 5.737668 | 191.9444
5.496292 | 194.842017 | 5.627479 | 198.1632 | 5.739028 | 191.9651
5.497587 | 194.8055 | 5.628814 | 198.1791 | 5.740389 | 191.971
5.49888885 | 194.8771 | 5.630148 | 198.2556 | 5.74175 | 191.9206
5.500191 | 194.8976 | 5.631483 | 198.2779 | 5.743111 | 191.9251
5.501485 | 195.0015 | 5.632818 | 198.2253 | 5.744472 | 191.9088
5.50278729 | 195.041 | 5.634152 | 198.2253 | 5.745832 | 191.9636
5.504089 | 195.079 | 5.635487 | 198.211 | 5.747193 | 192.0229
5.505384 | 195.1828 | 5.636821 | 198.1712 | 5.748554 | 191.931
5.50668573 | 195.2428 | 5.638156 | 198.1282 | 5.749672 | 191.9251
5.507709 | 195.2691 | 5.639491 | 198.1329 | 5.750984 | 191.8984
5.509004 | 195.3276 | 5.640826 | 198.1568 | 5.752344 | 191.9088
5.51030571 | 195.3862 | 5.642161 | 198.125 | 5.753705 | 191.8955
5.511608 | 195.4403 | 5.643495 | 198.1393 | 5.755066 | 191.934
5.512902 | 195.4417 | 5.64483 | 198.1966 | 5.756427 | 191.9281
5.51420415 | 195.4841 | 5.646164 | 198.1791 | 5.757788 | 191.9414
5.515506 | 195.5514 | 5.647499 | 198.0724 | 5.759148 | 191.9903
5.516801 | 195.5982 | 5.648834 | 198.0692 | 5.760509 | 192.0244
5.51810259 | 195.6436 | 5.650168 | 198.082 | 5.76187 | 192.017
5.519404 | 195.6143 | 5.651217 | 198.0852 | 5.763231 | 191.9414
5.520699 | 195.5822 | 5.652552 | 198.1186 | 5.764592 | 191.9577
5.52200103 | 195.5514 | 5.653887 | 198.1536 | 5.765952 | 191.9636
5.523303 | 195.5807 | 5.655221 | 198.1712 | 5.767313 | 191.9977
5.524598 | 195.705 | 5.656556 | 198.1536 | 5.768674 | 191.9607
5.52589947 | 195.6655 | 5.65789 | 198.1887 | 5.770035 | 191.9221
5.527201 | 195.6436 | 5.659225 | 198.1887 | 5.771396 | 191.9577
5.528496 | 195.7182 | 5.66056 | 198.1648 | 5.772756 | 192.054
5.52979791 | 195.7796 | 5.661894 | 198.203 | 5.774117 | 192.0436
5.5311 | 195.7738 | 5.663229 | 198.168 | 5.775478 | 192.054
5.532395 | 195.8674 | 5.664564 | 198.2094 | 5.776839 | 192.1103
5.53369635 | 195.887853 | 5.665898 | 198.2285 | 5.7782 | 192.1192
5.534998 | 195.8293 | 5.667233 | 198.246 | 5.779561 | 192.0807
5.536293 | 196.002 | 5.668568 | 198.2285 | 5.780921 | 192.0955
5.53759479 | 196.0809 | 5.669902 | 198.2699 | 5.782282 | 192.1355
5.538897 | 196.113117 | 5.671237 | 198.2779 | 5.7834 | 192.1681
5.539913 | 196.1672 | 5.672572 | 198.289 | 5.784761 | 192.14
5.54121477 | 196.2228 | 5.673906 | 198.3654 | 5.786122 | 192.1192
5.542517 | 196.2594 | 5.675241 | 198.3877 | 5.787482 | 192.0733
5.543811 | 196.2755 | 5.676575 | 198.3846 | 5.788843 | 192.0792
5.54511321 | 196.315 | 5.67791 | 198.4578 | 5.790204 | 192.0762
5.546415 | 196.3998 | 5.679245 | 198.4307 | 5.791565 | 192.1103
5.54771 | 196.5168 | 5.68058 | 198.3989 | 5.792925 | 192.0807
5.54901165 | 196.5329 | 5.681915 | 198.4578 | 5.794286 | 192.0733
5.550313 | 196.5402 | 5.683249 | 198.4833 | 5.795647 | 192.1429
5.551608 | 196.6675 | 5.684584 | 198.5327 | 5.797008 | 192.1385
5.55291009 | 196.7231 | 5.685918 | 198.4976 | 5.798369 | 192.1296
5.554212 | 196.7933 | 5.687014 | 198.4865 | 5.799729 | 192.0659
5.555507 | 196.7947 | 5.688349 | 198.5518 | 5.80109 | 192.057
5.55680853 | 196.882503 | 5.689684 | 198.5327 | 5.802451 | 192.0007
5.55811 | 196.9571 | 5.691019 | 198.5295 | 5.803812 | 192.0362
5.559405 | 197.0653 | 5.692354 | 198.5693 | 5.805173 | 192.0111
5.56070697 | 197.156 | 5.693688 | 198.547 | 5.806533 | 192.0792
5.562009 | 197.158953 | 5.695022 | 198.5518 | 5.807894 | 192.1266
5.563304 | 197.178 | 5.696357 | 198.5645 | 5.809207 | 192.1029
5.56460541 | 197.2599 | 5.697644 | 198.6887 | 5.810567 | 192.0525
5.565907 | 197.322771 | 5.698979 | 198.668 | 5.811928 | 192.0599
5.567202 | 197.4061 | 5.700314 | 198.6648 | 5.813289 | 192.0733
5.56850385 | 197.477811 | 5.701648 | 198.5661 | 5.81465 | 192.1192
5.569806 | 197.4924 | 5.702983 | 198.5757 | 5.816011 | 192.054
5.570822 | 197.5495 | 5.704318 | 198.5693 | 5.817371 | 192.1296
5.57212383 | 197.5802 | 5.705652 | 198.6155 | 5.818489 | 192.2407
5.573426 | 197.6314 | 5.706987 | 198.6362 | 5.81985 | 192.2407
5.57472 | 197.6358 | 5.708322 | 198.7174 | 5.821211 | 192.1814
5.57602227 | 197.7265 | 5.709656 | 198.7365 | 5.822572 | 192.2185
5.577324 | 197.820096 | 5.710991 | 198.7843 | 5.823933 | 192.2807
5.578619 | 197.8991 | 5.712326 | 198.7684 | 5.825293 | 192.3148
5.57992071 | 197.935635 | 5.71366 | 198.7747 | 5.826654 | 192.383
5.581223 | 197.962 | 5.714995 | 198.7604 | 5.828015 | 192.4096
5.582517 | 198.0395 | 5.716329 | 198.8464 | 5.829376 | 192.4171
5.58381915 | 198.1506 | 5.717664 | 198.7636 | 5.830737 | 192.4571
5.585121 | 198.1726 | 5.718999 | 198.813 | 5.832097 | 192.3993
5.586416 | 198.1594 | 5.720095 | 198.9244 | 5.833458 | 192.4171
5.58771759 | 198.313 | 5.72143 | 199.0057 | 5.834819 | 192.4096
5.589019 | 198.411015 | 5.722765 | 199.0375 | 5.83618 | 192.423
5.590314 | 198.5192 | 5.724099 | 199.0789 | 5.837541 | 192.4363
5.59161603 | 198.6041 | 5.725434 | 199.0518 | 5.838901 | 192.463
5.592918 | 198.636279 | 5.726768 | 199.1331 | 5.840262 | 192.4363
5.594213 | 198.7474 | 5.728103 | 199.1729 | 5.841623 | 192.4793
5.59551447 | 198.8016 | 5.729438 | 199.2334 | 5.842984 | 192.4467
5.596816 | 198.846894 | 5.730773 | 199.2509 | 5.844345 | 192.4304
5.598111 | 198.9844 | 5.732108 | 199.3417 | 5.845705 | 192.463
5.59941291 | 198.9917 | 5.733442 | 199.4309 | 5.847066 | 192.466
5.600715 | 199.076547 | 5.734777 | 199.4341 | 5.848427 | 192.463
5.60201 | 199.1029 | 5.736111 | 199.4739 | 5.849788 | 192.4926
5.60331135 | 199.1643 | 5.737446 | 199.4707 | 5.851149 | 192.5223
5.604613 | 199.2594 | 5.738781 | 199.5169 | 5.852509 | 192.5163
5.60563 | 199.3076 | 5.740116 | 199.5599 | 5.853578 | 192.5549
5.60693133 | 199.2813 | 5.74145 | 199.5232 | 5.854939 | 192.586
5.608233 | 199.1453 | 5.742785 | 199.5487 | 5.8563 | 192.5549
5.609528 | 199.018 | 5.744119 | 199.5662 | 5.857661 | 192.6867
5.61082977 | 198.5514 | 5.745454 | 199.6188 | 5.859021 | 192.7608
5.612132 | 197.7689 | 5.746789 | 199.6363 | 5.860382 | 192.7401
5.613426 | 197.24964 | 5.748123 | 199.6682 | 5.861743 | 192.6942
5.61472821 | 197.0873 | 5.749458 | 199.6379 | 5.863104 | 192.6749
5.61603 | 197.0873 | 5.750793 | 199.5312 | 5.864465 | 192.7238
5.617325 | 197.1224 | 5.752127 | 199.6045 | 5.865825 | 192.7341
5.61862665 | 197.2145 | 5.753176 | 199.6825 | 5.867186 | 192.8023
5.619928 | 197.2935 | 5.754511 | 199.6188 | 5.868547 | 192.8394
5.621223 | 197.371 | 5.755845 | 199.665 | 5.869908 | 192.829
5.62252509 | 197.4881 | 5.75718 | 199.6331 | 5.871269 | 192.8157
5.623827 | 197.6065 | 5.758515 | 199.6156 | 5.872629 | 192.7593
5.625122 | 197.7777 | 5.759849 | 199.6761 | 5.87399 | 192.8557
5.62642353 | 197.8435 | 5.761184 | 199.7 | 5.875351 | 192.9312
5.627725 | 197.9049 | 5.762519 | 199.673 | 5.876712 | 192.8794
5.62902 | 197.9941 | 5.763853 | 199.7287 | 5.878073 | 192.8497
5.63032197 | 198.0453 | 5.765188 | 199.7749 | 5.879433 | 192.7668
5.631624 | 198.1214 | 5.766522 | 199.7765 | 5.880794 | 192.8631
5.632919 | 198.15651 | 5.767857 | 199.8258 | 5.882155 | 192.8823
5.63422041 | 198.1638 | 5.769192 | 199.829 | 5.883516 | 192.8038
5.635522 | 198.143343 | 5.770527 | 199.8529 | 5.884877 | 192.872
5.636817 | 198.1112 | 5.771862 | 199.8672 | 5.886237 | 192.8986
5.637889 | 198.098 | 5.773196 | 199.8354 | 5.887598 | 192.9712
5.639184 | 198.1009 | 5.774531 | 199.9325 | 5.888668 | 192.9653
5.64048576 | 198.15651 | 5.775865 | 199.9421 | 5.890029 | 192.9816
5.641788 | 198.23403 | 5.7772 | 199.9166 | 5.891389 | 193.0172
5.643082 | 198.320328 | 5.778535 | 199.8497 | 5.89275 | 193.0468
5.6443842 | 198.4461 | 5.77987 | 199.9771 | 5.894111 | 193.0913
5.645686 | 198.4885 | 5.781204 | 199.9676 | 5.895472 | 193.0705
5.646981 | 198.4929 | 5.782539 | 200.0169 | 5.896833 | 193.1061
5.64828264 | 198.6041 | 5.783873 | 200.087 | 5.898193 | 193.1491
5.649584 | 198.7036 | 5.785208 | 200.0552 | 5.899554 | 193.1624
5.650879 | 198.8118 | 5.786543 | 200.0313 | 5.900915 | 193.2157
5.65218108 | 198.8089 | 5.787591 | 200.0599 | 5.902276 | 193.2231
5.653483 | 198.8411 | 5.788926 | 200.0408 | 5.903637 | 193.1994
5.654778 | 198.9069 | 5.790261 | 200.0138 | 5.904997 | 193.278
5.65607952 | 198.9683 | 5.791595 | 199.9787 | 5.906358 | 193.312
5.657381 | 198.9946 | 5.79293 | 200.0376 | 5.907719 | 193.2883
5.658676 | 198.9888 | 5.794265 | 199.9787 | 5.90908 | 193.2661
5.659929 | 199.0297 | 5.795599 | 200.0281 | 5.910441 | 193.3936
5.66123103 | 199.0561 | 5.796934 | 200.1189 | 5.911801 | 193.2987
5.662533 | 199.0853 | 5.798269 | 200.0233 | 5.913162 | 193.2691
5.663828 | 199.1453 | 5.799603 | 199.9389 | 5.914523 | 193.3046
5.66512947 | 199.157 | 5.800938 | 200.009 | 5.915884 | 193.2513
5.666431 | 199.1512 | 5.802273 | 200.0138 | 5.917245 | 193.2795
5.667726 | 199.1321 | 5.803607 | 200.1013 | 5.918605 | 193.3476
5.66902791 | 199.2228 | 5.804942 | 200.0599 | 5.919966 | 193.395
5.67033 | 199.1599 | 5.806276 | 200.0233 | 5.921327 | 193.3684
5.671625 | 199.189179 | 5.807611 | 200.0408 | 5.922396 | 193.3254
5.672697 | 199.217 | 5.808946 | 199.9947 | 5.923757 | 193.3224
5.673991 | 199.2813 | 5.810281 | 200.0233 | 5.925117 | 193.3417
5.67529326 | 199.274 | 5.811616 | 200.0026 | 5.926478 | 193.1965
5.676595 | 199.22868 | 5.81295 | 199.9644 | 5.927839 | 193.2217
5.67789 | 199.1994 | 5.814285 | 199.8848 | 5.9292 | 193.312
5.6791917 | 199.1745 | 5.815619 | 199.8927 | 5.930561 | 193.2913
5.680494 | 199.1277 | 5.816954 | 199.974 | 5.931921 | 193.275
5.681788 | 199.119 | 5.818289 | 199.9787 | 5.933282 | 193.3046
5.68309014 | 199.0663 | 5.819624 | 199.974 | 5.934643 | 193.3209
5.684392 | 198.9756 | 5.820958 | 199.9963 | 5.936004 | 193.3476
5.685687 | 198.8615 | 5.822007 | 199.931 | 5.937365 | 193.398
5.68698858 | 198.8089 | 5.823342 | 199.9389 | 5.938725 | 193.3669
5.68829 | 198.726966 | 5.824676 | 200.009 | 5.940086 | 193.395
5.689585 | 198.626 | 5.826011 | 200.0313 | 5.941447 | 193.4573
5.69088702 | 198.509 | 5.827345 | 200.0424 | 5.942808 | 193.4336
5.692189 | 198.2647 | 5.82868 | 200.0456 | 5.944169 | 193.4499
5.693484 | 197.9678 | 5.830015 | 200.009 | 5.945529 | 193.5269
5.69478546 | 197.7104 | 5.831349 | 200.0026 | 5.94689 | 193.5002
5.696087 | 197.4164 | 5.832684 | 200.0456 | 5.948251 | 193.5654
5.697382 | 197.2862 | 5.834019 | 200.0663 | 5.949612 | 193.638
5.6986839 | 197.1663 | 5.835353 | 200.0886 | 5.950973 | 193.6129
5.699986 | 197.05071 | 5.836688 | 200.1236 | 5.952334 | 193.5758
5.701281 | 197.077 | 5.838023 | 200.1443 | 5.953694 | 193.5728
5.70230388 | 197.0873 | 5.839357 | 200.1268 | 5.955055 | 193.5091
5.703606 | 197.110674 | 5.840692 | 200.1937 | 5.956416 | 193.4795
6.192066 | 200.6533 | 5.842027 | 200.2256 | 5.957777 | 193.4143
6.19336809 | 200.6607 | 5.843361 | 200.2479 | 5.958846 | 193.4706
6.194391 | 200.6577 | 5.844696 | 200.3148 | 5.960207 | 193.4543
6.195686 | 200.6109 | 5.84603 | 200.2479 | 5.961568 | 193.4543
6.19698807 | 200.6372 | 5.847365 | 200.3084 | 5.962929 | 193.4899
6.19829 | 200.6504 | 5.8487 | 200.3323 | 5.964289 | 193.4365
6.199585 | 200.6636 | 5.850035 | 200.2399 | 5.96565 | 193.441
6.20088651 | 200.6607 | 5.85137 | 200.2335 | 5.967011 | 193.4039
6.202188 | 200.7294 | 5.852704 | 200.2447 | 5.968372 | 193.4958
6.203483 | 200.7543 | 5.854039 | 200.2399 | 5.969733 | 193.4839
6.20478495 | 200.7426 | 5.855087 | 200.2447 | 5.971093 | 193.4869
6.206087 | 200.7001 | 5.856422 | 200.2765 | 5.972454 | 193.5032
6.207382 | 200.6928 | 5.857756 | 200.3116 | 6.483677 | 198.0641
6.20868339 | 200.7279 | 6.359448 | 202.8246 | 6.485038 | 198.159
6.209985 | 200.7645 | 6.360497 | 202.8422 | 6.486399 | 198.1071
6.21128 | 200.7996 | 6.361832 | 202.9266 | 6.48776 | 198.1041
6.21258183 | 200.8069 | 6.363166 | 202.9775 | 6.48912 | 198.0212
6.213884 | 200.8757 | 6.364501 | 202.9345 | 6.490481 | 198.0301
6.215178 | 200.9269 | 6.365836 | 202.9425 | 6.491842 | 198.1041
6.21648027 | 200.9049 | 6.36717 | 202.9887 | 6.493203 | 198.0434
6.217782 | 200.8172 | 6.368505 | 203.0333 | 6.494564 | 197.9841
6.219077 | 200.8493 | 6.36984 | 203.0524 | 6.495924 | 197.9352
6.22037871 | 200.9079 | 6.371174 | 203.1256 | 6.497285 | 197.873
6.221681 | 200.9532 | 6.372509 | 203.1113 | 6.498646 | 197.8285
6.222975 | 200.956122 | 6.373844 | 203.0795 | 6.500007 | 197.7663
6.22427715 | 201.0088 | 6.375178 | 203.1543 | 6.501368 | 197.707
6.225579 | 200.9839 | 6.376513 | 203.2005 | 6.502728 | 197.6907
6.226874 | 200.9312 | 6.377847 | 203.261 | 6.504089 | 197.6611
6.22789713 | 200.9444 | 6.379182 | 203.226 | 6.50545 | 197.6403
6.229199 | 200.9985 | 6.380517 | 203.2785 | 6.506568 | 197.5811
6.230494 | 201.0585 | 6.381852 | 203.2546 | 6.507929 | 197.5425
6.23179557 | 201.0848 | 6.383187 | 203.3359 | 6.50929 | 197.5514
6.233097 | 201.0878 | 6.384521 | 203.382 | 6.510651 | 197.5781
6.234392 | 201.117 | 6.385856 | 203.3279 | 6.512011 | 197.5559
6.23569401 | 201.0848 | 6.38719 | 203.2817 | 6.513372 | 197.5544
6.236996 | 201.1331 | 6.388525 | 203.2992 | 6.514733 | 197.5677
6.238291 | 201.188682 | 6.38986 | 203.382 | 6.516094 | 197.51
6.23959245 | 201.2633 | 6.391194 | 203.4027 | 6.517454 | 197.5159
6.240894 | 201.279369 | 6.392529 | 203.3852 | 6.518815 | 197.5588
6.242189 | 201.279369 | 6.393626 | 203.4027 | 6.520176 | 197.5248
6.24349089 | 201.3847 | 6.39496 | 203.3996 | 6.521488 | 197.4522
6.244793 | 201.3847 | 6.396247 | 203.4027 | 6.522849 | 197.4107
6.246088 | 201.335 | 6.397582 | 203.4457 | 6.52421 | 197.4596
6.24738933 | 201.3159 | 6.398916 | 203.4521 | 6.525571 | 197.4388
6.248691 | 201.3262 | 6.400251 | 203.4808 | 6.526932 | 197.3143
6.249986 | 201.4388 | 6.401586 | 203.4808 | 6.528292 | 197.1854
6.25128777 | 201.413946 | 6.40292 | 203.5445 | 6.529653 | 197.1291
6.25259 | 201.4125 | 6.404255 | 203.5986 | 6.531014 | 197.0862
6.253884 | 201.3774 | 6.40559 | 203.5063 | 6.532375 | 197.0669
6.25518621 | 201.2867 | 6.406924 | 203.484 | 6.533736 | 197.0343
6.256488 | 201.3189 | 6.408259 | 203.5445 | 6.535096 | 197.0106
6.257783 | 201.2735 | 6.409594 | 203.57 | 6.536457 | 197.021
6.25908465 | 201.2238 | 6.410928 | 203.5588 | 6.537818 | 196.9913
6.260386 | 201.236961 | 6.412263 | 203.5986 | 6.539179 | 197.0195
6.261403 | 201.236961 | 6.413598 | 203.562 | 6.54054 | 197.0135
6.26270463 | 201.2019 | 6.414932 | 203.5986 | 6.541657 | 196.978
6.264006 | 201.210627 | 6.416267 | 203.562 | 6.543018 | 196.9276
6.265301 | 201.1945 | 6.417601 | 203.613 | 6.544379 | 196.9083
6.26660307 | 201.2077 | 6.418936 | 203.6257 | 6.54574 | 196.8609
6.267905 | 201.256 | 6.420271 | 203.6416 | 6.5471 | 196.9217
6.2692 | 201.210627 | 6.421606 | 203.6225 | 6.548461 | 196.9513
6.27050151 | 201.2501 | 6.422941 | 203.6225 | 6.549822 | 196.9543
6.271803 | 201.236961 | 6.424275 | 203.6257 | 6.551183 | 196.9335
6.273098 | 201.2604 | 6.42561 | 203.6862 | 6.552544 | 197.0047
6.27439995 | 201.2823 | 6.426706 | 203.7037 | 6.553904 | 197.0506
6.275702 | 201.305703 | 6.42804 | 203.7292 | 6.555265 | 197.0047
6.276997 | 201.3247 | 6.429375 | 203.7181 | 6.556626 | 197.0269
6.27829839 | 201.345204 | 6.43071 | 203.7435 | 6.557987 | 197.1291
6.2796 | 201.4198 | 6.432045 | 203.7754 | 6.559348 | 197.1232
6.280895 | 201.449 | 6.43338 | 203.812 | 6.560708 | 197.1054
6.28219683 | 201.482688 | 6.434714 | 203.9315 | 6.562069 | 197.1825
6.283499 | 201.4754 | 6.436048 | 203.8789 | 6.56343 | 197.2521
6.284793 | 201.4915 | 6.437383 | 203.9172 | 6.564791 | 197.2847
6.28609527 | 201.4681 | 6.438718 | 203.9665 | 6.566152 | 197.2017
6.287397 | 201.452 | 6.440053 | 203.9426 | 6.567513 | 197.1662
6.288692 | 201.4622 | 6.441388 | 204.027 | 6.568873 | 197.2314
6.28999371 | 201.4227 | 6.442722 | 204.0143 | 6.570234 | 197.2343
6.291296 | 201.3774 | 6.444057 | 204.0175 | 6.571595 | 197.2684
6.29259 | 201.43 | 6.445391 | 204.1736 | 6.572956 | 197.2551
6.29389215 | 201.4812 | 6.446726 | 204.1481 | 6.574317 | 197.1914
6.294915 | 201.512 | 6.448061 | 204.0732 | 6.575386 | 197.1928
6.29621 | 201.4695 | 6.449395 | 204.1051 | 6.576746 | 197.1721
6.29751213 | 201.465132 | 6.45073 | 204.1481 | 6.578107 | 197.178
6.298814 | 201.4915 | 6.452065 | 204.1688 | 6.579468 | 197.1721
6.300109 | 201.530967 | 6.453352 | 204.2691 | 6.580829 | 197.1262
6.30141057 | 201.573375 | 6.454686 | 204.2261 | 6.58219 | 197.1499
6.302712 | 201.526578 | 6.456021 | 204.2309 | 6.58355 | 197.0535
6.304007 | 201.5602 | 6.457355 | 204.199 | 6.584911 | 197.0195
6.30530901 | 201.569 | 6.45869 | 204.1592 | 6.586272 | 197.0891
6.306611 | 201.5544 | 6.460025 | 204.156 | 6.587633 | 197.1232
6.307906 | 201.5339 | 6.46136 | 204.1067 | 6.588993 | 197.0595
6.30920745 | 201.5895 | 6.462456 | 204.1019 | 6.590354 | 197.0595
6.310509 | 201.626 | 6.463791 | 204.0987 | 6.591715 | 197.1632
6.311804 | 201.6158 | 6.465125 | 204.0175 | 6.593076 | 197.1988
6.31310589 | 201.6509 | 6.46646 | 204.0143 | 6.594437 | 197.261
6.314408 | 201.624561 | 6.467794 | 203.9808 | 6.595797 | 197.221
6.315703 | 201.6187 | 6.469129 | 203.9633 | 6.597158 | 197.2343
6.31700433 | 201.6421 | 6.470464 | 203.9044 | 6.598519 | 197.2773
6.318306 | 201.6553 | 6.471799 | 203.9172 | 6.59988 | 197.2818
6.319601 | 201.664062 | 6.473134 | 203.9601 | 6.601241 | 197.2906
6.32090277 | 201.6831 | 6.474468 | 203.9172 | 6.602601 | 197.3084
6.321968 | 201.6407 | 6.475803 | 203.9219 | 6.603962 | 197.3573
6.323499 | 201.621654 | 6.477137 | 203.8901 | 6.605323 | 197.3766
6.32480121 | 201.6421 | 6.478472 | 203.9856 | 6.606684 | 197.3766
6.326103 | 201.6085 | 6.479807 | 204.0127 | 6.607753 | 197.4062
6.327398 | 201.59532 | 6.481142 | 204.035 | 6.609114 | 197.3544
6.32847 | 201.6114 | 6.482476 | 204.0844 | 6.610475 | 197.3707
6.329765 | 201.599709 | 6.483811 | 204.035 | 6.611836 | 197.4032
6.33106656 | 201.6114 | 6.485145 | 204.0844 | 6.613196 | 197.4062
6.332368 | 201.6538 | 6.48648 | 204.1242 | 6.614557 | 197.3677
6.333663 | 201.6158 | 6.487815 | 204.1656 | 6.615918 | 197.3707
6.334965 | 201.5822 | 6.489149 | 204.1194 | 6.617279 | 197.4492
6.336267 | 201.6377 | 6.490484 | 204.1799 | 6.61864 | 197.3929
6.337562 | 201.621654 | 6.491819 | 204.1592 | 6.620001 | 197.4729
6.33886344 | 201.5339 | 6.493153 | 204.1067 | 6.621361 | 197.4818
6.340165 | 201.6158 | 6.494202 | 204.0445 | 6.622722 | 197.4951
6.341418 | 201.6611 | 6.495537 | 204.0875 | 6.624083 | 197.5544
6.342713 | 201.6977 | 6.496871 | 204.0589 | 6.625152 | 197.5811
6.34401495 | 201.6187 | 6.498206 | 204.0955 | 6.626513 | 197.5618
6.345317 | 201.5924 | 6.499541 | 204.113 | 6.627874 | 197.5322
6.346612 | 201.648 | 6.500875 | 204.0557 | 6.629234 | 197.5677
6.34791339 | 201.6377 | 6.50221 | 204.0461 | 6.630887 | 197.5989
6.349215 | 201.6845 | 6.503545 | 204.0557 | 6.632248 | 197.6048
6.35051 | 201.6421 | 6.504879 | 204.0461 | 6.633609 | 197.6018
6.35181183 | 201.690396 | 6.506214 | 204.0382 | 6.634678 | 197.664
6.353114 | 201.6421 | 6.507548 | 204.035 | 6.636038 | 197.7174
6.354408 | 201.6407 | 6.508883 | 204.1767 | 6.637399 | 197.7263
6.35571027 | 201.6129 | 6.510218 | 204.199 | 6.63876 | 197.6907
6.357012 | 201.599709 | 6.511553 | 204.0987 | 6.640121 | 197.75
6.358307 | 201.6553 | 6.512888 | 204.1513 | 6.641482 | 197.8063
6.35960871 | 201.6026 | 6.514222 | 204.2627 | 6.642842 | 197.8167
6.360911 | 201.6085 | 6.515557 | 204.2611 | 6.644203 | 197.8033
6.362205 | 201.6187 | 6.516891 | 204.2627 | 6.645564 | 197.79
6.363277 | 201.624561 | 6.518226 | 204.2659 | 6.646925 | 197.7737
6.364572 | 201.6056 | 6.519561 | 204.3009 | 6.648285 | 197.7989
6.36587406 | 201.6421 | 6.520896 | 204.2834 | 6.649646 | 197.8122
6.367176 | 201.690396 | 6.52223 | 204.336 | 6.651007 | 197.793
6.368471 | 201.6963 | 6.523565 | 204.3089 | 6.652368 | 197.7767
6.3697725 | 201.7138 | 6.524899 | 204.2898 | 6.653729 | 197.8033
6.371074 | 201.7006 | 6.526234 | 204.2898 | 6.655089 | 197.7841
6.372369 | 201.8045 | 6.527569 | 204.2691 | 6.65645 | 197.7411
6.37367094 | 201.82788 | 6.528617 | 204.3392 | 6.657811 | 197.7841
6.374973 | 201.8235 | 6.529952 | 204.2627 | 6.659172 | 197.7989
6.376268 | 201.8996 | 6.531287 | 204.2372 | 6.66029 | 197.8626
6.37729092 | 201.8966 | 6.532621 | 204.2611 | 6.661651 | 197.8167
6.378593 | 201.9771 | 6.533956 | 204.2611 | 6.663012 | 197.8122
6.380166 | 202.048755 | 6.535291 | 204.2022 | 6.664372 | 197.8552
6.38146782 | 202.0853 | 6.536625 | 204.2436 | 6.665733 | 197.9145
6.382491 | 202.1365 | 6.53796 | 204.2611 | 6.667094 | 197.916
6.383786 | 202.059 | 6.539295 | 204.2516 | 6.668455 | 197.916
6.3850878 | 202.0956 | 6.540629 | 204.2118 | 6.669767 | 197.8596
6.38639 | 202.1014 | 6.541964 | 204.3121 | 6.671128 | 197.9411
6.387684 | 202.075089 | 6.543299 | 204.2802 | 6.672488 | 197.9841
6.38898624 | 202.1277 | 6.544633 | 204.3041 | 6.673849 | 198.0567
6.390288 | 202.1921 | 6.545968 | 204.3009 | 6.67521 | 198.0641
6.391583 | 202.1248 | 6.547302 | 204.3392 | 6.676571 | 198.0345
6.39288468 | 202.139442 | 6.548637 | 204.3471 | 6.677932 | 198.0004
6.394186 | 202.157 | 6.549972 | 204.4188 | 6.679293 | 198.0908
6.395481 | 202.1599 | 6.551307 | 204.5032 | 6.680653 | 198.073
6.39678312 | 202.2374 | 6.552642 | 204.4602 | 6.682014 | 198.0137
6.398085 | 202.2096 | 6.55369 | 204.4825 | 6.683375 | 198.0434
6.39938 | 202.1819 | 6.555025 | 204.4682 | 6.684736 | 198.0671
6.40068156 | 202.176 | 6.556359 | 204.5144 | 6.686097 | 198.073
6.401983 | 202.165776 | 6.557694 | 204.6019 | 6.687457 | 198.0804
6.403278 | 202.2374 | 6.559028 | 204.6561 | 6.688818 | 198.073
6.40458 | 202.176 | 6.560363 | 204.6529 | 6.690179 | 198.0449
6.405882 | 202.195 | 6.561698 | 204.7166 | 6.69154 | 198.0434
6.407177 | 202.2214 | 6.563033 | 204.7405 | 6.692657 | 198.0182
6.40819998 | 202.2184 | 6.564368 | 204.723 | 6.694018 | 198.0449
6.409502 | 202.1497 | 6.565702 | 204.7055 | 6.695379 | 198.0538
6.410797 | 202.1468 | 6.567037 | 204.7771 | 6.69674 | 198.0671
6.41209842 | 202.1731 | 6.568371 | 204.7087 | 6.6981 | 198.113
6.4134 | 202.1731 | 6.569706 | 204.6657 | 6.699461 | 198.0775
6.414974 | 202.143831 | 6.571041 | 204.7262 | 6.700822 | 198.1856
6.41627532 | 202.139442 | 6.572375 | 204.7118 | 6.702183 | 198.2745
6.417577 | 202.143831 | 6.57371 | 204.7453 | 6.703544 | 198.2182
6.418593 | 202.0853 | 6.575045 | 204.7899 | 6.704904 | 198.2034
6.4198953 | 202.0985 | 6.576379 | 204.809 | 6.706265 | 198.199
6.421197 | 202.0619 | 6.577714 | 204.7978 | 6.707626 | 198.1501
6.422492 | 202.0224 | 6.579049 | 204.8583 | 6.708987 | 198.1293
6.42379374 | 201.9683 | 6.580145 | 204.852 | 6.710348 | 198.1634
6.425096 | 201.961 | 6.58148 | 204.852 | 6.711709 | 198.2182
6.42639 | 201.8952 | 6.583053 | 204.7835 | 6.713069 | 198.1693
6.42769218 | 201.889326 | 6.584387 | 204.7023 | 6.71443 | 198.1501
6.428994 | 201.8396 | 6.585722 | 204.731 | 6.715791 | 198.196
6.430289 | 201.8367 | 6.587056 | 204.9045 | 6.717152 | 198.159
6.43159062 | 201.8528 | 6.588391 | 204.879 | 6.718513 | 198.196
6.432892 | 201.8045 | 6.589488 | 204.8122 | 6.719873 | 198.2182
6.434187 | 201.7518 | 6.590822 | 204.7771 | 6.721234 | 198.2331
6.43548906 | 201.8177 | 6.592157 | 204.8201 | 6.722595 | 198.2019
6.436791 | 201.7299 | 6.593492 | 204.8122 | 6.723956 | 198.1931
6.438086 | 201.7387 | 6.594826 | 204.7548 | 6.725317 | 198.239
6.4393875 | 201.7489 | 6.596161 | 204.731 | 6.726677 | 198.2627
6.440689 | 201.6772 | 6.597495 | 204.7628 | 6.728038 | 198.2879
6.441984 | 201.6553 | 6.59883 | 204.766 | 6.72935 | 198.276
6.44300748 | 201.6538 | 6.600117 | 204.801 | 6.730468 | 198.236
6.444309 | 201.6553 | 6.601452 | 204.8376 | 6.731829 | 198.1293
6.445604 | 201.599709 | 6.602787 | 204.809 | 6.73319 | 198.1856
6.44690592 | 201.528 | 6.604122 | 204.7485 | 6.734551 | 198.2034
6.448208 | 201.5207 | 6.605456 | 204.7023 | 6.735912 | 198.1901
6.449503 | 201.5207 | 6.606791 | 204.6131 | 6.737272 | 198.2849
6.45080436 | 201.5236 | 6.608125 | 204.7023 | 6.738633 | 198.236
6.452106 | 201.5207 | 6.60946 | 204.6991 | 6.739994 | 198.2612
6.453401 | 201.4754 | 6.610795 | 204.6672 | 6.741355 | 198.2464
6.4547028 | 201.5178 | 6.611891 | 204.6195 | 6.742715 | 198.1886
6.456005 | 201.5076 | 6.613226 | 204.6067 | 6.744076 | 198.1931
6.457299 | 201.5149 | 6.614561 | 204.6625 | 6.745437 | 198.1634
6.45860124 | 201.5105 | 6.615895 | 204.6354 | 6.746798 | 198.113
6.459903 | 201.5105 | 6.61723 | 204.5844 | 6.748159 | 198.1071
6.461198 | 201.5236 | 6.618564 | 204.6242 | 6.749519 | 198.0212
6.46249968 | 201.482688 | 6.619899 | 204.6736 | 6.75088 | 198.0864
6.463801 | 201.5792 | 6.621234 | 204.731 | 6.752241 | 198.0004
6.465096 | 201.6158 | 6.622569 | 204.7628 | 6.753602 | 198.0078
6.46639812 | 201.6538 | 6.623903 | 204.7692 | 6.754963 | 197.9411
6.4677 | 201.5866 | 6.625238 | 204.758 | 6.756323 | 197.8893
6.468995 | 201.569 | 6.626572 | 204.8408 | 6.757684 | 197.8093
6.47029656 | 201.569 | 6.627907 | 204.836 | 6.759045 | 197.7796
6.471598 | 201.504633 | 6.629242 | 204.844 | 6.760406 | 197.83
6.472893 | 201.4973 | 6.630576 | 204.9013 | 6.761766 | 197.7737
6.473965 | 201.5631 | 6.631911 | 204.8376 | 6.762836 | 197.747
6.47526 | 201.5573 | 6.633246 | 204.8329 | 6.764197 | 197.7707
6.47656191 | 201.5529 | 6.63458 | 204.8934 | 6.765557 | 197.7559
6.477864 | 201.530967 | 6.635915 | 204.93 | 6.766918 | 197.7041
6.479159 | 201.5471 | 6.637249 | 204.8982 | 6.768279 | 197.6803
6.48046035 | 201.528 | 6.638584 | 205.0033 | 6.76964 | 197.6848
6.48171342 | 201.530967 | 6.639919 | 204.9762 | 6.771001 | 197.6981
6.483015 | 201.5836 | 6.641254 | 204.9682 | 6.772361 | 197.6581
6.48431 | 201.5822 | 6.642589 | 204.9889 | 6.773722 | 197.6507
6.48561186 | 201.6421 | 6.643923 | 204.9889 | 6.775083 | 197.6774
6.486914 | 201.6056 | 6.645257 | 205.0208 | 6.776444 | 197.6152
6.488208 | 201.5792 | 6.646306 | 205.1498 | 6.777805 | 197.5914
6.4895103 | 201.6319 | 6.647641 | 205.2549 | 6.779165 | 197.5425
6.490812 | 201.621654 | 6.648975 | 205.2772 | 6.780526 | 197.5514
6.492107 | 201.626 | 6.65031 | 205.2517 | 6.781887 | 197.4862
6.49340874 | 201.59532 | 6.651645 | 205.2246 | 6.783248 | 197.4092
6.494711 | 201.5471 | 6.65298 | 205.2517 | 6.784609 | 197.427
6.496005 | 201.5895 | 6.654315 | 205.3791 | 6.785969 | 197.4107
6.49730718 | 201.5602 | 6.655649 | 205.3807 | 6.78733 | 197.3736
6.498609 | 201.5471 | 6.656984 | 205.3473 | 6.788691 | 197.341
6.499904 | 201.5529 | 6.658318 | 205.3616 | 6.790052 | 197.304
6.50120562 | 201.5763 | 6.659653 | 205.3632 | 6.791413 | 197.2655
6.502507 | 201.5544 | 6.660988 | 205.4396 | 6.792774 | 197.3069
6.503802 | 201.526578 | 6.662323 | 205.3807 | 6.794134 | 197.298
6.50510406 | 201.5895 | 6.663657 | 205.4221 | 6.795495 | 197.2847
6.506406 | 201.5178 | 6.664992 | 205.5145 | 6.796564 | 197.2684
6.50747097 | 201.6714 | 6.666326 | 205.4938 | 6.797925 | 197.298
6.508773 | 201.7006 | 6.667661 | 205.497 | 6.799286 | 197.2684
6.510068 | 201.6421 | 6.668996 | 205.5113 | 6.800647 | 197.1988
6.51136941 | 201.7884 | 6.67033 | 205.4572 | 6.802007 | 197.2077
6.512671 | 201.7913 | 6.671665 | 205.4157 | 6.803368 | 197.2121
6.513966 | 201.8118 | 6.673 | 205.4731 | 6.804729 | 197.2077
6.51526785 | 201.9025 | 6.674334 | 205.4938 | 6.80609 | 197.218
6.51657 | 201.9873 | 6.675669 | 205.454 | 6.807451 | 197.2091
6.517864 | 202.0429 | 6.677003 | 205.4715 | 6.808811 | 197.0565
6.51916629 | 202.1307 | 6.678338 | 205.4126 | 6.810172 | 197.0698
6.520468 | 202.143831 | 6.679387 | 205.4189 | 6.811533 | 197.1202
6.521763 | 202.2243 | 6.680722 | 205.4795 | 6.812894 | 197.1128
6.52306473 | 202.2506 | 6.682056 | 205.4683 | 6.814255 | 197.1351
6.524367 | 202.2842 | 6.683391 | 205.4476 | 6.815615 | 197.1928
6.525661 | 202.274 | 6.684726 | 205.4906 | 6.816976 | 197.1795
6.52696317 | 202.3457 | 6.68606 | 205.4508 | 6.818337 | 197.1069
6.528265 | 202.3852 | 6.687395 | 205.4014 | 6.819698 | 197.0936
6.52956 | 202.329594 | 6.688729 | 205.5049 | 6.821058 | 197.1484
6.53086161 | 202.3852 | 6.690064 | 205.4572 | 6.822419 | 197.1988
6.532163 | 202.4759 | 6.691399 | 205.4619 | 6.82378 | 197.2684
6.533458 | 202.5256 | 6.692734 | 205.4826 | 6.825141 | 197.2077
6.53476005 | 202.57971 | 6.694069 | 205.4938 | 6.826502 | 197.1484
6.536062 | 202.5344 | 6.695403 | 205.4476 | 6.827862 | 197.1825
6.537357 | 202.6134 | 6.696738 | 205.4826 | 6.829223 | 197.1588
6.53861 | 202.5768 | 6.698072 | 205.5193 | 6.830584 | 197.1365
6.539682 | 202.5607 | 6.699407 | 205.5288 | 6.831945 | 197.0891
6.540977 | 202.6134 | 6.700742 | 205.5543 | 6.833014 | 196.9869
6.54227847 | 202.6426 | 6.702077 | 205.6276 | 6.834375 | 196.9735
6.54358 | 202.7523 | 6.703411 | 205.6005 | 6.835736 | 197.0269
6.544875 | 202.7465 | 6.704746 | 205.7167 | 6.837097 | 196.9765
6.54617691 | 202.7538 | 6.70608 | 205.7741 | 6.838457 | 196.8461
6.547479 | 202.783029 | 6.707415 | 205.7199 | 6.839818 | 196.8417
6.548774 | 202.82253 | 6.70875 | 205.7996 | 6.841179 | 196.9246
6.55007535 | 202.8371 | 6.710084 | 205.7804 | 6.84254 | 196.9543
6.551377 | 202.8927 | 6.711419 | 205.7948 | 6.843901 | 196.9276
6.552672 | 202.998 | 6.712468 | 205.7996 | 6.845261 | 196.9143
6.55397379 | 202.964403 | 6.713802 | 205.8203 | 6.846622 | 196.9039
6.555276 | 202.9615 | 6.715137 | 205.876 | 6.847983 | 196.9409
6.55657 | 202.9747 | 6.716472 | 205.8919 | 6.849344 | 197.0195
6.55787223 | 203.1224 | 6.717806 | 205.9158 | 6.850705 | 196.9972
6.559174 | 203.150166 | 6.719141 | 205.9015 | 6.852066 | 197.0698
6.560469 | 203.1414 | 6.720476 | 205.9094 | 6.853426 | 197.0773
6.56177067 | 203.2058 | 6.72181 | 205.97 | 6.854787 | 196.9306
6.563072 | 203.2087 | 6.723145 | 205.9126 | 6.856148 | 196.978
6.564367 | 203.2482 | 6.72448 | 205.9508 | 6.857509 | 196.9913
6.56566911 | 203.2657 | 6.725814 | 205.9731 | 6.85887 | 196.9972
6.566971 | 203.327151 | 6.727149 | 206.04 | 6.86023 | 196.9943
6.568266 | 203.3988 | 6.728483 | 206.0512 | 6.861591 | 196.9809
6.56956755 | 203.3857 | 6.729818 | 206.0512 | 6.862952 | 196.9617
6.570869 | 203.3959 | 6.731153 | 206.0862 | 6.864313 | 196.9246
6.572164 | 203.4544 | 6.732488 | 206.0894 | 6.865674 | 196.8743
6.57318753 | 203.431 | 6.733823 | 206.1292 | 6.867034 | 196.8817
6.574489 | 203.3988 | 6.735157 | 206.1213 | 6.868152 | 196.892
6.575784 | 203.444172 | 6.736492 | 206.1037 | 6.869513 | 196.8654
6.57708597 | 203.4807 | 6.737826 | 206.04 | 6.870873 | 196.8461
6.578388 | 203.5553 | 6.739161 | 206.0751 | 6.872234 | 196.9306
6.579683 | 203.6241 | 6.740496 | 206.2041 | 6.873595 | 196.938
6.58098441 | 203.6168 | 6.74183 | 206.083 | 6.874956 | 196.892
6.582286 | 203.5875 | 6.743165 | 206.0512 | 6.876268 | 196.8683
6.583581 | 203.6782 | 6.7445 | 206.1037 | 6.877629 | 196.8787
6.58488285 | 203.7309 | 6.745834 | 206.048 | 6.87899 | 196.8254
6.586185 | 203.7499 | 6.747169 | 206.0926 | 6.88035 | 196.815
6.587479 | 203.760123 | 6.748218 | 206.1356 | 6.881711 | 196.7498
6.58878129 | 203.9269 | 6.749552 | 206.083 | 6.883072 | 196.7794
6.590083 | 203.9137 | 6.750887 | 206.1085 | 6.884433 | 196.8417
6.591378 | 203.8844 | 6.752222 | 206.0942 | 6.885794 | 196.7854
6.59267973 | 203.8903 | 6.753556 | 206.1579 | 6.887154 | 196.7039
6.593982 | 203.9985 | 6.754891 | 206.1244 | 6.888515 | 196.7928
6.595276 | 204.0439 | 6.756226 | 206.1324 | 6.889876 | 196.7898
6.59657817 | 204.06 | 6.75756 | 206.185 | 6.891237 | 196.7735
6.59788 | 204.1185 | 6.758895 | 206.2566 | 6.892598 | 196.7128
6.599175 | 204.1682 | 6.76023 | 206.2487 | 6.893958 | 196.6312
6.60047661 | 204.1682 | 6.761564 | 206.2598 | 6.895319 | 196.5883
6.601778 | 204.256 | 6.762899 | 206.3171 | 6.89668 | 196.5275
6.603073 | 204.2487 | 6.764234 | 206.3697 | 6.898041 | 196.4994
6.60437505 | 204.3247 | 6.765568 | 206.3984 | 6.899402 | 196.5275
6.605677 | 204.3569 | 6.766903 | 206.3267 | 6.900762 | 196.492
6.606693 | 204.399321 | 6.768237 | 206.4191 | 6.901881 | 196.4979
6.60799503 | 204.4651 | 6.769572 | 206.4732 | 6.903241 | 196.529
6.609297 | 204.5032 | 6.770907 | 206.427 | 6.904602 | 196.5438
6.610592 | 204.468063 | 6.772242 | 206.3601 | 6.905963 | 196.492
6.61189347 | 204.5471 | 6.773577 | 206.4653 | 6.907324 | 196.5483
6.613195 | 204.6611 | 6.774911 | 206.4382 | 6.908685 | 196.5246
6.61449 | 204.6436 | 6.776246 | 206.4159 | 6.910045 | 196.5349
6.61579191 | 204.7123 | 6.77758 | 206.4414 | 6.911406 | 196.6001
6.617094 | 204.7869 | 6.778915 | 206.3808 | 6.912767 | 196.6638
6.618389 | 204.8045 | 6.78025 | 206.2917 | 6.914128 | 196.7468
6.61969035 | 204.8162 | 6.781584 | 206.2646 | 6.915488 | 196.7661
6.620992 | 204.8367 | 6.782681 | 206.2773 | 6.916849 | 196.729
6.622287 | 204.901 | 6.784016 | 206.2948 | 6.91821 | 196.7631
6.62358879 | 205.018 | 6.78535 | 206.1993 | 6.919571 | 196.8491
6.624891 | 205.0195 | 6.786684 | 206.1706 | 6.920932 | 196.8357
6.626185 | 205.097 | 6.788019 | 206.1866 | 6.922292 | 196.892
6.62748723 | 205.1336 | 6.789354 | 206.185 | 6.923653 | 196.935
6.628789 | 205.1394 | 6.790689 | 206.1181 | 6.925014 | 196.9217
6.630084 | 205.102872 | 6.792024 | 206.0607 | 6.926375 | 197.0462
6.63138567 | 205.2053 | 6.793358 | 206.0018 | 6.927736 | 197.0328
6.632687 | 205.288635 | 6.794693 | 206.0623 | 6.929096 | 197.0535
6.633982 | 205.293 | 6.796027 | 206.0942 | 6.930165 | 197.0832
6.63528411 | 205.3618 | 6.797362 | 206.1181 | 6.931526 | 197.1365
6.636586 | 205.4027 | 6.798697 | 206.04 | 6.932887 | 197.1321
6.637881 | 205.4071 | 6.800031 | 206.0942 | 6.934248 | 197.1484
6.63918255 | 205.3939 | 6.801366 | 206.1037 | 6.935609 | 197.1691
6.640484 | 205.4759 | 6.802653 | 206.2041 | 6.93697 | 197.1291
6.641501 | 205.511 | 6.803988 | 206.271 | 6.93833 | 197.218
6.64280253 | 205.5431 | 6.805322 | 206.2184 | 6.939691 | 197.1854
6.644104 | 205.5505 | 6.806657 | 206.2359 | 6.941052 | 197.1425
6.645399 | 205.560696 | 6.807991 | 206.2964 | 6.942413 | 197.1099
6.64670097 | 205.5958 | 6.809326 | 206.3458 | 6.943774 | 197.1454
6.648003 | 205.6836 | 6.810661 | 206.427 | 6.945134 | 197.1854
6.649298 | 205.7786 | 6.811996 | 206.4796 | 6.946495 | 197.2417
6.65059941 | 205.7465 | 6.813331 | 206.5799 | 6.947856 | 197.261
6.651901 | 205.7655 | 6.814665 | 206.5624 | 6.949217 | 197.2877
6.653196 | 205.805 | 6.816 | 206.6213 | 6.950578 | 197.221
6.65449785 | 205.8635 | 6.817096 | 206.7392 | 6.951938 | 197.2477
6.6558 | 205.8532 | 6.81843 | 206.8347 | 6.953299 | 197.3143
6.657094 | 205.9308 | 6.819765 | 206.8395 | 6.95466 | 197.3633
6.65839629 | 205.9249 | 6.8211 | 206.9207 | 6.956021 | 197.387
6.659698 | 205.9732 | 6.822435 | 206.8745 | 6.957382 | 197.3707
6.660993 | 205.9585 | 6.82377 | 206.8538 | 6.958742 | 197.4136
6.66229473 | 206.0156 | 6.825104 | 206.9621 | 6.960103 | 197.424
6.663597 | 206.126763 | 6.826439 | 207.037 | 6.961464 | 197.4166
6.66466164 | 206.156 | 6.827773 | 207.0879 | 6.962825 | 197.4196
6.665963 | 206.1107 | 6.829108 | 207.0975 | 6.964186 | 197.4892
6.667258 | 206.1765 | 6.830443 | 207.166 | 6.965547 | 197.4966
6.66856008 | 206.1663 | 6.831778 | 207.166 | 6.966907 | 197.5055
6.669862 | 206.1736 | 6.833112 | 207.2392 | 6.967976 | 197.4092
6.671157 | 206.1004 | 6.834447 | 207.2329 | 6.969337 | 197.4225
6.67245852 | 206.0814 | 6.835781 | 207.2122 | 6.970698 | 197.5381
6.67376 | 206.1209 | 6.837116 | 207.2217 | 6.972059 | 197.5559
6.675055 | 206.0887 | 6.838451 | 207.3029 | 6.97342 | 197.5677
6.67635696 | 205.107261 | 6.839785 | 207.3714 | 6.97478 | 197.6255
6.677659 | 200.9766 | 6.84112 | 207.3252 | 6.976141 | 197.7041
6.678954 | 198.886395 | 6.842455 | 207.4128 | 6.977502 | 197.7826
6.680207 | 198.8732 | 6.843789 | 207.4702 | 6.978863 | 197.7396
6.68150847 | 198.9917 | 6.845124 | 207.4925 | 6.980224 | 197.7574
6.68281 | 199.1248 | 6.846458 | 207.5801 | 6.981584 | 197.8359
6.684105 | 199.3164 | 6.847793 | 207.459 | 6.982945 | 197.8063
6.68540691 | 199.5066 | 6.849128 | 207.51 | 6.984306 | 197.9026
6.686709 | 199.7348 | 6.850177 | 207.5657 | 6.985667 | 197.9323
6.68777382 | 199.958565 | 6.851511 | 207.5976 | 6.986736 | 198.0182
6.689076 | 200.1619 | 6.852846 | 207.6119 | 6.988097 | 198.0745
6.690607 | 200.4705 | 6.854181 | 207.5912 | 6.989457 | 198.0775
6.691902 | 200.7118 | 6.855515 | 207.623 | 6.990818 | 198.0478
6.69320379 | 200.891769 | 6.85685 | 207.5482 | 6.992179 | 198.1501
6.694506 | 201.055587 | 6.858184 | 207.4845 | 6.99354 | 198.1397
6.6955707 | 201.2706 | 6.859519 | 207.424 | 6.994901 | 198.1856
6.696873 | 201.4564 | 6.860854 | 207.4176 | 6.996262 | 198.279
6.698167 | 201.664062 | 6.862189 | 207.3571 | 6.997622 | 198.282
6.69946914 | 201.8922 | 6.863524 | 207.1086 | 6.998983 | 198.2745
6.700771 | 202.1043 | 6.864858 | 206.9032 | 7.000344 | 198.276
6.702066 | 202.2053 | 6.866193 | 206.5449 | 7.001705 | 198.3086
6.70336758 | 202.2374 | 6.867527 | 206.3108 | 7.003066 | 198.3383
6.704669 | 202.3808 | 6.868862 | 206.1467 | 7.004426 | 198.279
6.705964 | 202.5373 | 6.870197 | 206.1244 | 7.005787 | 198.2686
6.70726602 | 202.5841 | 6.871532 | 206.1117 | 7.007148 | 198.2745
6.708568 | 202.6221 | 6.872866 | 206.1213 | 7.008509 | 198.3353
6.709863 | 202.6689 | 6.874201 | 206.0894 | 7.00987 | 198.3709
6.71116446 | 202.6719 | 6.875535 | 206.1404 | 7.01123 | 198.3471
6.712466 | 202.6953 | 6.87687 | 206.2136 | 7.012591 | 198.3901
6.713761 | 202.6104 | 6.878205 | 206.3267 | 7.013952 | 198.3901
6.7150629 | 202.5154 | 6.879539 | 206.3872 | 7.015313 | 198.3279
6.716365 | 202.4788 | 6.880588 | 206.4589 | 7.016674 | 198.3768
6.71766 | 202.3618 | 6.881923 | 206.4971 | 7.018034 | 198.4109
6.71896134 | 202.3457 | 6.883257 | 206.6229 | 7.019395 | 198.4212
6.719985 | 202.2155 | 6.884592 | 206.7073 | 7.020756 | 198.4538
6.72128 | 202.1234 | 6.885927 | 206.6611 | 7.021874 | 198.5783
6.72258132 | 202.078 | 6.887261 | 206.6691 | 7.023234 | 198.602
6.723883 | 202.048755 | 6.888596 | 206.7073 | 7.024595 | 198.6642
6.725178 | 202.048755 | 6.889931 | 206.6118 | 7.025908 | 198.7087
6.72647976 | 201.9902 | 6.891265 | 206.5831 | 7.027268 | 198.7843
6.727782 | 201.918567 | 6.8926 | 206.6373 | 7.028629 | 198.7443
6.729076 | 201.961 | 6.893935 | 206.6086 | 7.02999 | 198.7872
6.7303782 | 201.9932 | 6.895269 | 206.4525 | 7.031351 | 198.8539
6.73168 | 202.0166 | 6.896604 | 206.5114 | 7.032712 | 198.8243
6.732975 | 201.9683 | 6.897653 | 206.6213 | 7.034072 | 198.8835
6.73427664 | 202.0327 | 6.898987 | 206.6181 | 7.035433 | 198.9547
6.735578 | 201.9976 | 6.900322 | 206.5863 | 7.036794 | 199.0051
6.736873 | 202.059 | 6.901657 | 206.6261 | 7.038155 | 199.0969
6.73817508 | 202.0824 | 6.902991 | 206.7599 | 7.039516 | 199.094
6.739477 | 202.0619 | 6.904326 | 206.771 | 7.040876 | 199.1014
6.740772 | 202.0985 | 6.905661 | 206.8252 | 7.042237 | 199.171
6.74207352 | 202.0824 | 6.906995 | 206.814 | 7.043598 | 199.1607
6.743375 | 202.1073 | 6.90833 | 206.7853 | 7.044959 | 199.1562
6.74467 | 202.0429 | 6.909664 | 206.8841 | 7.046319 | 199.2096
6.74597196 | 202.0722 | 6.910999 | 206.8921 | 7.04768 | 199.3251
6.747274 | 202.075089 | 6.912334 | 206.9637 | 7.049041 | 199.3725
6.748569 | 202.1234 | 6.913669 | 207.0402 | 7.050402 | 199.3785
6.7498704 | 202.053144 | 6.915004 | 207.0274 | 7.051763 | 199.457
6.751172 | 202.0517 | 6.916338 | 207.0402 | 7.053123 | 199.4777
6.752189 | 202.0254 | 6.917673 | 207.0163 | 7.054242 | 199.5074
6.75349038 | 202.006347 | 6.919007 | 207.0879 | 7.055602 | 199.5963
6.754792 | 201.9551 | 6.920342 | 207.158 | 7.056963 | 199.6452
6.756087 | 202.0166 | 6.921677 | 207.2042 | 7.058324 | 199.7045
6.75738882 | 202.0224 | 6.923011 | 207.2265 | 7.059685 | 199.7712
6.758691 | 202.048755 | 6.924346 | 207.2265 | 7.061046 | 199.8037
6.759985 | 202.059 | 6.925681 | 207.1899 | 7.062406 | 199.8645
6.76128726 | 202.075089 | 6.927015 | 207.2249 | 7.063767 | 199.9164
6.762589 | 202.0912 | 6.92835 | 207.2822 | 7.065128 | 200.0082
6.763884 | 202.176 | 6.929685 | 207.2185 | 7.066489 | 200.0097
6.7651857 | 202.1965 | 6.931019 | 207.2647 | 7.06785 | 200.0749
6.766488 | 202.1526 | 6.932354 | 207.3045 | 7.06921 | 200.1534
6.767782 | 202.139442 | 6.933451 | 207.2472 | 7.070571 | 200.1905
6.76908414 | 202.2842 | 6.934785 | 207.2568 | 7.071932 | 200.2527
6.770386 | 202.3223 | 6.93612 | 207.2854 | 7.073293 | 200.3031
6.771681 | 202.296 | 6.937454 | 207.2615 | 7.074654 | 200.395
6.77298258 | 202.351539 | 6.938789 | 207.3173 | 7.076014 | 200.3565
6.774284 | 202.398336 | 6.940124 | 207.2329 | 7.077375 | 200.352
6.775579 | 202.369095 | 6.941458 | 207.2265 | 7.078736 | 200.4157
6.77688102 | 202.4174 | 6.942793 | 207.2568 | 7.080097 | 200.5017
6.778183 | 202.3779 | 6.944128 | 207.2759 | 7.081457 | 200.5402
6.779478 | 202.4437 | 6.945462 | 207.3316 | 7.082818 | 200.5476
6.78077946 | 202.5051 | 6.946797 | 207.4033 | 7.084131 | 200.5698
6.782081 | 202.4788 | 6.948084 | 207.3746 | 7.085491 | 200.6602
6.783376 | 202.5314 | 6.949418 | 207.4351 | 7.086852 | 200.7121
6.7846779 | 202.5388 | 6.950753 | 207.4925 | 7.08797 | 200.7254
6.785701 | 202.550469 | 6.952088 | 207.4702 | 7.08933 | 200.755
6.786996 | 202.5519 | 6.953423 | 207.4925 | 7.090691 | 200.7521
6.78829788 | 202.5095 | 6.954758 | 207.5992 | 7.092052 | 200.881
6.7896 | 202.5022 | 6.956092 | 207.666 | 7.093413 | 200.9136
6.790895 | 202.5929 | 6.957427 | 207.666 | 7.094774 | 200.9166
6.79219632 | 202.57971 | 6.958761 | 207.6915 | 7.096134 | 200.964
6.793498 | 202.6163 | 6.960096 | 207.7536 | 7.097495 | 200.964
6.794793 | 202.5841 | 6.961431 | 207.7696 | 7.098856 | 200.9477
6.79609476 | 202.6295 | 6.962765 | 207.7552 | 7.100217 | 200.9477
6.797397 | 202.6031 | 6.9641 | 207.7186 | 7.101578 | 200.9862
6.798691 | 202.6719 | 6.965435 | 207.7696 | 7.102938 | 201.0233
6.7999932 | 202.7231 | 6.966531 | 207.8221 | 7.104299 | 201.0662
6.801295 | 202.7304 | 6.967866 | 207.8826 | 7.10566 | 201.1196
6.80259 | 202.7757 | 6.9692 | 207.8619 | 7.107021 | 201.1092
6.80389164 | 202.7699 | 6.970535 | 207.9256 | 7.108382 | 201.1551
6.805193 | 202.7918 | 6.97187 | 207.9352 | 7.109743 | 201.1448
6.806488 | 202.8079 | 6.973205 | 207.9113 | 7.111103 | 201.1981
6.80779008 | 202.7918 | 6.974539 | 208.01 | 7.112464 | 201.204
6.809092 | 202.8635 | 6.975874 | 207.9431 | 7.113825 | 201.1655
6.810387 | 202.7655 | 6.977208 | 207.9559 | 7.115186 | 201.0558
6.81168852 | 202.7699 | 6.978543 | 207.9718 | 7.116547 | 201.0336
6.81299 | 202.809363 | 6.979878 | 208.0562 | 7.117907 | 201.0855
6.814285 | 202.8152 | 6.981212 | 208.1263 | 7.119268 | 201.0025
6.81558696 | 202.8445 | 6.982547 | 208.1406 | 7.120629 | 200.9966
6.816889 | 202.7918 | 6.983882 | 208.1597 | 7.12199 | 200.9773
6.81795387 | 202.7333 | 6.985216 | 208.1868 | 7.123059 | 201.0099
6.819256 | 202.8181 | 6.986551 | 208.0913 | 7.12442 | 200.9862
6.820551 | 202.809363 | 6.987885 | 208.1136 | 7.125781 | 201.007
6.821804 | 202.7889 | 6.98922 | 208.1343 | 7.127142 | 201.0662
6.82310538 | 202.8255 | 6.990555 | 208.1741 | 7.128502 | 201.0618
6.824407 | 202.7889 | 6.99189 | 208.1375 | 7.129863 | 201.0884
6.825702 | 202.704 | 6.993225 | 208.1804 | 7.131224 | 201.1611
6.82700382 | 202.7494 | 6.994559 | 208.2696 | 7.132585 | 201.2174
6.828306 | 202.8415 | 6.995893 | 208.1741 | 7.133946 | 201.1981
6.8296 | 202.8371 | 6.997228 | 208.1486 | 7.135306 | 201.1788
6.83090226 | 202.8079 | 6.998277 | 208.198 | 7.136667 | 201.1818
6.832204 | 202.7889 | 6.999611 | 208.2123 | 7.138028 | 201.1848
6.833499 | 202.7114 | 7.000946 | 208.1518 | 7.139389 | 201.1581
6.8348007 | 202.6689 | 7.002281 | 208.1741 | 7.140749 | 201.2766
6.836103 | 202.6953 | 7.003616 | 208.2935 | 7.14211 | 201.33
6.837397 | 202.7435 | 7.004951 | 208.2664 | 7.143471 | 201.4515
6.83869914 | 202.6719 | 7.006285 | 208.1916 | 7.144832 | 201.5256
6.840001 | 202.5812 | 7.00762 | 208.2664 | 7.146193 | 201.5419
6.841296 | 202.554858 | 7.008954 | 208.3286 | 7.147553 | 201.6412
6.84259758 | 202.5929 | 7.010289 | 208.362 | 7.148914 | 201.6767
6.843899 | 202.619211 | 7.011624 | 208.354 | 7.150275 | 201.7197
6.845194 | 202.6104 | 7.012959 | 208.2473 | 7.151636 | 201.8086
6.84649602 | 202.6031 | 7.014293 | 208.2266 | 7.152997 | 201.9005
6.847798 | 202.648452 | 7.015628 | 208.2234 | 7.154357 | 201.8975
6.849093 | 202.5768 | 7.016962 | 208.241 | 7.155718 | 202.0131
6.85039446 | 202.6265 | 7.018297 | 208.1916 | 7.157079 | 202.0531
6.85146 | 202.6982 | 7.019632 | 208.1231 | 7.15844 | 202.0531
6.85276137 | 202.704 | 7.020966 | 208.1231 | 7.159509 | 202.0961
6.854063 | 202.707 | 7.022301 | 208.1597 | 7.16087 | 202.1657
6.855358 | 202.704 | 7.023636 | 208.0817 | 7.16223 | 202.2605
6.85665981 | 202.736232 | 7.02497 | 208.0642 | 7.163591 | 202.2739
6.857962 | 202.7991 | 7.026305 | 208.0817 | 7.164952 | 202.3006
6.859256 | 202.786 | 7.027639 | 208.0913 | 7.166313 | 202.4028
6.86055825 | 202.8679 | 7.028974 | 208.1056 | 7.167674 | 202.4072
6.86186 | 202.8927 | 7.030309 | 208.1566 | 7.169035 | 202.4295
6.863155 | 202.9483 | 7.031644 | 208.2043 | 7.170395 | 202.4532
6.86445669 | 203.0141 | 7.032979 | 208.1884 | 7.171756 | 202.4295
6.865758 | 203.0361 | 7.034027 | 208.1518 | 7.173117 | 202.3628
6.867053 | 203.0463 | 7.035362 | 208.1375 | 7.174478 | 202.3761
6.86835513 | 203.001 | 7.036696 | 208.2059 | 7.175839 | 202.4161
6.869657 | 203.0624 | 7.038031 | 208.1948 | 7.177199 | 202.3243
6.870952 | 203.163333 | 7.039365 | 208.2378 | 7.17856 | 202.2917
6.87225357 | 203.189667 | 7.0407 | 208.2903 | 7.179921 | 202.1894
6.873555 | 203.1604 | 7.042035 | 208.3333 | 7.181282 | 202.059
6.87485 | 203.1546 | 7.04337 | 208.3429 | 7.182643 | 201.8856
6.87615201 | 203.1707 | 7.044705 | 208.3763 | 7.184003 | 201.6693
6.87740508 | 203.1151 | 7.046039 | 208.3365 | 7.185364 | 201.4722
6.878707 | 203.118 | 7.047374 | 208.319 | 7.186725 | 201.3374
6.880002 | 203.1736 | 7.048708 | 208.3939 | 7.188086 | 201.1062
6.88130352 | 203.2511 | 7.050043 | 208.4002 | 7.189447 | 200.9477
6.882605 | 203.1575 | 7.051378 | 208.3333 | 7.190808 | 200.7951
6.8839 | 203.1707 | 7.052713 | 208.405 | 7.192168 | 200.7091
6.884972 | 203.163333 | 7.054047 | 208.3477 | 7.193529 | 200.6632
6.886267 | 203.150166 | 7.055382 | 208.3397 | 7.194598 | 200.6395
6.88756887 | 203.1765 | 7.056716 | 208.2935 | 7.195959 | 200.6261
6.888871 | 203.1809 | 7.058051 | 208.2187 | 7.19732 | 200.6765
6.890166 | 203.1765 | 7.059386 | 208.2871 | 7.198681 | 200.7521
6.89146731 | 203.2453 | 7.06072 | 208.2378 | 7.200041 | 200.7788
6.892769 | 203.2745 | 7.062055 | 208.1725 | 7.201402 | 200.8188
6.894064 | 203.2657 | 7.06339 | 208.1231 | 7.202763 | 200.8973
6.89536575 | 203.2789 | 7.064724 | 208.1231 | 7.204124 | 200.9862
6.896668 | 203.3359 | 7.066059 | 208.0562 | 7.205485 | 201.1581
6.897962 | 203.3725 | 7.067108 | 208.1088 | 7.206845 | 201.244
6.89926419 | 203.3725 | 7.068442 | 208.1088 | 7.208206 | 201.2277
6.900566 | 203.4339 | 7.069777 | 208.1454 | 7.209567 | 201.3137
6.901861 | 203.505618 | 7.071112 | 208.1725 | 7.210928 | 201.3492
6.90316263 | 203.5363 | 7.072446 | 208.1948 | 7.212289 | 201.37
6.904464 | 203.5422 | 7.073781 | 208.2346 | 7.213649 | 201.3833
6.905759 | 203.5641 | 7.075116 | 208.2617 | 7.21501 | 201.3996
6.90706107 | 203.6533 | 7.07645 | 208.2617 | 7.216371 | 201.4722
6.908363 | 203.5773 | 7.077785 | 208.3397 | 7.217732 | 201.4693
6.909658 | 203.5641 | 7.079119 | 208.3939 | 7.21885 | 201.4322
6.91095951 | 203.505618 | 7.080454 | 208.4496 | 7.220211 | 201.413
6.912261 | 203.5422 | 7.081789 | 208.499 | 7.221571 | 201.3433
6.913556 | 203.552415 | 7.083124 | 208.5531 | 7.222932 | 201.3374
6.91485795 | 203.548 | 7.084459 | 208.5993 | 7.224293 | 201.2944
6.91616 | 203.548 | 7.085793 | 208.6566 | 7.225654 | 201.2248
6.917455 | 203.5422 | 7.087128 | 208.6837 | 7.227015 | 201.1774
6.91847793 | 203.5495 | 7.088462 | 208.7729 | 7.228375 | 201.1774
6.91978 | 203.5158 | 7.089797 | 208.7904 | 7.229736 | 201.0485
6.921075 | 203.4866 | 7.091132 | 208.7585 | 7.231097 | 201.0396
6.92237637 | 203.4998 | 7.092467 | 208.8557 | 7.232409 | 200.9329
6.923678 | 203.5393 | 7.093801 | 208.8541 | 7.23377 | 201.0203
6.924973 | 203.529 | 7.095136 | 208.9863 | 7.235131 | 201.0692
6.92627481 | 203.5422 | 7.09647 | 208.964 | 7.236491 | 200.9773
6.927577 | 203.5714 | 7.097805 | 208.9513 | 7.237852 | 200.9462
6.928871 | 203.5553 | 7.09914 | 208.9656 | 7.239213 | 200.9936
6.93017325 | 203.6504 | 7.100474 | 208.9114 | 7.240574 | 201.0321
6.931475 | 203.5904 | 7.101523 | 208.9083 | 7.241935 | 201.1122
6.93277 | 203.6197 | 7.102858 | 208.9019 | 7.243295 | 201.0692
6.93407169 | 203.621157 | 7.104192 | 208.9576 | 7.244656 | 201.0929
6.935373 | 203.6782 | 7.105527 | 208.9958 | 7.246017 | 201.1196
6.936668 | 203.7148 | 7.106862 | 208.9513 | 7.247378 | 201.2648
6.93797013 | 203.7206 | 7.108196 | 208.9783 | 7.248739 | 201.2648
6.939272 | 203.7279 | 7.109531 | 208.929 | 7.2501 | 201.287
6.940567 | 203.6636 | 7.110866 | 208.8875 | 7.25146 | 201.2944
6.94186857 | 203.7206 | 7.1122 | 208.8589 | 7.252821 | 201.29
6.94317 | 203.6782 | 7.113535 | 208.8414 | 7.254182 | 201.3537
6.944465 | 203.7177 | 7.11487 | 208.7761 | 7.255543 | 201.3374
6.94576701 | 203.7221 | 7.116204 | 208.7315 | 7.256904 | 201.3241
6.947069 | 203.760123 | 7.117539 | 208.6311 | 7.258264 | 201.3655
6.948364 | 203.7894 | 7.118873 | 208.5674 | 7.259625 | 201.3567
6.94966545 | 203.7674 | 7.120208 | 208.5324 | 7.260986 | 201.3196
6.950967 | 203.8581 | 7.121543 | 208.362 | 7.262347 | 201.4456
6.951984 | 203.8918 | 7.122878 | 208.2728 | 7.263464 | 201.453
6.95328543 | 203.7674 | 7.124213 | 208.3509 | 7.264825 | 201.4189
6.954587 | 203.7309 | 7.125547 | 208.2473 | 7.266186 | 201.4293
6.955882 | 203.7543 | 7.126882 | 208.155 | 7.267547 | 201.4293
6.95718387 | 203.711844 | 7.128216 | 208.1566 | 7.268907 | 201.4456
6.958486 | 203.6914 | 7.129551 | 208.1486 | 7.270268 | 201.4426
6.959781 | 203.725 | 7.130886 | 208.1279 | 7.271629 | 201.4693
6.96108231 | 203.7513 | 7.13222 | 208.1486 | 7.27299 | 201.4218
6.962384 | 203.7777 | 7.133555 | 208.155 | 7.274351 | 201.5108
6.963679 | 203.7835 | 7.13489 | 208.096 | 7.275711 | 201.5152
6.96498075 | 203.8362 | 7.135986 | 208.1311 | 7.277072 | 201.5108
6.966283 | 203.8844 | 7.13732 | 208.2521 | 7.278142 | 201.4959
6.967577 | 203.8581 | 7.138655 | 208.2441 | 7.279503 | 201.5448
6.96887919 | 203.9005 | 7.13999 | 208.2505 | 7.280863 | 201.5671
6.970181 | 203.963442 | 7.141325 | 208.2871 | 7.282224 | 201.5745
6.971476 | 203.9693 | 7.14266 | 208.2266 | 7.283585 | 201.5552
6.97277763 | 204.0336 | 7.143994 | 208.2935 | 7.284946 | 201.5937
6.974079 | 204.0731 | 7.145329 | 208.2871 | 7.286307 | 201.6397
6.975374 | 204.1901 | 7.146663 | 208.4353 | 7.287667 | 201.61
6.97667607 | 204.1068 | 7.147998 | 208.4894 | 7.289028 | 201.6767
6.977978 | 204.1346 | 7.149333 | 208.4958 | 7.290389 | 201.6663
6.979273 | 204.1901 | 7.150667 | 208.4687 | 7.29175 | 201.6604
6.98057451 | 204.1346 | 7.151954 | 208.5388 | 7.293111 | 201.5715
6.981876 | 204.2267 | 7.153289 | 208.5595 | 7.294471 | 201.5819
6.983171 | 204.213558 | 7.154624 | 208.706 | 7.295832 | 201.6397
6.98447295 | 204.2165 | 7.155958 | 208.7092 | 7.297193 | 201.6115
6.985496 | 204.2662 | 7.157293 | 208.7585 | 7.298554 | 201.6115
6.986791 | 204.2955 | 7.158627 | 208.7936 | 7.299915 | 201.5582
6.98809293 | 204.2428 | 7.159962 | 208.7984 | 7.301275 | 201.6145
6.989395 | 204.3057 | 7.161297 | 208.8653 | 7.302636 | 201.6041
6.99069 | 204.2984 | 7.162632 | 208.8445 | 7.303997 | 201.5419
6.99199137 | 204.335 | 7.163967 | 208.8334 | 7.305358 | 201.4589
6.993293 | 204.3057 | 7.165301 | 208.8477 | 7.306719 | 201.5152
6.994588 | 204.2926 | 7.166636 | 208.9051 | 7.308079 | 201.6071
6.99588981 | 204.3467 | 7.167732 | 208.964 | 7.30944 | 201.6337
6.997192 | 204.3057 | 7.169305 | 208.9799 | 7.310801 | 201.6441
6.998486 | 204.3628 | 7.170401 | 208.9513 | 7.31187 | 201.6575
6.999559 | 204.3832 | 7.171736 | 208.9544 | 7.313231 | 201.6871
7.000853 | 204.4096 | 7.173071 | 209.0102 | 7.314591 | 201.693
7.00215516 | 204.4768 | 7.174406 | 208.9895 | 7.315952 | 201.6841
7.00368669 | 204.4973 | 7.17574 | 208.9688 | 7.317313 | 201.8382
7.004752 | 204.4783 | 7.177074 | 208.9337 | 7.318674 | 201.8382
7.0060536 | 204.5471 | 7.178409 | 209.0149 | 7.320035 | 201.8916
7.007355 | 204.5339 | 7.179744 | 209.0882 | 7.321395 | 201.8812
7.00865 | 204.569 | 7.181079 | 209.1503 | 7.322756 | 201.8516
7.00995204 | 204.576306 | 7.182414 | 209.1073 | 7.324117 | 201.9286
7.011254 | 204.5924 | 7.183748 | 209.0818 | 7.325478 | 202.0101
7.012549 | 204.6041 | 7.185083 | 209.2204 | 7.326839 | 202.0561
7.01385048 | 204.5661 | 7.186417 | 209.1742 | 7.328199 | 202.0827
7.015152 | 204.5295 | 7.187752 | 209.1217 | 7.32956 | 202.0635
7.016447 | 204.4739 | 7.189087 | 209.2315 | 7.330921 | 202.1687
7.01774892 | 204.5719 | 7.190421 | 209.2061 | 7.332282 | 202.2146
7.019051 | 204.598251 | 7.191756 | 209.1774 | 7.333643 | 202.145
7.020304 | 204.5909 | 7.192805 | 209.2698 | 7.335004 | 202.2546
7.021599 | 204.6187 | 7.19414 | 209.3048 | 7.336364 | 202.2813
7.02290043 | 204.5617 | 7.195474 | 209.3128 | 7.337725 | 202.3006
7.024202 | 204.5046 | 7.196809 | 209.3526 | 7.339086 | 202.3331
7.025497 | 204.4607 | 7.198143 | 209.4688 | 7.340447 | 202.3465
7.02679887 | 204.4227 | 7.199478 | 209.5118 | 7.341808 | 202.2917
7.028101 | 204.3759 | 7.200813 | 209.4943 | 7.343168 | 202.3465
7.029396 | 204.4651 | 7.202147 | 209.4768 | 7.344529 | 202.4324
7.030468 | 204.4447 | 7.203482 | 209.5039 | 7.34589 | 202.4161
7.031762 | 204.4052 | 7.204817 | 209.5294 | 7.347251 | 202.3939
7.03306422 | 204.4198 | 7.206151 | 209.5755 | 7.34832 | 202.4487
7.034366 | 204.4344 | 7.207486 | 209.5723 | 7.349681 | 202.5213
7.035661 | 204.4198 | 7.20882 | 209.6504 | 7.351042 | 202.5065
7.03696266 | 204.4315 | 7.210155 | 209.6472 | 7.352403 | 202.5613
7.038264 | 204.4198 | 7.21149 | 209.6568 | 7.353763 | 202.5851
7.039559 | 204.490008 | 7.212825 | 209.5262 | 7.355124 | 202.5524
7.0408611 | 204.5105 | 7.21416 | 209.5325 | 7.356485 | 202.4932
7.042163 | 204.536805 | 7.215494 | 209.6456 | 7.357846 | 202.6088
7.043458 | 204.5032 | 7.216829 | 209.6153 | 7.359207 | 202.6932
7.04475954 | 204.6012 | 7.218163 | 209.6313 | 7.360567 | 202.7569
7.046061 | 204.5822 | 7.219498 | 209.6568 | 7.361928 | 202.7362
7.047356 | 204.5909 | 7.220546 | 209.6217 | 7.363289 | 202.7199
7.04865798 | 204.576306 | 7.221881 | 209.6456 | 7.36465 | 202.714
7.04996 | 204.688938 | 7.223502 | 209.7284 | 7.36601 | 202.7703
7.051255 | 204.8001 | 7.224837 | 209.7396 | 7.367371 | 202.7658
7.05255642 | 204.7782 | 7.226171 | 209.7714 | 7.368732 | 202.7999
7.053858 | 204.7518 | 7.227506 | 209.816 | 7.370093 | 202.8651
7.055153 | 204.765 | 7.228841 | 209.8797 | 7.371454 | 202.9081
7.05645486 | 204.7738 | 7.229889 | 209.8558 | 7.372814 | 202.911
7.057757 | 204.8191 | 7.231224 | 209.781 | 7.374175 | 202.8829
7.059051 | 204.7489 | 7.232559 | 209.7523 | 7.375536 | 202.9348
7.0603533 | 204.7811 | 7.233894 | 209.816 | 7.376897 | 202.9422
7.061655 | 204.7445 | 7.235228 | 209.8033 | 7.378258 | 202.9185
7.06295 | 204.7708 | 7.236563 | 209.8765 | 7.379618 | 202.9155
7.06397328 | 204.7752 | 7.237897 | 209.8845 | 7.380687 | 202.9422
7.065275 | 204.7811 | 7.239232 | 210.0119 | 7.382048 | 202.9985
7.06657 | 204.8191 | 7.240567 | 210.0008 | 7.383409 | 203.0414
7.06787172 | 204.7387 | 7.241901 | 209.9625 | 7.38477 | 202.9748
7.069174 | 204.7284 | 7.243236 | 209.9482 | 7.386131 | 203.0607
7.070468 | 204.7518 | 7.244571 | 209.9418 | 7.387491 | 203.1689
7.07177016 | 204.7869 | 7.245905 | 210.0406 | 7.388852 | 203.1867
7.073072 | 204.8469 | 7.24724 | 210.0899 | 7.390213 | 203.1437
7.074367 | 204.8293 | 7.248574 | 210.1043 | 7.391574 | 203.2282
7.0756686 | 204.8557 | 7.249909 | 210.1106 | 7.392935 | 203.2652
7.07697 | 204.882 | 7.251244 | 210.16 | 7.394296 | 203.2889
7.078265 | 204.8981 | 7.252293 | 210.1282 | 7.395656 | 203.3022
7.07956704 | 204.8586 | 7.253627 | 210.1075 | 7.397017 | 203.3185
7.080869 | 204.8337 | 7.254962 | 210.211 | 7.398378 | 203.3971
7.082164 | 204.8922 | 7.256297 | 210.1425 | 7.399739 | 203.4104
7.08346548 | 204.9274 | 7.257631 | 210.1282 | 7.4011 | 203.4371
7.084767 | 204.9537 | 7.258966 | 210.2173 | 7.40246 | 203.4312
7.086062 | 204.9142 | 7.2603 | 210.2253 | 7.403821 | 203.4608
7.08736392 | 204.9537 | 7.261635 | 210.1759 | 7.405182 | 203.3941
7.088666 | 204.9727 | 7.26297 | 210.2349 | 7.406543 | 203.3615
7.089961 | 204.999 | 7.264305 | 210.2747 | 7.407904 | 203.4
7.09126236 | 204.9405 | 7.26564 | 210.2221 | 7.409264 | 203.3808
7.092564 | 204.9244 | 7.266974 | 210.2205 | 7.410625 | 203.3867
7.093859 | 204.9727 | 7.268309 | 210.2364 | 7.411986 | 203.3971
7.0951608 | 204.9244 | 7.269643 | 210.2317 | 7.413347 | 203.3882
7.096463 | 205.002 | 7.270978 | 210.2317 | 7.414708 | 203.3245
7.097479 | 205.0312 | 7.272313 | 210.2317 | 7.415825 | 203.2756
7.09878078 | 205.060464 | 7.273647 | 210.2826 | 7.417186 | 203.3008
7.100083 | 205.0063 | 7.274982 | 210.332 | 7.418547 | 203.2889
7.101377 | 204.9727 | 7.276317 | 210.332 | 7.419908 | 203.3245
7.10267922 | 205.0707 | 7.277651 | 210.289 | 7.421268 | 203.3008
7.103981 | 204.9464 | 7.278986 | 210.1823 | 7.422629 | 203.2252
7.105276 | 205.0093 | 7.280321 | 210.2205 | 7.42399 | 203.2459
7.10657766 | 205.0868 | 7.281655 | 210.2603 | 7.425351 | 203.2059
7.107879 | 205.0912 | 7.28299 | 210.2285 | 7.426712 | 203.1822
7.109174 | 205.0751 | 7.284325 | 210.2524 | 7.428072 | 203.243
7.1104761 | 205.018 | 7.285659 | 210.324 | 7.429433 | 203.2652
7.111778 | 205.060464 | 7.286994 | 210.281 | 7.430794 | 203.2133
7.113073 | 205.102872 | 7.28809 | 210.254 | 7.432155 | 203.2859
7.11437454 | 205.120428 | 7.289425 | 210.3909 | 7.433516 | 203.3408
7.115676 | 205.1365 | 7.29076 | 210.3463 | 7.434876 | 203.3289
7.116971 | 205.1555 | 7.292094 | 210.3145 | 7.436237 | 203.3704
7.11827298 | 205.2009 | 7.293429 | 210.3002 | 7.437598 | 203.4104
7.119575 | 205.1819 | 7.294764 | 210.281 | 7.438959 | 203.4178
7.12087 | 205.2272 | 7.296098 | 210.3527 | 7.440271 | 203.3837
7.12217142 | 205.2404 | 7.297385 | 210.3814 | 7.441632 | 203.3882
7.123473 | 205.312 | 7.29872 | 210.4053 | 7.442993 | 203.3511
7.124768 | 205.3252 | 7.300054 | 210.4276 | 7.444353 | 203.4
7.12606986 | 205.2901 | 7.301389 | 210.3782 | 7.445714 | 203.3748
7.127372 | 205.2462 | 7.302724 | 210.332 | 7.447075 | 203.3215
7.128666 | 205.328136 | 7.304059 | 210.3097 | 7.448436 | 203.2815
7.12968984 | 205.259394 | 7.305394 | 210.3304 | 7.449797 | 203.3289
7.130992 | 205.3091 | 7.306728 | 210.3878 | 7.450915 | 203.2489
7.132286 | 205.328136 | 7.308063 | 210.3734 | 7.452276 | 203.2163
7.13358828 | 205.2799 | 7.309397 | 210.3352 | 7.453636 | 203.1867
7.13489 | 205.1819 | 7.310732 | 210.324 | 7.454997 | 203.1852
7.136185 | 205.2506 | 7.312067 | 210.3639 | 7.456358 | 203.2
7.13748672 | 205.2433 | 7.313401 | 210.2635 | 7.457719 | 203.1852
7.138789 | 205.168707 | 7.314736 | 210.2396 | 7.45908 | 203.0696
7.140083 | 205.1658 | 7.316071 | 210.2986 | 7.46044 | 203.0014
7.14138516 | 205.195 | 7.317405 | 210.2396 | 7.461801 | 203.0844
7.142687 | 205.102872 | 7.31874 | 210.1887 | 7.463162 | 202.9881
7.143982 | 205.1365 | 7.319836 | 210.1934 | 7.464523 | 202.9081
7.1452836 | 205.1453 | 7.321171 | 210.2396 | 7.465884 | 202.8918
7.146585 | 205.1175 | 7.322506 | 210.2317 | 7.467244 | 202.8651
7.14788 | 205.1321 | 7.323841 | 210.1297 | 7.468605 | 202.7955
7.14918204 | 205.0736 | 7.325175 | 210.1154 | 7.469966 | 202.7969
7.150484 | 205.0736 | 7.32651 | 209.9132 | 7.471327 | 202.7629
7.151779 | 205.1234 | 7.327844 | 209.7252 | 7.472688 | 202.7362
7.15308048 | 205.1234 | 7.329179 | 209.6185 | 7.474048 | 202.7006
7.154382 | 205.2038 | 7.330514 | 209.4338 | 7.475409 | 202.7036
7.155677 | 205.217 | 7.331848 | 209.0675 | 7.47677 | 202.7036
7.15697892 | 205.2477 | 7.333183 | 208.6805 | 7.478131 | 202.7243
7.158281 | 205.259394 | 7.334518 | 208.4782 | 7.479492 | 202.6873
7.159576 | 205.2477 | 7.335852 | 208.3509 | 7.480852 | 202.7169
7.16087736 | 205.2243 | 7.337187 | 208.319 | 7.482213 | 202.7673
7.162179 | 205.2301 | 7.338521 | 208.4369 | 7.483574 | 202.7673
7.163196 | 205.2828 | 7.339856 | 208.5005 | 7.484935 | 202.7569
7.16449734 | 205.2989 | 7.341191 | 208.5133 | 7.486004 | 202.7273
7.165799 | 205.2609 | 7.342526 | 208.6455 | 7.487364 | 202.714
7.167094 | 205.2726 | 7.343861 | 208.7777 | 7.488725 | 202.5776
7.16839578 | 205.293 | 7.345195 | 208.8222 | 7.490086 | 202.5939
7.169698 | 205.217 | 7.346529 | 208.972 | 7.491447 | 202.6443
7.170992 | 205.1745 | 7.347864 | 209.0102 | 7.492808 | 202.5776
7.17229422 | 205.1921 | 7.349199 | 209.1455 | 7.494168 | 202.5362
7.173596 | 205.0912 | 7.350534 | 209.2841 | 7.495529 | 202.5939
7.174891 | 205.07802 | 7.351869 | 209.3653 | 7.49689 | 202.545
7.17619266 | 205.0751 | 7.352917 | 209.4545 | 7.498251 | 202.5213
7.177494 | 205.0195 | 7.354252 | 209.4226 | 7.499612 | 202.5258
7.178789 | 205.038519 | 7.355587 | 209.3765 | 7.500972 | 202.4724
7.1800911 | 205.0517 | 7.356921 | 209.2523 | 7.502333 | 202.4798
7.181393 | 205.0253 | 7.358256 | 209.1662 | 7.503694 | 202.4369
7.182688 | 205.002 | 7.35959 | 209.0245 | 7.505055 | 202.3435
7.18398954 | 205.1614 | 7.360925 | 208.8015 | 7.506416 | 202.3035
7.185291 | 205.1321 | 7.36226 | 208.7347 | 7.507777 | 202.3346
7.186586 | 205.0546 | 7.363595 | 208.6104 | 7.509137 | 202.2354
7.18788798 | 205.0283 | 7.364929 | 208.5005 | 7.510498 | 202.222
7.18919 | 205.0473 | 7.366264 | 208.3126 | 7.511859 | 202.2487
7.190485 | 205.1321 | 7.367598 | 208.2441 | 7.51322 | 202.1627
7.19178642 | 205.1321 | 7.368933 | 208.2871 | 7.514581 | 202.1316
7.193088 | 205.168707 | 7.370268 | 208.2903 | 7.515941 | 202.1316
7.194383 | 205.1921 | 7.371602 | 208.2059 | 7.517302 | 202.0857
7.19568486 | 205.2038 | 7.372937 | 208.2203 | 7.518663 | 202.0398
7.19675 | 205.1892 | 7.374272 | 208.2091 | 7.519732 | 202.0012
7.19805177 | 205.2301 | 7.375606 | 208.276 | 7.521093 | 201.9672
7.199354 | 205.2272 | 7.376941 | 208.3429 | 7.522454 | 201.9805
7.200648 | 205.2755 | 7.378275 | 208.3509 | 7.523815 | 201.9997
7.20195021 | 205.288635 | 7.37961 | 208.319 | 7.525176 | 201.9538
7.203252 | 205.3486 | 7.380945 | 208.4034 | 7.526536 | 201.9405
7.204547 | 205.3179 | 7.38228 | 208.405 | 7.527897 | 201.9834
7.20584865 | 205.3193 | 7.383615 | 208.3747 | 7.529258 | 201.9375
7.20715 | 205.4466 | 7.384949 | 208.3907 | 7.530619 | 201.9449
7.208445 | 205.4554 | 7.386283 | 208.4257 | 7.53198 | 201.9879
7.20974709 | 205.4495 | 7.387332 | 208.3684 | 7.53334 | 201.9716
7.211049 | 205.423212 | 7.388667 | 208.2696 | 7.534701 | 201.9271
7.212344 | 205.5007 | 7.390001 | 208.2648 | 7.536062 | 201.9286
7.21364553 | 205.5271 | 7.391336 | 208.2664 | 7.537423 | 201.9138
7.214947 | 205.531455 | 7.392671 | 208.2585 | 7.538783 | 201.8412
7.216242 | 205.5695 | 7.394006 | 208.1693 | 7.540144 | 201.773
7.217495 | 205.5461 | 7.395341 | 208.1168 | 7.541505 | 201.8086
7.21879704 | 205.556307 | 7.396675 | 208.0913 | 7.542866 | 201.7389
7.220099 | 205.5592 | 7.39801 | 208.0244 | 7.544227 | 201.696
7.221394 | 205.5505 | 7.399344 | 207.9925 | 7.545587 | 201.6308
7.22269548 | 205.582641 | 7.400679 | 207.9463 | 7.546948 | 201.6204
7.223997 | 205.5929 | 7.402014 | 207.9607 | 7.548309 | 201.6071
7.225292 | 205.5505 | 7.403349 | 208.01 | 7.54967 | 201.5182
7.22659392 | 205.556307 | 7.404683 | 208.0881 | 7.551031 | 201.5552
7.227896 | 205.5534 | 7.406018 | 208.0451 | 7.552391 | 201.5537
7.22896083 | 205.511 | 7.407352 | 208.0562 | 7.553752 | 201.5671
7.230263 | 205.5695 | 7.408687 | 207.9862 | 7.554821 | 201.6115
7.231557 | 205.5592 | 7.410022 | 208.0164 | 7.556182 | 201.61
7.23285927 | 205.531455 | 7.411356 | 208.0992 | 7.557543 | 201.6841
7.234161 | 205.5402 | 7.412691 | 208.1518 | 7.558904 | 201.7167
7.235456 | 205.5885 | 7.414026 | 208.1231 | 7.560264 | 201.6901
7.23675771 | 205.5505 | 7.41536 | 208.0419 | 7.561625 | 201.7389
7.23806 | 205.6119 | 7.416695 | 208.1804 | 7.562986 | 201.776
7.239354 | 205.6704 | 7.418029 | 208.276 | 7.564347 | 201.773
7.24065615 | 205.6148 | 7.419364 | 208.2505 | 7.565708 | 201.7197
7.241958 | 205.6031 | 7.420699 | 208.2298 | 7.567069 | 201.813
7.243253 | 205.6616 | 7.421748 | 208.1311 | 7.568429 | 201.8457
7.24455459 | 205.6441 | 7.423082 | 208.155 | 7.56979 | 201.819
7.245856 | 205.6865 | 7.424417 | 208.3015 | 7.571151 | 201.8323
7.247151 | 205.7465 | 7.425752 | 208.2728 | 7.572512 | 201.8086
7.24845303 | 205.7523 | 7.427086 | 208.2378 | 7.573873 | 201.813
7.249755 | 205.7333 | 7.428421 | 208.2648 | 7.575233 | 201.7093
7.25105 | 205.712829 | 7.429755 | 208.2935 | 7.576594 | 201.7523
7.25235147 | 205.7684 | 7.43109 | 208.3286 | 7.577955 | 201.7997
7.253653 | 205.74207 | 7.432425 | 208.3572 | 7.579073 | 201.6767
7.254948 | 205.805 | 7.43376 | 208.3572 | 7.580433 | 201.6412
7.25624991 | 205.8854 | 7.435095 | 208.4321 | 7.581794 | 201.653
7.257552 | 205.8883 | 7.436429 | 208.3763 | 7.583155 | 201.6308
7.258847 | 205.8562 | 7.437764 | 208.2983 | 7.584516 | 201.6041
7.26014835 | 205.8342 | 7.439098 | 208.4034 | 7.585877 | 201.6145
7.26145 | 205.8137 | 7.440433 | 208.4528 | 7.587189 | 201.6115
7.262467 | 205.7552 | 7.441768 | 208.4369 | 7.58855 | 201.5878
7.26376833 | 205.7494 | 7.443103 | 208.4209 | 7.589911 | 201.5804
7.26507 | 205.8137 | 7.444437 | 208.354 | 7.591272 | 201.5019
7.266365 | 205.8532 | 7.445772 | 208.4432 | 7.592632 | 201.4456
7.26766677 | 205.7918 | 7.447106 | 208.483 | 7.593993 | 201.5508
7.268969 | 205.8167 | 7.448441 | 208.4177 | 7.595354 | 201.5552
7.270263 | 205.843 | 7.449776 | 208.4496 | 7.596715 | 201.5389
7.27156521 | 205.8532 | 7.45111 | 208.4146 | 7.598075 | 201.5641
7.272867 | 205.8269 | 7.452445 | 208.483 | 7.599436 | 201.5671
7.274162 | 205.8372 | 7.45378 | 208.5324 | 7.600797 | 201.5315
7.27546365 | 205.8298 | 7.455114 | 208.62 | 7.602158 | 201.5671
7.276765 | 205.824 | 7.456449 | 208.5244 | 7.603519 | 201.5611
7.27806 | 205.8137 | 7.457498 | 208.5674 | 7.604636 | 201.5256
7.27936209 | 205.7845 | 7.458832 | 208.6391 | 7.605997 | 201.5182
7.280664 | 205.8532 | 7.460167 | 208.62 | 7.607358 | 201.5019
7.281959 | 205.8591 | 7.461502 | 208.5929 | 7.608719 | 201.5019
7.28326053 | 205.8883 | 7.462836 | 208.542 | 7.610323 | 201.5182
7.284562 | 205.8796 | 7.464171 | 208.6598 | 7.611683 | 201.6263
7.285857 | 205.9747 | 7.465506 | 208.6853 | 7.612801 | 201.5982
7.28688051 | 205.993668 | 7.46684 | 208.698 | 7.614162 | 201.5967
7.288182 | 205.9615 | 7.468175 | 208.6694 | 7.615523 | 201.5537
7.289477 | 205.9863 | 7.469509 | 208.6996 | 7.616884 | 201.5804
7.29077895 | 206.0127 | 7.470844 | 208.7442 | 7.618245 | 201.5686
7.292081 | 206.0302 | 7.472179 | 208.7904 | 7.619605 | 201.5182
7.293376 | 206.0975 | 7.473514 | 208.7872 | 7.620966 | 201.5686
7.29467739 | 206.0595 | 7.474849 | 208.7554 | 7.622327 | 201.5967
7.295979 | 205.9966 | 7.476183 | 208.7904 | 7.623688 | 201.5878
7.297274 | 206.0522 | 7.477518 | 208.7984 | 7.625049 | 201.5849
7.29857583 | 206.0712 | 7.478852 | 208.8589 | 7.626409 | 201.6204
7.299878 | 206.1004 | 7.480187 | 208.8907 | 7.62777 | 201.5937
7.301172 | 206.1604 | 7.481283 | 208.8684 | 7.629131 | 201.6441
7.30247427 | 206.1853 | 7.482618 | 208.8796 | 7.630492 | 201.6693
7.303776 | 206.1589 | 7.483953 | 208.8366 | 7.631853 | 201.6471
7.305071 | 206.1472 | 7.485288 | 208.8191 | 7.633213 | 201.5419
7.30637271 | 206.1589 | 7.486622 | 208.8764 | 7.634574 | 201.5478
7.307675 | 206.1823 | 7.487956 | 208.9051 | 7.635935 | 201.5849
7.308969 | 206.243784 | 7.489291 | 208.8509 | 7.637296 | 201.5611
7.31027115 | 206.2248 | 7.490626 | 208.8047 | 7.638657 | 201.6663
7.311294 | 206.2028 | 7.491961 | 208.886 | 7.639725 | 201.5819
7.312589 | 206.235 | 7.493296 | 208.8828 | 7.641086 | 201.5745
7.31416959 | 206.2292 | 7.49463 | 208.8732 | 7.642447 | 201.5552
7.315471 | 206.2964 | 7.495965 | 208.8222 | 7.643808 | 201.6145
7.316766 | 206.2877 | 7.497299 | 208.8445 | 7.645169 | 201.6308
7.31806803 | 206.2964 | 7.498634 | 208.8191 | 7.646529 | 201.5804
7.31937 | 206.3359 | 7.499969 | 208.827 | 7.64789 | 201.6412
7.320665 | 206.3579 | 7.501256 | 208.9401 | 7.649251 | 201.6234
7.32168801 | 206.3579 | 7.50259 | 208.8764 | 7.650612 | 201.653
7.32299 | 206.355 | 7.503925 | 208.8684 | 7.651973 | 201.7034
7.324285 | 206.4339 | 7.505022 | 208.8828 | 7.653333 | 201.6471
7.32558645 | 206.4559 | 7.506594 | 208.964 | 7.654694 | 201.7034
7.326888 | 206.3945 | 7.507929 | 208.9003 | 7.656055 | 201.6871
7.328183 | 206.3652 | 7.509263 | 208.9051 | 7.657416 | 201.6204
7.32948489 | 206.431 | 7.510598 | 208.972 | 7.658777 | 201.6545
7.330787 | 206.4266 | 7.511933 | 208.9003 | 7.660137 | 201.693
7.332082 | 206.4149 | 7.513268 | 208.9751 | 7.661498 | 201.6604
7.33338333 | 206.4573 | 7.514603 | 208.9146 | 7.662859 | 201.61
7.334685 | 206.4237 | 7.515937 | 208.9114 | 7.66422 | 201.6693
7.33598 | 206.5188 | 7.517033 | 208.929 | 7.665581 | 201.736
7.33728177 | 206.5085 | 7.518368 | 208.9369 | 7.666941 | 201.6841
7.338584 | 206.4632 | 7.519702 | 208.9481 | 7.668302 | 201.7034
7.339878 | 206.4793 | 7.521037 | 208.9481 | 7.669663 | 201.7271
7.34118021 | 206.442714 | 7.522372 | 208.8222 | 7.671024 | 201.8086
7.342482 | 206.4764 | 7.523707 | 208.8589 | 7.672385 | 201.776
7.343777 | 206.4954 | 7.525042 | 208.9958 | 7.673454 | 201.8293
7.344849 | 206.5319 | 7.526376 | 208.929 | 7.674815 | 201.859
7.346144 | 206.5583 | 7.52771 | 208.8939 | 7.676176 | 201.8649
7.34744556 | 206.5085 | 7.529045 | 208.8557 | 7.677537 | 201.9449
7.348747 | 206.4266 | 7.53038 | 208.8971 | 7.678897 | 201.8945
7.350042 | 206.5027 | 7.531715 | 208.8684 | 7.680258 | 201.8545
7.351344 | 206.5861 | 7.53305 | 208.9194 | 7.681619 | 201.856
7.352646 | 206.5992 | 7.534384 | 208.9083 | 7.68298 | 201.9153
7.353941 | 206.5612 | 7.535719 | 208.9178 | 7.684341 | 201.9938
7.35524244 | 206.4924 | 7.537053 | 208.929 | 7.685701 | 202.0368
7.356544 | 206.489511 | 7.538102 | 208.886 | 7.687062 | 202.0175
7.357839 | 206.4983 | 7.539437 | 208.8653 | 7.688423 | 202.0101
7.359092 | 206.4105 | 7.540771 | 208.9544 | 7.689784 | 202.0368
7.36039395 | 206.3886 | 7.542106 | 208.9608 | 7.691145 | 202.0442
7.361696 | 206.420769 | 7.543441 | 208.9321 | 7.692505 | 202.0427
7.362991 | 206.371 | 7.544776 | 208.9114 | 7.693866 | 202.0442
7.36429239 | 206.3008 | 7.54611 | 209.0006 | 7.695227 | 202.0294
7.365594 | 206.3359 | 7.547445 | 209.0564 | 7.696588 | 202.0205
7.366889 | 206.3418 | 7.548779 | 209.042 | 7.697949 | 202.0072
7.36819083 | 206.3096 | 7.550114 | 209.0388 | 7.699309 | 202.0235
7.369493 | 206.3169 | 7.551449 | 208.9831 | 7.70067 | 201.9909
7.370787 | 206.312526 | 7.552783 | 209.0102 | 7.702031 | 201.9775
7.37208927 | 206.3257 | 7.554118 | 208.9974 | 7.703392 | 202.0072
7.373391 | 206.330082 | 7.555453 | 209.0468 | 7.704753 | 202.0427
7.374686 | 206.3681 | 7.556787 | 209.1137 | 7.706113 | 202.0472
7.375758 | 206.4734 | 7.558122 | 209.085 | 7.707182 | 202.0635
7.377053 | 206.5027 | 7.559456 | 209.0882 | 7.708543 | 201.9968
7.37835462 | 206.442714 | 7.560791 | 209.0994 | 7.709904 | 201.9612
7.379656 | 206.447103 | 7.562126 | 209.1599 | 7.711265 | 202.0442
7.380951 | 206.4559 | 7.563461 | 209.2124 | 7.712625 | 202.0768
7.38225306 | 206.4442 | 7.564796 | 209.2172 | 7.713986 | 202.0961
7.383555 | 206.469048 | 7.56613 | 209.2029 | 7.715347 | 202.0961
7.38485 | 206.5188 | 7.567465 | 209.2379 | 7.716708 | 202.1064
7.3861515 | 206.567 | 7.568799 | 209.2586 | 7.718069 | 202.1553
7.387453 | 206.5934 | 7.570134 | 209.3382 | 7.719429 | 202.222
7.388748 | 206.6416 | 7.571469 | 209.3366 | 7.72079 | 202.222
7.39004994 | 206.646033 | 7.572804 | 209.3382 | 7.722151 | 202.1983
7.391352 | 206.6884 | 7.573852 | 209.437 | 7.723512 | 202.1879
7.392647 | 206.7045 | 7.575187 | 209.5262 | 7.724873 | 202.265
7.39394838 | 206.714775 | 7.576522 | 209.5819 | 7.726233 | 202.305
7.39525 | 206.7279 | 7.577856 | 209.5851 | 7.727594 | 202.3139
7.396545 | 206.7279 | 7.579191 | 209.6568 | 7.728955 | 202.219
7.39784682 | 206.697219 | 7.580525 | 209.6679 | 7.730316 | 202.2087
7.399149 | 206.7396 | 7.58186 | 209.7252 | 7.731677 | 202.2605
7.400443 | 206.7045 | 7.583195 | 209.824 | 7.733038 | 202.2754
7.40174526 | 206.6884 | 7.58453 | 209.8065 | 7.734398 | 202.3139
7.403047 | 206.6724 | 7.585864 | 209.8335 | 7.735759 | 202.3939
7.404342 | 206.7265 | 7.587199 | 209.9163 | 7.73712 | 202.3761
7.4056437 | 206.7601 | 7.588533 | 209.9546 | 7.738481 | 202.348
7.406946 | 206.7718 | 7.589868 | 209.9482 | 7.739842 | 202.3006
7.40824 | 206.7309 | 7.591203 | 209.9721 | 7.740911 | 202.3761
7.40926368 | 206.697219 | 7.592537 | 210.0039 | 7.742272 | 202.4235
7.410565 | 206.7601 | 7.593872 | 210.0501 | 7.743633 | 202.4754
7.41186 | 206.6914 | 7.595207 | 209.9912 | 7.744993 | 202.4561
7.41316212 | 206.7265 | 7.596541 | 210.0008 | 7.746354 | 202.4458
7.414464 | 206.6914 | 7.597876 | 210.0469 | 7.747715 | 202.4324
7.415759 | 206.6884 | 7.59921 | 210.0262 | 7.749076 | 202.4058
7.41706056 | 206.665 | 7.600545 | 210.0039 | 7.750437 | 202.4695
7.418362 | 206.6855 | 7.60188 | 209.9912 | 7.751797 | 202.4991
7.419657 | 206.6724 | 7.603215 | 209.9944 | 7.753158 | 202.4206
7.420959 | 206.7396 | 7.60455 | 209.9864 | 7.754519 | 202.4398
7.422261 | 206.763 | 7.605598 | 210.0119 | 7.75588 | 202.4369
7.423556 | 206.7601 | 7.606933 | 210.0724 | 7.757241 | 202.3909
7.42485744 | 206.6577 | 7.608267 | 210.0963 | 7.758601 | 202.3732
7.426159 | 206.7016 | 7.609602 | 210.0963 | 7.759962 | 202.4191
7.427454 | 206.646033 | 7.610936 | 210.0963 | 7.761323 | 202.3183
7.42875588 | 206.7045 | 7.612271 | 210.1361 | 7.762684 | 202.262
7.430058 | 206.675274 | 7.613606 | 210.1855 | 7.764045 | 202.2309
7.431353 | 206.646033 | 7.614941 | 210.16 | 7.765405 | 202.1791
7.43265432 | 206.7469 | 7.616276 | 210.1329 | 7.766766 | 202.1227
7.433956 | 206.6841 | 7.61761 | 210.1743 | 7.768127 | 202.0664
7.435251 | 206.6036 | 7.618945 | 210.1759 | 7.769488 | 201.9746
7.43655276 | 206.6782 | 7.620279 | 210.1568 | 7.770848 | 201.9612
7.437855 | 206.6621 | 7.621614 | 210.2747 | 7.772209 | 201.9138
7.439149 | 206.646033 | 7.622949 | 210.3448 | 7.77357 | 201.9049
7.44017274 | 206.6548 | 7.624283 | 210.3145 | 7.774931 | 201.813
7.441475 | 206.6197 | 7.625618 | 210.2747 | 7.776292 | 201.7567
7.442769 | 206.5963 | 7.626953 | 210.3607 | 7.777409 | 201.7627
7.44407118 | 206.5509 | 7.628287 | 210.332 | 7.77877 | 201.7227
7.445373 | 206.567 | 7.629622 | 210.3846 | 7.780131 | 201.7064
7.446668 | 206.5963 | 7.630957 | 210.4339 | 7.781492 | 201.7227
7.44796962 | 206.5934 | 7.632291 | 210.4069 | 7.782853 | 201.6901
7.449271 | 206.5509 | 7.633626 | 210.4419 | 7.784214 | 201.6738
7.450566 | 206.5744 | 7.634961 | 210.512 | 7.785574 | 201.6575
7.45186806 | 206.567 | 7.636295 | 210.5486 | 7.786935 | 201.6604
7.45317 | 206.5714 | 7.63763 | 210.5757 | 7.788296 | 201.6441
7.454465 | 206.489511 | 7.638726 | 210.5151 | 7.789657 | 201.6145
7.4557665 | 206.5539 | 7.640061 | 210.5789 | 7.791018 | 201.5374
7.457068 | 206.5539 | 7.641396 | 210.6219 | 7.792378 | 201.5448
7.458363 | 206.5188 | 7.64273 | 210.6155 | 7.793739 | 201.5078
7.45966494 | 206.4793 | 7.644065 | 210.6266 | 7.795051 | 201.413
7.460967 | 206.4983 | 7.645352 | 210.7031 | 7.796412 | 201.3863
7.462262 | 206.4296 | 7.646687 | 210.7795 | 7.797773 | 201.3492
7.46356338 | 206.4237 | 7.648021 | 210.797 | 7.799134 | 201.3107
7.464865 | 206.4442 | 7.649356 | 210.8034 | 7.800494 | 201.2678
7.46616 | 206.4442 | 7.65069 | 210.8576 | 7.801855 | 201.2352
7.46746182 | 206.4149 | 7.652025 | 210.8878 | 7.803216 | 201.1314
7.468764 | 206.4149 | 7.65336 | 210.942 | 7.804577 | 201.0914
7.470058 | 206.469048 | 7.654695 | 210.9738 | 7.805938 | 201.0588
7.47136026 | 206.4924 | 7.65603 | 210.9993 | 7.807298 | 200.9966
7.472662 | 206.469048 | 7.657364 | 211.0264 | 7.808659 | 200.964
7.473957 | 206.4924 | 7.658699 | 211.0837 | 7.81002 | 200.9432
7.47498024 | 206.4559 | 7.660033 | 211.0136 | 7.811138 | 200.9329
7.476282 | 206.442714 | 7.661368 | 211.0598 | 7.812498 | 200.9432
7.477577 | 206.5349 | 7.662703 | 211.063 | 7.813859 | 200.8914
7.47887868 | 206.5773 | 7.664037 | 211.1649 | 7.81522 | 200.8351
7.48018 | 206.5568 | 7.665372 | 211.1586 | 7.816581 | 200.8647
7.481475 | 206.57 | 7.666707 | 211.1363 | 7.817942 | 200.8217
7.48277712 | 206.606532 | 7.668041 | 211.2159 | 7.819302 | 200.8143
7.484079 | 206.646033 | 7.669376 | 211.2971 | 7.820663 | 200.8573
7.485374 | 206.675274 | 7.670711 | 211.2573 | 7.822024 | 200.8247
7.48667556 | 206.6431 | 7.672045 | 211.2828 | 7.823385 | 200.8484
7.487977 | 206.7396 | 7.67338 | 211.3003 | 7.824746 | 200.7817
7.489272 | 206.7309 | 7.674477 | 211.3146 | 7.826106 | 200.7447
7.490574 | 206.7894 | 7.675811 | 211.3863 | 7.827467 | 200.7299
7.491876 | 206.8215 | 7.677146 | 211.372 | 7.828828 | 200.7387
7.493171 | 206.7864 | 7.67848 | 211.4165 | 7.830189 | 200.6528
7.49447244 | 206.8025 | 7.679815 | 211.372 | 7.83155 | 200.6039
7.495774 | 206.9137 | 7.68115 | 211.4818 | 7.83291 | 200.5906
7.497069 | 206.8347 | 7.682484 | 211.4994 | 7.834271 | 200.558
7.49837088 | 206.8113 | 7.683819 | 211.5089 | 7.835632 | 200.3698
7.499673 | 206.7894 | 7.685154 | 211.6013 | 7.836993 | 200.3031
7.500968 | 206.8376 | 7.686488 | 211.6172 | 7.838354 | 200.2794
7.50226932 | 206.805462 | 7.687823 | 211.5742 | 7.839714 | 200.269
7.503571 | 206.831796 | 7.689157 | 211.5838 | 7.841075 | 200.2142
7.504866 | 206.7996 | 7.690492 | 211.6379 | 7.842436 | 200.1875
7.50616776 | 206.8025 | 7.691827 | 211.5885 | 7.843797 | 200.069
7.50747 | 206.785 | 7.693162 | 211.6443 | 7.845158 | 200.1149
7.508486 | 206.7791 | 7.694497 | 211.6411 | 7.846227 | 200.1386
7.50978774 | 206.714775 | 7.695831 | 211.6124 | 7.847588 | 200.1238
7.51109 | 206.646033 | 7.697165 | 211.6475 | 7.848949 | 200.1772
7.512384 | 206.7104 | 7.6985 | 211.7112 | 7.85031 | 200.2172
7.51368618 | 206.7864 | 7.699835 | 211.7112 | 7.85167 | 200.1549
7.514988 | 206.8215 | 7.70117 | 211.6937 | 7.853031 | 200.1372
7.516283 | 206.8771 | 7.702505 | 211.6698 | 7.854392 | 200.2142
7.51758462 | 206.864 | 7.703839 | 211.7223 | 7.855753 | 200.2705
7.518886 | 206.8771 | 7.705126 | 211.7367 | 7.857114 | 200.3194
7.520181 | 206.9093 | 7.706461 | 211.716 | 7.858474 | 200.3253
7.52148306 | 206.7718 | 7.707557 | 211.6984 | 7.859835 | 200.2705
7.522785 | 206.8025 | 7.708892 | 211.7733 | 7.861196 | 200.312
7.52408 | 206.9035 | 7.710226 | 211.8083 | 7.862557 | 200.2898
7.5253815 | 206.9283 | 7.711561 | 211.8497 | 7.863918 | 200.2631
7.526683 | 206.991225 | 7.712896 | 211.8752 | 7.865278 | 200.2824
7.527978 | 207.0146 | 7.714231 | 211.8545 | 7.866639 | 200.3431
7.52927994 | 207.0848 | 7.715565 | 211.9039 | 7.868 | 200.2601
7.530582 | 207.0629 | 7.7169 | 211.9564 | 7.869361 | 200.2661
7.531877 | 207.0629 | 7.718234 | 211.9357 | 7.870722 | 200.3402
7.53317838 | 207.0439 | 7.719569 | 211.8433 | 7.87179 | 200.2409
7.53448 | 207.0921 | 7.720904 | 211.8927 | 7.873443 | 200.2231
7.535775 | 207.0921 | 7.722238 | 211.9739 | 7.874804 | 200.1979
7.53707682 | 207.0468 | 7.723573 | 212.0201 | 7.875873 | 200.2498
7.538379 | 207.0629 | 7.724908 | 212.1029 | 7.877234 | 200.3001
7.539673 | 207.1565 | 7.726242 | 212.1125 | 7.878594 | 200.3594
7.54097526 | 207.176988 | 7.727577 | 212.1125 | 7.879955 | 200.2364
7.542277 | 207.1156 | 7.728911 | 212.095 | 7.881316 | 200.2468
7.54334217 | 207.0468 | 7.730246 | 212.1348 | 7.882677 | 200.2794
7.544644 | 207.0278 | 7.731581 | 212.1459 | 7.884038 | 200.2794
7.545939 | 207.1156 | 7.732916 | 212.1698 | 7.885398 | 200.2735
7.54724061 | 207.1404 | 7.734251 | 212.2415 | 7.886759 | 200.3327
7.548542 | 207.0702 | 7.735585 | 212.2367 | 7.88812 | 200.3268
7.549837 | 207.059967 | 7.736919 | 212.208 | 7.889481 | 200.3698
7.55113905 | 207.079 | 7.738254 | 212.2224 | 7.890842 | 200.4216
7.552441 | 207.0921 | 7.739589 | 212.2447 | 7.892202 | 200.5002
7.553736 | 207.1273 | 7.740924 | 212.3482 | 7.893563 | 200.4854
7.55503749 | 207.0951 | 7.741972 | 212.3291 | 7.894924 | 200.4972
7.556339 | 207.1024 | 7.743307 | 212.2877 | 7.896285 | 200.4617
7.557592 | 207.1477 | 7.744642 | 212.3323 | 7.897646 | 200.4809
7.558887 | 207.1141 | 7.745977 | 212.3259 | 7.899006 | 200.5209
7.560189 | 207.1273 | 7.747311 | 212.3657 | 7.900367 | 200.4913
7.561491 | 207.1565 | 7.748646 | 212.3323 | 7.901728 | 200.4883
7.562786 | 207.1316 | 7.74998 | 212.3546 | 7.903089 | 200.5432
7.56408744 | 207.158 | 7.751315 | 212.3004 | 7.90445 | 200.515
7.565389 | 207.1843 | 7.75265 | 212.3609 | 7.905811 | 200.515
7.56645435 | 207.2282 | 7.753985 | 212.4501 | 7.907171 | 200.4454
7.567756 | 207.2326 | 7.755319 | 212.3785 | 7.908532 | 200.432
7.569051 | 207.24573 | 7.756654 | 212.4406 | 7.909893 | 200.4409
7.57035279 | 207.2589 | 7.757988 | 212.4406 | 7.911254 | 200.4557
7.571655 | 207.3306 | 7.759323 | 212.4581 | 7.912615 | 200.3846
7.573186 | 207.2648 | 7.760658 | 212.4645 | 7.913975 | 200.4291
7.57425123 | 207.3467 | 7.761992 | 212.5106 | 7.915336 | 200.4291
7.575553 | 207.314472 | 7.763327 | 212.5313 | 7.916406 | 200.3653
7.576848 | 207.373 | 7.764662 | 212.4533 | 7.917766 | 200.3461
7.57814967 | 207.411 | 7.765996 | 212.4613 | 7.919127 | 200.3683
7.579451 | 207.375918 | 7.767331 | 212.5919 | 7.920488 | 200.389
7.580746 | 207.3467 | 7.768665 | 212.6412 | 7.921849 | 200.4246
7.58204811 | 207.3701 | 7.77 | 212.603 | 7.92321 | 200.3727
7.58335 | 207.3788 | 7.771335 | 212.5648 | 7.92457 | 200.4083
7.584645 | 207.3554 | 7.77267 | 212.6205 | 7.925931 | 200.4854
7.58594655 | 207.3861 | 7.774005 | 212.6428 | 7.927292 | 200.5609
7.587248 | 207.3262 | 7.775053 | 212.603 | 7.928653 | 200.5965
7.588543 | 207.3818 | 7.776388 | 212.568 | 7.930014 | 200.6395
7.58984499 | 207.44466 | 7.777722 | 212.5489 | 7.931131 | 200.6558
7.591147 | 207.4768 | 7.779057 | 212.4852 | 7.932492 | 200.6765
7.592442 | 207.535347 | 7.780391 | 212.4756 | 7.933853 | 200.7328
7.59374343 | 207.5983 | 7.781726 | 212.4645 | 7.935214 | 200.7743
7.595045 | 207.6143 | 7.783061 | 212.3928 | 7.936574 | 200.841
7.59634 | 207.5851 | 7.784396 | 212.3116 | 7.937935 | 200.9344
7.59764187 | 207.6012 | 7.785731 | 212.3259 | 7.939296 | 200.8914
7.598944 | 207.699165 | 7.787065 | 212.2622 | 7.940657 | 200.9344
7.600239 | 207.6275 | 7.7884 | 212.2447 | 7.942018 | 200.9832
7.60154031 | 207.6099 | 7.789734 | 212.2383 | 7.94333 | 200.9136
7.602842 | 207.6758 | 7.791069 | 212.2017 | 7.94469 | 200.9669
7.603858 | 207.6728 | 7.792404 | 212.1125 | 7.946051 | 201.0396
7.60543875 | 207.656757 | 7.793739 | 212.1029 | 7.947412 | 200.9832
7.606462 | 207.708 | 7.795073 | 212.0886 | 7.948773 | 200.9803
7.607757 | 207.7284 | 7.796408 | 212.0743 | 7.950134 | 201.0099
7.60905873 | 207.7577 | 7.797742 | 212.0488 | 7.951494 | 201.0529
7.610361 | 207.7767 | 7.799077 | 211.9851 | 7.952855 | 201.0203
7.611655 | 207.825 | 7.800412 | 212.0345 | 7.954216 | 200.9758
7.61295717 | 207.8615 | 7.801746 | 212.0711 | 7.955577 | 200.961
7.614259 | 207.803 | 7.803081 | 212.0377 | 7.956938 | 200.9329
7.615554 | 207.784 | 7.804416 | 211.9501 | 7.958298 | 200.921
7.61685561 | 207.7972 | 7.80575 | 211.872 | 7.959659 | 200.9047
7.618157 | 207.822 | 7.807085 | 211.9325 | 7.96102 | 200.9344
7.619452 | 207.8644 | 7.808419 | 211.8513 | 7.962381 | 201.0129
7.62075405 | 207.901 | 7.809754 | 211.8322 | 7.963742 | 201.0721
7.621777 | 207.9303 | 7.810803 | 211.8513 | 7.96486 | 201.1151
7.623072 | 207.9361 | 7.812138 | 211.8195 | 7.96622 | 201.1477
7.62437403 | 207.9332 | 7.813472 | 211.6793 | 7.967581 | 201.1151
7.625676 | 207.9785 | 7.814807 | 211.6793 | 7.968942 | 201.0618
7.626971 | 207.99756 | 7.816142 | 211.6443 | 7.970303 | 201.0884
7.62827247 | 208.0312 | 7.817476 | 211.6092 | 7.971664 | 201.204
7.629574 | 208.138 | 7.818811 | 211.5376 | 7.973024 | 201.2085
7.630869 | 208.200879 | 7.820145 | 211.4357 | 7.974385 | 201.1714
7.63217091 | 208.1672 | 7.82148 | 211.45 | 7.975746 | 201.29
7.633473 | 208.200879 | 7.822815 | 211.3863 | 7.977107 | 201.3166
7.634768 | 208.2111 | 7.82415 | 211.4213 | 7.978467 | 201.3166
7.63606935 | 208.2257 | 7.825246 | 211.407 | 7.979828 | 201.3107
7.637371 | 208.2096 | 7.826581 | 211.4102 | 7.981189 | 201.2974
7.638666 | 208.2521 | 7.828154 | 211.2764 | 7.98255 | 201.41
7.63996779 | 208.2755 | 7.829488 | 211.2796 | 7.983911 | 201.4589
7.64127 | 208.3179 | 7.830823 | 211.2939 | 7.985271 | 201.4218
7.642564 | 208.3252 | 7.832158 | 211.4102 | 7.986632 | 201.4782
7.64386623 | 208.198 | 7.833493 | 211.3321 | 7.987993 | 201.4915
7.645168 | 208.243287 | 7.834589 | 211.321 | 7.989354 | 201.5256
7.646463 | 208.217 | 7.835924 | 211.2828 | 7.990715 | 201.5285
7.64776467 | 208.1614 | 7.837258 | 211.2859 | 7.992075 | 201.5241
7.649066 | 208.2784 | 7.838592 | 211.2509 | 7.993436 | 201.6012
7.650361 | 208.3018 | 7.839927 | 211.2302 | 7.994797 | 201.6234
7.65166311 | 208.3047 | 7.841262 | 211.2143 | 7.996158 | 201.6545
7.652965 | 208.2301 | 7.842597 | 211.0917 | 7.997519 | 201.6663
7.65426 | 208.3471 | 7.843932 | 211.1554 | 7.998879 | 201.65
7.65528309 | 208.3896 | 7.845266 | 211.2159 | 8.00024 | 201.7004
7.656585 | 208.3837 | 7.846601 | 211.1793 | 8.00131 | 201.7064
7.65788 | 208.4349 | 7.847888 | 211.0662 | 8.00267 | 201.7567
7.65918153 | 208.3676 | 7.849222 | 211.0741 | 8.004031 | 201.8249
7.660483 | 208.4554 | 7.850557 | 211.0407 | 8.005392 | 201.7997
7.661778 | 208.5095 | 7.851892 | 210.9993 | 8.006753 | 201.7982
7.66307997 | 208.5329 | 7.853226 | 211.0088 | 8.008114 | 201.8353
7.664382 | 208.4817 | 7.854561 | 210.9945 | 8.009475 | 201.9316
7.665677 | 208.6046 | 7.855896 | 211.0518 | 8.010835 | 201.902
7.66697841 | 208.6602 | 7.85723 | 210.985 | 8.012196 | 201.9405
7.676077 | 208.862022 | 7.858565 | 210.8432 | 8.013557 | 201.8916
7.677372 | 208.8328 | 7.859661 | 210.8703 | 8.014918 | 201.9568
7.67867373 | 208.8006 | 7.860996 | 210.899 | 8.016279 | 201.9834
7.679976 | 208.8035 | 7.862331 | 210.8735 | 8.017639 | 201.8812
7.68127 | 208.8825 | 7.863904 | 210.8496 | 8.019 | 201.9375
7.68257217 | 208.90443 | 7.865239 | 210.8432 | 8.020361 | 201.9286
7.683874 | 208.9118 | 7.866573 | 210.8607 | 8.021722 | 201.8679
7.685169 | 208.9542 | 7.867669 | 210.8528 | 8.023083 | 201.9005
7.68647061 | 208.9469 | 7.869004 | 210.8528 | 8.024443 | 201.9153
7.687772 | 208.9176 | 7.870338 | 210.8576 | 8.025804 | 201.9642
7.68883752 | 208.9893 | 7.871673 | 210.8289 | 8.027165 | 202.0012
7.690139 | 209.0083 | 7.873008 | 210.8114 | 8.028526 | 201.9583
7.691434 | 208.995117 | 7.874343 | 210.8783 | 8.029887 | 201.9271
7.69273596 | 209.0507 | 7.875678 | 210.9037 | 8.031247 | 201.8842
7.694038 | 209.0317 | 7.877012 | 210.9165 | 8.032316 | 201.8945
7.695333 | 209.0156 | 7.878346 | 210.9101 | 8.033677 | 201.9138
7.6966344 | 209.039007 | 7.879681 | 210.8814 | 8.035038 | 201.9079
7.697936 | 209.039007 | 7.881016 | 210.8209 | 8.036399 | 201.9479
7.699189 | 209.0975 | 7.882351 | 210.8528 | 8.037759 | 201.9568
7.700484 | 209.1487 | 7.883686 | 210.8384 | 8.03912 | 201.9672
7.70178591 | 209.0156 | 7.88502 | 210.8114 | 8.040481 | 201.9612
7.703088 | 208.9834 | 7.886355 | 210.6537 | 8.041842 | 201.9909
7.704383 | 208.90443 | 7.887689 | 210.641 | 8.043203 | 201.9909
7.70568435 | 208.7245 | 7.889024 | 210.6792 | 8.044563 | 202.0264
7.706986 | 207.3949 | 7.890359 | 210.633 | 8.045924 | 201.9834
7.708281 | 204.6041 | 7.891693 | 210.598 | 8.047285 | 201.9701
7.70958279 | 203.6168 | 7.892742 | 210.5582 | 8.048646 | 202.0175
7.710885 | 203.5978 | 7.894077 | 210.512 | 8.050007 | 201.9938
7.712179 | 203.7309 | 7.895412 | 210.5151 | 8.051367 | 202.0042
7.71348123 | 203.9079 | 7.896746 | 210.5438 | 8.052728 | 201.9834
7.714783 | 204.0936 | 7.898081 | 210.5582 | 8.054089 | 201.9909
7.716078 | 204.2662 | 7.899415 | 210.5693 | 8.05545 | 202.0205
7.71737967 | 204.4768 | 7.90075 | 210.5406 | 8.056811 | 201.9968
7.718681 | 204.6465 | 7.902085 | 210.6091 | 8.058171 | 201.9642
7.71974658 | 204.901 | 7.903419 | 210.7333 | 8.059532 | 201.9375
7.721048 | 205.1043 | 7.904754 | 210.7333 | 8.060893 | 201.9212
7.722343 | 205.2506 | 7.906089 | 210.7429 | 8.062254 | 201.8842
7.72364502 | 205.4495 | 7.907423 | 210.711 | 8.063615 | 201.8945
7.724947 | 205.5958 | 7.908758 | 210.6824 | 8.064975 | 201.9271
7.726242 | 205.8401 | 7.910092 | 210.7031 | 8.066336 | 201.8679
7.72754346 | 206.1209 | 7.911427 | 210.7493 | 8.067697 | 201.816
7.728845 | 206.2745 | 7.912762 | 210.7779 | 8.068767 | 201.8323
7.73014 | 206.3593 | 7.914097 | 210.8416 | 8.070127 | 201.7893
7.7314419 | 206.529 | 7.915432 | 210.856 | 8.071488 | 201.7093
7.732744 | 206.7045 | 7.916766 | 210.8114 | 8.072849 | 201.8279
7.734039 | 206.7265 | 7.918101 | 210.8926 | 8.07421 | 201.8619
7.73534034 | 206.7396 | 7.919435 | 210.8321 | 8.075571 | 201.8708
7.736642 | 206.7557 | 7.92077 | 210.8464 | 8.076931 | 201.8382
7.737937 | 206.6914 | 7.922105 | 210.8607 | 8.078292 | 201.8412
7.73923878 | 206.6387 | 7.92344 | 210.8576 | 8.079653 | 201.9138
7.740541 | 206.515845 | 7.924774 | 210.8496 | 8.081014 | 201.9375
7.741835 | 206.4105 | 7.926109 | 210.8607 | 8.082375 | 201.9968
7.74313722 | 206.1663 | 7.927158 | 210.7923 | 8.083735 | 202.0427
7.744439 | 206.0302 | 7.928492 | 210.9022 | 8.085096 | 202.0042
7.745734 | 205.8957 | 7.929827 | 210.9133 | 8.086457 | 202.0768
7.74703566 | 205.8401 | 7.931161 | 210.8814 | 8.087818 | 202.182
7.748337 | 205.8854 | 7.932496 | 210.8607 | 8.089179 | 202.1716
7.749632 | 205.7757 | 7.933831 | 210.8703 | 8.090539 | 202.1716
7.7509341 | 205.7757 | 7.935166 | 210.9101 | 8.0919 | 202.2383
7.752236 | 205.7465 | 7.9365 | 210.9531 | 8.093261 | 202.2279
7.753531 | 205.8298 | 7.937835 | 211.055 | 8.094622 | 202.2546
7.75455408 | 205.9059 | 7.939169 | 211.0917 | 8.095983 | 202.268
7.755856 | 205.9381 | 7.940504 | 211.0725 | 8.097343 | 202.308
7.757151 | 206.0551 | 7.941839 | 211.0837 | 8.098704 | 202.3465
7.75845252 | 206.0975 | 7.943173 | 211.1124 | 8.100065 | 202.3895
7.759754 | 206.1472 | 7.944508 | 211.1378 | 8.101426 | 202.3539
7.761049 | 206.2862 | 7.945843 | 211.2143 | 8.102495 | 202.4502
7.76235096 | 206.2862 | 7.947177 | 211.2684 | 8.103855 | 202.4532
7.763653 | 206.3579 | 7.948512 | 211.3226 | 8.105216 | 202.5021
7.764948 | 206.3593 | 7.949846 | 211.3895 | 8.106577 | 202.4828
7.7662494 | 206.4296 | 7.951181 | 211.4643 | 8.107938 | 202.5228
7.767551 | 206.4178 | 7.952516 | 211.5455 | 8.109299 | 202.5258
7.768846 | 206.442714 | 7.953851 | 211.5487 | 8.110659 | 202.4991
7.77014784 | 206.45 | 7.955186 | 211.4994 | 8.11202 | 202.5184
7.77145 | 206.4105 | 7.95652 | 211.5137 | 8.113381 | 202.5095
7.772744 | 206.3842 | 7.957855 | 211.5455 | 8.114742 | 202.5317
7.77404628 | 206.3652 | 7.958903 | 211.6172 | 8.116103 | 202.5747
7.775348 | 206.3389 | 7.960238 | 211.6236 | 8.117463 | 202.5362
7.776643 | 206.2248 | 7.961572 | 211.6761 | 8.118824 | 202.5717
7.77794472 | 206.216 | 7.962907 | 211.7048 | 8.120185 | 202.6636
7.779247 | 206.1736 | 7.964242 | 211.7414 | 8.121546 | 202.6769
7.780541 | 206.084355 | 7.965577 | 211.9007 | 8.122907 | 202.6814
7.78184316 | 206.118 | 7.966912 | 211.8927 | 8.124267 | 202.708
7.783145 | 206.153097 | 7.968246 | 211.9039 | 8.125628 | 202.754
7.78444 | 206.126763 | 7.969581 | 211.9437 | 8.126989 | 202.7569
7.78546314 | 206.06241 | 7.970915 | 211.9596 | 8.12835 | 202.8088
7.786765 | 206.0682 | 7.97225 | 211.9676 | 8.129711 | 202.8058
7.78806 | 206.0873 | 7.973585 | 212.0488 | 8.131072 | 202.8429
7.78936158 | 206.1004 | 7.97492 | 212.0631 | 8.132432 | 202.8266
7.790663 | 206.0887 | 7.976254 | 212.0281 | 8.133793 | 202.7866
7.791958 | 206.0756 | 7.977589 | 212.0631 | 8.135154 | 202.8918
7.79326002 | 206.1209 | 7.978923 | 212.1093 | 8.136515 | 202.9585
7.794562 | 206.2482 | 7.980258 | 212.1316 | 8.137876 | 202.997
7.795857 | 206.2058 | 7.981593 | 212.1459 | 8.138993 | 203.037
7.79715846 | 206.1897 | 7.982927 | 212.1316 | 8.140354 | 202.9881
7.79846 | 206.1984 | 7.984262 | 212.1666 | 8.141715 | 202.9155
7.799755 | 206.2189 | 7.985597 | 212.1125 | 8.143076 | 202.9318
7.8010569 | 206.1897 | 7.986931 | 212.1587 | 8.144437 | 203.0118
7.802359 | 206.1604 | 7.988266 | 212.1953 | 8.145797 | 203.0829
7.803654 | 206.2321 | 7.9896 | 212.1173 | 8.147158 | 203.0503
7.80495534 | 206.2482 | 7.990935 | 212.1778 | 8.148519 | 203.0103
7.806257 | 206.195505 | 7.99227 | 212.0854 | 8.14988 | 203.0207
7.807552 | 206.156 | 7.993366 | 212.0679 | 8.151192 | 203.0414
7.80885378 | 206.1823 | 7.994653 | 212.0345 | 8.152553 | 203.0414
7.810156 | 206.1472 | 7.995988 | 212.0631 | 8.153914 | 202.994
7.81145 | 206.2028 | 7.997323 | 212.1523 | 8.155275 | 203.0281
7.81275222 | 206.2145 | 7.998657 | 212.1141 | 8.156635 | 203.0533
7.814054 | 206.137 | 7.999992 | 212.1029 | 8.157996 | 203.0414
7.815349 | 206.1107 | 8.001326 | 212.1029 | 8.159357 | 203.0266
7.81665066 | 206.1633 | 8.002661 | 212.1523 | 8.160718 | 203.077
7.817952 | 206.1589 | 8.003996 | 212.208 | 8.162079 | 203.1526
7.819247 | 206.0814 | 8.005331 | 212.302 | 8.163439 | 203.0207
7.82027064 | 206.1604 | 8.006666 | 212.2128 | 8.1648 | 202.994
7.821572 | 206.2292 | 8.008 | 212.2686 | 8.166161 | 202.9644
7.822867 | 206.1984 | 8.009335 | 212.3323 | 8.167522 | 202.9244
7.82416908 | 206.137 | 8.010669 | 212.3482 | 8.168882 | 202.9155
7.825471 | 206.216 | 8.012004 | 212.3753 | 8.170243 | 202.9125
7.826766 | 206.2277 | 8.013339 | 212.3896 | 8.171604 | 202.8132
7.82806752 | 206.221839 | 8.014673 | 212.4565 | 8.172722 | 202.8295
7.829369 | 206.2189 | 8.016008 | 212.5457 | 8.174083 | 202.7866
7.830664 | 206.2701 | 8.017343 | 212.5218 | 8.175443 | 202.7169
7.83196596 | 206.3169 | 8.018677 | 212.5027 | 8.176804 | 202.754
7.833268 | 206.4018 | 8.020012 | 212.5855 | 8.178165 | 202.7673
7.834563 | 206.420769 | 8.021347 | 212.5712 | 8.179526 | 202.7036
7.8358644 | 206.3886 | 8.022681 | 212.7017 | 8.180887 | 202.6369
7.837166 | 206.3783 | 8.024016 | 212.7527 | 8.182248 | 202.6651
7.838461 | 206.4237 | 8.025351 | 212.7702 | 8.183608 | 202.6799
7.83976284 | 206.4018 | 8.026685 | 212.7209 | 8.184969 | 202.7466
7.841065 | 206.4018 | 8.027782 | 212.7479 | 8.18633 | 202.7599
7.842359 | 206.4178 | 8.029116 | 212.7654 | 8.187691 | 202.711
7.84366128 | 206.4149 | 8.030451 | 212.8196 | 8.189052 | 202.6932
7.844963 | 206.4266 | 8.031786 | 212.7973 | 8.190412 | 202.7332
7.846258 | 206.3725 | 8.03312 | 212.8833 | 8.191773 | 202.7999
7.84755972 | 206.3389 | 8.034455 | 212.8976 | 8.193134 | 202.8029
7.848862 | 206.290581 | 8.03579 | 212.912 | 8.194495 | 202.8592
7.850156 | 206.2745 | 8.037124 | 212.9677 | 8.195856 | 202.8622
7.85145816 | 206.243784 | 8.038459 | 212.9725 | 8.197216 | 202.8829
7.85276 | 206.2774 | 8.039793 | 212.9868 | 8.198577 | 202.8829
7.853776 | 206.221839 | 8.041128 | 213.0505 | 8.199938 | 202.8384
7.85507814 | 206.1867 | 8.042463 | 213.1525 | 8.201299 | 202.8681
7.85638 | 206.1604 | 8.043798 | 213.0935 | 8.20266 | 202.8814
7.857675 | 206.2028 | 8.045133 | 213.1079 | 8.20402 | 202.8192
7.85897658 | 206.216 | 8.046467 | 213.1461 | 8.205381 | 202.8058
7.860278 | 206.2014 | 8.047801 | 213.1381 | 8.20645 | 202.754
7.861573 | 206.2292 | 8.049136 | 213.1493 | 8.207811 | 202.754
7.86287502 | 206.2087 | 8.050471 | 213.1843 | 8.209172 | 202.671
7.864177 | 206.254 | 8.051758 | 213.1843 | 8.210532 | 202.671
7.865472 | 206.312526 | 8.053093 | 213.1174 | 8.211893 | 202.6384
7.86677346 | 206.3096 | 8.054427 | 213.076 | 8.213254 | 202.6206
7.868075 | 206.3257 | 8.055762 | 213.1747 | 8.214615 | 202.5791
7.86937 | 206.312526 | 8.057097 | 213.3133 | 8.215976 | 202.6473
7.8706719 | 206.2701 | 8.058431 | 213.2735 | 8.217336 | 202.6043
7.871974 | 206.2964 | 8.059766 | 213.3085 | 8.218697 | 202.631
7.873269 | 206.2994 | 8.061101 | 213.3563 | 8.220058 | 202.5791
7.87457034 | 206.2379 | 8.062197 | 213.3372 | 8.221419 | 202.6206
7.875872 | 206.2569 | 8.063532 | 213.342 | 8.22278 | 202.5984
7.877167 | 206.1984 | 8.064867 | 213.3244 | 8.22414 | 202.5643
7.87846878 | 206.2248 | 8.066201 | 213.3802 | 8.225501 | 202.6221
7.879771 | 206.1853 | 8.067536 | 213.3228 | 8.226862 | 202.6606
7.881065 | 206.118 | 8.06887 | 213.3483 | 8.228223 | 202.6443
7.88236722 | 206.2409 | 8.070205 | 213.4646 | 8.229584 | 202.6517
7.883669 | 206.26134 | 8.07154 | 213.4869 | 8.230944 | 202.711
7.884964 | 206.1604 | 8.072874 | 213.5076 | 8.232014 | 202.6799
7.88626566 | 206.0917 | 8.074209 | 213.4646 | 8.233375 | 202.6977
7.887331 | 206.1502 | 8.075544 | 213.4582 | 8.234736 | 202.6769
7.88863257 | 206.1604 | 8.076878 | 213.4471 | 8.236096 | 202.668
7.889934 | 206.1736 | 8.078213 | 213.5362 | 8.237457 | 202.634
7.891229 | 206.1692 | 8.079547 | 213.6079 | 8.238818 | 202.5939
7.89253101 | 206.2248 | 8.080882 | 213.5968 | 8.240179 | 202.5747
7.893833 | 206.2643 | 8.082217 | 213.6748 | 8.24154 | 202.5821
7.895128 | 206.2584 | 8.083552 | 213.6748 | 8.2429 | 202.5613
7.89642945 | 206.3155 | 8.084887 | 213.729 | 8.244261 | 202.4265
7.89768252 | 206.3038 | 8.086221 | 213.8213 | 8.245622 | 202.3702
7.898984 | 206.4003 | 8.087555 | 213.8834 | 8.246983 | 202.3168
7.90004943 | 206.4559 | 8.08889 | 213.9201 | 8.248344 | 202.225
7.901351 | 206.45 | 8.090225 | 213.9121 | 8.249704 | 202.1657
7.902646 | 206.4573 | 8.09156 | 213.9057 | 8.251065 | 202.1064
7.904178 | 206.511456 | 8.092895 | 213.9838 | 8.252426 | 201.9716
7.90525 | 206.5056 | 8.094229 | 214.0045 | 8.253787 | 201.8293
7.906781 | 206.5217 | 8.095564 | 213.9917 | 8.255148 | 201.7923
7.90784631 | 206.6358 | 8.096898 | 214.0268 | 8.256508 | 201.7389
7.909148 | 206.5934 | 8.097947 | 214.1223 | 8.257869 | 201.6767
7.910443 | 206.5875 | 8.099282 | 214.0936 | 8.258938 | 201.6634
7.91174475 | 206.649 | 8.100616 | 214.1781 | 8.260299 | 201.6041
7.913047 | 206.6724 | 8.101951 | 214.1319 | 8.261952 | 201.5285
7.914341 | 206.628477 | 8.103286 | 214.1924 | 8.263312 | 201.4782
7.91564319 | 206.665 | 8.104621 | 214.2609 | 8.264673 | 201.3003
7.916945 | 206.6358 | 8.105955 | 214.2991 | 8.266034 | 201.2011
7.91824 | 206.665 | 8.10729 | 214.3102 | 8.267395 | 201.1255
7.91954163 | 206.6431 | 8.108624 | 214.2991 | 8.268756 | 200.9758
7.920843 | 206.628477 | 8.109959 | 214.3389 | 8.269824 | 200.5698
7.922138 | 206.6139 | 8.111294 | 214.3819 | 8.271185 | 199.8571
7.92344007 | 206.6197 | 8.112628 | 214.3389 | 8.272546 | 198.3679
7.924742 | 206.6036 | 8.113963 | 214.3596 | 8.273907 | 196.4357
7.926037 | 206.6139 | 8.115298 | 214.3803 | 8.275268 | 195.4918
7.92733851 | 206.5861 | 8.116632 | 214.3771 | 8.276628 | 195.145
7.92864 | 206.6299 | 8.117967 | 214.3676 | 8.277989 | 195.0887
7.929935 | 206.6811 | 8.119301 | 214.4727 | 8.27935 | 195.2236
7.93123695 | 206.7469 | 8.12035 | 214.5985 | 8.280711 | 195.3465
7.932539 | 206.805462 | 8.121685 | 214.5985 | 8.282072 | 195.4606
7.933834 | 206.7177 | 8.12302 | 214.6081 | 8.283432 | 195.637
7.93513539 | 206.7996 | 8.124354 | 214.5794 | 8.284793 | 195.7555
7.936159 | 206.8245 | 8.125689 | 214.4695 | 8.286154 | 195.9304
7.937732 | 206.8406 | 8.127024 | 214.5045 | 8.287515 | 196.1215
7.93903383 | 206.8698 | 8.128358 | 214.5905 | 8.288876 | 196.3571
7.940336 | 206.9035 | 8.129693 | 214.5651 | 8.290236 | 196.5942
7.94163 | 206.9561 | 8.131027 | 214.5826 | 8.291355 | 196.7587
7.94293227 | 206.9707 | 8.132362 | 214.5412 | 8.292715 | 196.9335
7.944234 | 206.9751 | 8.133697 | 214.6224 | 8.294076 | 197.1365
7.945529 | 207.0102 | 8.135032 | 214.616 | 8.295437 | 197.3232
7.94683071 | 206.9781 | 8.136367 | 214.6749 | 8.296798 | 197.4225
7.948133 | 206.9839 | 8.137701 | 214.6287 | 8.298158 | 197.5588
7.949149 | 207.0336 | 8.139036 | 214.6017 | 8.299471 | 197.75
7.95045069 | 207.0234 | 8.14037 | 214.6017 | 8.300832 | 197.8552
7.951752 | 207.0439 | 8.141705 | 214.6303 | 8.302192 | 197.9782
7.953047 | 206.9722 | 8.14304 | 214.6399 | 8.303553 | 198.0612
7.95434913 | 207.0995 | 8.144375 | 214.659 | 8.304914 | 198.0375
7.955651 | 207.0658 | 8.145709 | 214.6972 | 8.306275 | 198.0908
7.956946 | 207.0044 | 8.147044 | 214.7147 | 8.307636 | 197.9545
7.95824757 | 207 | 8.148378 | 214.7578 | 8.308996 | 197.7441
7.959549 | 207.0629 | 8.149713 | 214.7785 | 8.310357 | 197.6448
7.960844 | 207.0688 | 8.151048 | 214.8246 | 8.311718 | 197.3766
7.96214601 | 207.0102 | 8.152382 | 214.8422 | 8.313079 | 196.9009
7.963448 | 207.0146 | 8.153717 | 214.8422 | 8.31444 | 196.7394
7.964743 | 207.0205 | 8.154766 | 214.917 | 8.3158 | 196.6831
7.96604445 | 207.0073 | 8.1561 | 214.8708 | 8.317161 | 196.5942
7.967068 | 207.0044 | 8.157435 | 214.9074 | 8.318522 | 196.5083
7.968363 | 207.0102 | 8.15877 | 214.9457 | 8.319883 | 196.5438
7.96966443 | 206.9707 | 8.160104 | 214.9632 | 8.321244 | 196.5453
7.970966 | 207.0468 | 8.161439 | 214.9074 | 8.322604 | 196.6312
7.972261 | 207.0702 | 8.162774 | 214.9457 | 8.323965 | 196.7098
7.97356287 | 207.0366 | 8.164108 | 214.9313 | 8.325083 | 196.7468
7.974865 | 207.098 | 8.165443 | 214.925 | 8.326444 | 196.858
7.97616 | 207.1214 | 8.166778 | 214.9664 | 8.327804 | 196.9039
7.97746131 | 207.128709 | 8.168112 | 215.0173 | 8.329165 | 197.0595
7.978763 | 207.1053 | 8.169447 | 214.9632 | 8.330526 | 197.1454
7.980058 | 207.1667 | 8.170781 | 215.0619 | 8.331887 | 197.1884
7.98135975 | 207.1404 | 8.172116 | 214.9425 | 8.333248 | 197.2788
7.982662 | 207.1565 | 8.173451 | 214.952 | 8.334608 | 197.3143
7.983956 | 207.196 | 8.174786 | 214.96 | 8.335969 | 197.381
7.98525819 | 207.2121 | 8.176121 | 214.9552 | 8.33733 | 197.427
7.98656 | 207.1843 | 8.177455 | 214.995 | 8.338691 | 197.3707
7.987855 | 207.1477 | 8.17879 | 215.0556 | 8.340052 | 197.301
7.98915663 | 207.1843 | 8.179886 | 215.038 | 8.341412 | 197.3277
7.990458 | 207.2355 | 8.18122 | 215.0556 | 8.342773 | 197.1795
7.991753 | 207.2545 | 8.182555 | 215.0349 | 8.344134 | 197.0106
7.99305507 | 207.1609 | 8.18389 | 215.0094 | 8.345495 | 196.9039
7.994357 | 207.2253 | 8.185225 | 214.9775 | 8.346856 | 196.7794
7.995652 | 207.24573 | 8.18656 | 215.0014 | 8.348217 | 196.6001
7.99695351 | 207.3042 | 8.187894 | 215.003 | 8.349577 | 196.4416
7.998255 | 207.267675 | 8.189228 | 214.9855 | 8.350938 | 196.326
7.999272 | 207.2618 | 8.190563 | 214.9775 | 8.352299 | 196.2371
8.00057349 | 207.285231 | 8.191898 | 214.9632 | 8.35366 | 196.1941
8.001875 | 207.3203 | 8.193233 | 214.9457 | 8.355021 | 196.1586
8.00317 | 207.3496 | 8.194568 | 214.8246 | 8.356381 | 196.1422
8.00447193 | 207.3335 | 8.195902 | 214.9202 | 8.357693 | 196.1808
8.005774 | 207.3788 | 8.197189 | 214.831 | 8.359054 | 196.1645
8.007069 | 207.373 | 8.198524 | 214.7928 | 8.360172 | 196.126
8.00837037 | 207.2882 | 8.199858 | 214.8469 | 8.361533 | 196.0593
8.009672 | 207.405159 | 8.201193 | 214.7402 | 8.362894 | 196.0133
8.010967 | 207.4344 | 8.202528 | 214.7992 | 8.364254 | 196.043
8.01226881 | 207.405159 | 8.203862 | 214.8215 | 8.365615 | 196.0356
8.013571 | 207.4534 | 8.205197 | 214.8788 | 8.366976 | 195.957
8.014865 | 207.4344 | 8.206532 | 214.7992 | 8.368337 | 195.9215
8.01616725 | 207.4286 | 8.207866 | 214.9059 | 8.369698 | 195.9274
8.017469 | 207.3393 | 8.209201 | 215.0094 | 8.371058 | 195.7985
8.018764 | 207.4534 | 8.210535 | 215.0014 | 8.372419 | 195.6755
8.02006569 | 207.5119 | 8.21187 | 215.0492 | 8.37378 | 195.5466
8.021367 | 207.4315 | 8.212967 | 215.1909 | 8.375141 | 195.5244
8.022662 | 207.4637 | 8.214301 | 215.2435 | 8.376501 | 195.4918
8.02396413 | 207.4842 | 8.215636 | 215.1941 | 8.377862 | 195.4192
8.025266 | 207.5002 | 8.216971 | 215.2578 | 8.379223 | 195.388
8.026561 | 207.5163 | 8.218305 | 215.2785 | 8.380584 | 195.3584
8.02786257 | 207.5222 | 8.21964 | 215.3295 | 8.381945 | 195.3599
8.029164 | 207.5587 | 8.220974 | 215.3741 | 8.383305 | 195.3154
8.030459 | 207.5383 | 8.222309 | 215.4075 | 8.384666 | 195.3199
8.03176101 | 207.5514 | 8.223644 | 215.4282 | 8.386027 | 195.2473
8.032826 | 207.5558 | 8.224979 | 215.3247 | 8.387388 | 195.2902
8.03412792 | 207.6143 | 8.226314 | 215.3104 | 8.388749 | 195.3495
8.03543 | 207.5646 | 8.227648 | 215.2578 | 8.390109 | 195.3332
8.036683 | 207.561681 | 8.228982 | 215.1543 | 8.39147 | 195.3525
8.037978 | 207.5807 | 8.230317 | 215.1718 | 8.392831 | 195.2724
8.03927943 | 207.604089 | 8.231652 | 215.1718 | 8.3939 | 195.185
8.040581 | 207.6816 | 8.232987 | 215.1686 | 8.395261 | 195.0783
8.041876 | 207.7021 | 8.234322 | 215.2037 | 8.396622 | 194.8768
8.04317787 | 207.6919 | 8.235656 | 215.2037 | 8.397983 | 194.8368
8.04448 | 207.7182 | 8.236991 | 215.1909 | 8.399344 | 194.742
8.045775 | 207.6919 | 8.238325 | 215.2037 | 8.400704 | 194.6323
8.04707631 | 207.7547 | 8.23966 | 215.183 | 8.402065 | 194.5434
8.048378 | 207.724 | 8.240995 | 215.312 | 8.403426 | 194.4871
8.049673 | 207.7928 | 8.242329 | 215.4203 | 8.404787 | 194.3982
8.05097475 | 207.8059 | 8.243664 | 215.4633 | 8.406148 | 194.3819
8.052277 | 207.7533 | 8.244999 | 215.5811 | 8.407509 | 194.4486
8.053571 | 207.7606 | 8.246048 | 215.6592 | 8.408869 | 194.3093
8.05487319 | 207.7021 | 8.247382 | 215.7722 | 8.41023 | 194.2722
8.056175 | 207.6816 | 8.248717 | 215.855 | 8.411591 | 194.1137
8.05747 | 207.7401 | 8.250051 | 215.8901 | 8.412952 | 194.0026
8.05877163 | 207.7825 | 8.251386 | 215.8821 | 8.414313 | 193.7714
8.060073 | 207.7972 | 8.252721 | 215.957 | 8.415673 | 193.5595
8.061368 | 207.7343 | 8.254055 | 216.1481 | 8.417034 | 193.3283
8.06267007 | 207.705 | 8.25539 | 216.242 | 8.418395 | 193.1357
8.063972 | 207.6685 | 8.256725 | 216.2866 | 8.419756 | 193.0038
8.06503698 | 207.6334 | 8.258059 | 216.3869 | 8.421117 | 192.8557
8.066339 | 207.6597 | 8.259394 | 216.422 | 8.422477 | 192.7208
8.067634 | 207.6597 | 8.260728 | 216.4076 | 8.423838 | 192.6378
8.06893542 | 207.6685 | 8.262063 | 216.4602 | 8.425199 | 192.5786
8.070237 | 207.72111 | 8.263398 | 216.4937 | 8.42656 | 192.4985
8.071532 | 207.7343 | 8.264733 | 216.5 | 8.427921 | 192.3667
8.07283386 | 207.6831 | 8.266068 | 216.5032 | 8.42899 | 192.3044
8.074136 | 207.724 | 8.267402 | 216.4889 | 8.43035 | 192.2837
8.07543 | 207.7665 | 8.268736 | 216.3376 | 8.431711 | 192.2052
8.0767323 | 207.7284 | 8.270071 | 216.2452 | 8.433072 | 192.057
8.078034 | 207.7533 | 8.271406 | 215.8933 | 8.434433 | 191.8555
8.079329 | 207.7504 | 8.272741 | 215.3884 | 8.435793 | 191.482
8.08063074 | 207.816186 | 8.274076 | 214.2752 | 8.437154 | 191.0568
8.081933 | 207.8264 | 8.27541 | 213.0362 | 8.438515 | 190.6463
8.083227 | 207.822 | 8.276745 | 212.302 | 8.439876 | 190.2966
8.08452918 | 207.7928 | 8.278079 | 212.1061 | 8.441237 | 189.944
8.085831 | 207.8586 | 8.279128 | 212.0138 | 8.442597 | 189.7054
8.087126 | 207.8776 | 8.280463 | 212.0631 | 8.443958 | 189.6328
8.08842762 | 207.8849 | 8.281797 | 212.181 | 8.445319 | 189.5839
8.089729 | 207.822 | 8.283132 | 212.3578 | 8.44668 | 189.5098
8.091024 | 207.822 | 8.284467 | 212.4899 | 8.448041 | 189.2831
8.09232606 | 207.7825 | 8.285802 | 212.6699 | 8.449401 | 188.8534
8.093628 | 207.8089 | 8.287136 | 212.9008 | 8.450762 | 185.7283
8.094923 | 207.829353 | 8.288471 | 212.9645 | 8.452123 | 170.1844
8.096176 | 207.8323 | 8.289805 | 213.2002 | 8.453484 | 162.5591
8.09747757 | 207.7635 | 8.29114 | 213.3515 | 8.454845 | 162.3354
8.098543 | 207.8059 | 8.292475 | 213.5012 | 8.456205 | 162.4791
8.09984448 | 207.8513 | 8.293809 | 213.7417 | 8.457566 | 162.771
8.101146 | 207.8849 | 8.295144 | 213.8994 | 8.458927 | 162.9725
8.102441 | 207.8688 | 8.296479 | 213.9726 | 8.460288 | 163.1429
8.10374292 | 207.8352 | 8.297813 | 214.0586 | 8.461649 | 144.9674
8.105045 | 207.8542 | 8.299148 | 214.1143 | 8.463301 | 65.86233
8.10634 | 207.8747 | 8.300482 | 214.229 | 8.46437 | 44.88027
8.10764136 | 207.9522 | 8.301817 | 214.3628 | 8.465731 | 45.14551
8.108943 | 207.9405 | 8.303152 | 214.3883 | 8.467092 | 45.38556
8.110238 | 208.0107 | 8.304487 | 214.4201 | 8.468161 | 45.80787
8.1115398 | 208.0473 | 8.305822 | 214.4313 | 8.469522 | 46.28797
8.112842 | 208.079469 | 8.307156 | 214.3182 | 8.470883 | 46.35909
8.114136 | 208.105803 | 8.308491 | 214.1796 | 8.472244 | 46.51913
8.11543824 | 208.1292 | 8.309825 | 214.0729 | 8.473605 | 46.90142
8.11674 | 208.19649 | 8.31116 | 213.9296 | 8.474965 | 47.13851
8.118035 | 208.1906 | 8.312495 | 213.6971 | 8.476326 | 47.16222
8.11933668 | 208.2096 | 8.313543 | 213.5585 | 8.477687 | 47.35782
8.120638 | 208.291566 | 8.314878 | 213.3483 | 8.479048 | 47.5623
8.121933 | 208.214 | 8.316213 | 213.1986 | 8.480409 | 47.57119
8.12323512 | 208.2331 | 8.317548 | 213.1604 | 8.481769 | 47.51933
8.124537 | 208.3179 | 8.318882 | 213.111 | 8.48313 | 47.74011
8.125832 | 208.3545 | 8.320217 | 213.0712 | 8.484491 | 47.57119
8.12713356 | 208.3764 | 8.321551 | 213.1397 | 8.485852 | 47.27187
8.128435 | 208.3896 | 8.322886 | 213.1779 | 8.487213 | 47.2452
8.12973 | 208.3867 | 8.324221 | 213.2161 | 8.488573 | 47.14296
8.131032 | 208.4539 | 8.325556 | 213.3085 | 8.489934 | 46.56062
8.132055 | 208.5007 | 8.32689 | 213.4089 | 8.491295 | 46.20054
8.13335 | 208.4803 | 8.328225 | 213.5936 | 8.492656 | 46.19461
8.13465198 | 208.53 | 8.329559 | 213.6111 | 8.494017 | 45.83454
8.135954 | 208.490496 | 8.330894 | 213.643 | 8.495377 | 44.85064
8.137249 | 208.4583 | 8.332229 | 213.799
8.13855042 | 208.4671 | 8.333563 | 213.8564
8.139852 | 208.5066 | 8.334898 | 213.9312
8.141147 | 208.5695 | 8.336233 | 214.0077
8.14244886 | 208.5519 | 8.337567 | 214.1287
8.143751 | 208.581183 | 8.338902 | 214.151
8.145045 | 208.6236 | 8.340236 | 214.1605
8.1463473 | 208.6997 | 8.341571 | 214.2322
8.147649 | 208.7377 | 8.342906 | 214.2704
8.148944 | 208.6528 | 8.344241 | 214.3851
8.15024574 | 208.6207 | 8.345576 | 214.3771
8.151548 | 208.6528 | 8.346624 | 214.3851
8.152842 | 208.6207 | 8.347959 | 214.3485
8.15414418 | 208.6733 | 8.349293 | 214.4058
8.155446 | 208.7128 | 8.350628 | 214.4201
8.156741 | 208.7509 | 8.351962 | 214.3771
8.15804262 | 208.680648 | 8.353297 | 214.3915
8.159344 | 208.6528 | 8.354632 | 214.3278
8.160639 | 208.6792 | 8.355967 | 214.2991
8.16194106 | 208.6967 | 8.357302 | 214.3214
8.163243 | 208.7318 | 8.358636 | 214.2784
8.164538 | 208.7552 | 8.359971 | 214.2529
8.1658395 | 208.745001 | 8.361305 | 214.2004
8.166863 | 208.7611 | 8.36264 | 214.1781
8.168158 | 208.6836 | 8.363975 | 214.186
8.16945948 | 208.6967 | 8.365309 | 214.2067
8.170761 | 208.7128 | 8.366644 | 214.1223
8.172056 | 208.7479 | 8.367979 | 214.0682
8.17335792 | 208.7977 | 8.369313 | 214.1112
8.17466 | 208.8064 | 8.370648 | 214.0936
8.175955 | 208.7874 | 8.371983 | 214.065
8.17725636 | 208.764 | 8.373317 | 214.0411
8.178558 | 208.8006 | 8.374652 | 214.0761
8.179853 | 208.8693 | 8.375987 | 214.1159
8.1811548 | 208.8591 | 8.377321 | 214.0905
8.182457 | 208.8986 | 8.378656 | 214.0682
8.183751 | 208.9366 | 8.37999 | 214.0586
8.18505324 | 208.862022 | 8.381325 | 214.1605
8.186355 | 208.8957 | 8.38266 | 214.2099
8.187371 | 208.9147 | 8.383756 | 214.1749
8.18867322 | 208.9439 | 8.385091 | 214.1828
8.189975 | 208.9249 | 8.386426 | 214.2211
8.19127 | 208.96 | 8.38776 | 214.2322
8.19257166 | 208.9805 | 8.389095 | 214.2577
8.193873 | 209.012673 | 8.390429 | 214.2895
8.195168 | 208.9761 | 8.391764 | 214.2959
8.1964701 | 209.0229 | 8.393099 | 214.2258
8.197772 | 209.0083 | 8.394434 | 214.288
8.199067 | 209.0346 | 8.395769 | 214.288
8.20036854 | 209.1195 | 8.397103 | 214.3134
8.20167 | 209.1823 | 8.398437 | 214.3071
8.202965 | 209.1619 | 8.399772 | 214.2895
8.20426698 | 209.0902 | 8.401059 | 214.2848
8.205569 | 209.1692 | 8.402394 | 214.2641
8.206864 | 209.1589 | 8.403729 | 214.2577
8.20816542 | 209.1663 | 8.405063 | 214.2258
8.209467 | 209.1955 | 8.406398 | 214.2258
8.210762 | 209.3052 | 8.407733 | 214.272
8.21206386 | 209.3023 | 8.409067 | 214.2434
8.213366 | 209.246715 | 8.410402 | 214.1796
8.21466 | 209.254 | 8.411737 | 214.0395
8.2159623 | 209.337402 | 8.413071 | 214.0395
8.217264 | 209.4134 | 8.414406 | 214.0268
8.218559 | 209.3652 | 8.415741 | 214.0538
8.21986074 | 209.3447 | 8.416837 | 214.0761
8.221163 | 209.3901 | 8.418172 | 213.9901
8.222457 | 209.4237 | 8.419506 | 214.0093
8.22375918 | 209.4032 | 8.420841 | 214.0682
8.225061 | 209.4515 | 8.422176 | 214.1016
8.226356 | 209.4559 | 8.42351 | 214.0554
8.227428 | 209.5115 | 8.424845 | 213.9917
8.228723 | 209.4515 | 8.42618 | 213.9662
8.23002453 | 209.4354 | 8.427514 | 214.0045
8.231326 | 209.4983 | 8.428849 | 214.0618
8.232621 | 209.5509 | 8.430183 | 214.0873
8.23392297 | 209.5861 | 8.431518 | 214.1462
8.23517604 | 209.5378 | 8.432853 | 214.0873
8.236478 | 209.5042 | 8.434188 | 214.1653
8.237773 | 209.5509 | 8.435523 | 214.2004
8.23907448 | 209.4983 | 8.436857 | 214.2529
8.240376 | 209.5963 | 8.438191 | 214.2784
8.241671 | 209.5758 | 8.439526 | 214.2577
8.24297292 | 209.540721 | 8.440861 | 214.2099
8.244275 | 209.4398 | 8.442196 | 214.2258
8.24533983 | 209.5466 | 8.443531 | 214.2147
8.246642 | 209.583129 | 8.444579 | 214.229
8.247936 | 209.5568 | 8.4462 | 214.2354
8.24923827 | 209.5173 | 8.447249 | 214.288
8.25054 | 209.5787 | 8.448583 | 214.2322
8.251835 | 209.631408 | 8.449918 | 214.1972
8.25313671 | 209.6446 | 8.451252 | 214.1605
8.254439 | 209.6153 | 8.452587 | 214.1335
8.255733 | 209.605074 | 8.453922 | 214.1335
8.25703515 | 209.5861 | 8.455257 | 214.0682
8.258337 | 209.609463 | 8.456591 | 214.1637
8.259632 | 209.605074 | 8.457926 | 214.1605
8.26093359 | 209.5495 | 8.45926 | 214.1828
8.262235 | 209.5539 | 8.460595 | 214.0936
8.26353 | 209.6182 | 8.46193 | 214.143
8.26483203 | 209.5861 | 8.463264 | 214.1462
8.266134 | 209.4983 | 8.464599 | 214.1574
8.267429 | 209.5012 | 8.465648 | 214.2561
8.26873047 | 209.4939 | 8.466983 | 214.2752
8.270032 | 209.4793 | 8.468317 | 214.2641
8.271327 | 209.445645 | 8.469937 | 214.3962
8.27262891 | 209.4939 | 8.471272 | 214.3421
8.273931 | 209.491 | 8.472607 | 214.2895
8.275226 | 209.5202 | 8.473656 | 214.3851
8.27652735 | 209.5115 | 8.47499 | 214.3803
8.277551 | 209.5071 | 8.476325 | 214.35
8.278846 | 209.4266 | 8.47766 | 214.3564
8.28014733 | 209.4954 | 8.478994 | 214.3596
8.281449 | 209.4486 | 8.480329 | 214.3485
8.282744 | 209.4661 | 8.481663 | 214.3485
8.28404577 | 209.4515 | 8.482998 | 214.3803
8.285348 | 209.5071 | 8.484333 | 214.4488
8.286642 | 209.5568 | 8.485668 | 214.5412
8.28794421 | 209.6021 | 8.487003 | 214.4918
8.289246 | 209.5934 | 8.488337 | 214.4376
8.290541 | 209.5217 | 8.489672 | 214.4122
8.29184265 | 209.4939 | 8.491006 | 214.452
8.293144 | 209.5173 | 8.492341 | 214.4376
8.294439 | 209.565573 | 8.493676 | 214.4488
8.29574109 | 209.5071 | 8.495011 | 214.5045
8.297043 | 209.491 | 8.496345 | 214.487
8.298338 | 209.514387 | 8.49768 | 214.5236
8.29963953 | 209.540721 | 8.499014 | 214.4918
8.300941 | 209.514387 | 8.500349 | 214.4281
8.302236 | 209.4954 | 8.501398 | 214.4122
8.30353797 | 209.5071 | 8.502732 | 214.4631
8.30484 | 209.5597 | 8.504353 | 214.5093
8.306135 | 209.5275 | 8.505688 | 214.4488
8.30743641 | 209.4939 | 8.507022 | 214.3883
8.308738 | 209.536332 | 8.508357 | 214.4265
8.310033 | 209.5085 | 8.509406 | 214.4775
8.31105639 | 209.5275 | 8.51074 | 214.5475
8.312358 | 209.5919 | 8.512075 | 214.5412
8.313653 | 209.6709 | 8.51341 | 214.4663
8.31495483 | 209.668 | 8.514744 | 214.4122
8.316257 | 209.6928 | 8.516079 | 214.4599
8.317551 | 209.7236 | 8.517414 | 214.5667
8.31885327 | 209.70015 | 8.518748 | 214.5842
8.320155 | 209.7323 | 8.520083 | 214.5651
8.32145 | 209.7587 | 8.521417 | 214.5842
8.32275171 | 209.7791 | 8.522752 | 214.573
8.324054 | 209.70015 | 8.524087 | 214.6303
8.325348 | 209.7236 | 8.525422 | 214.6861
8.32665015 | 209.7777 | 8.526757 | 214.7721
8.327952 | 209.7777 | 8.528091 | 214.8215
8.329247 | 209.7557 | 8.529426 | 214.8326
8.33054859 | 209.6709 | 8.53076 | 214.8469
8.33185 | 209.7133 | 8.532095 | 214.8772
8.333145 | 209.768892 | 8.53343 | 214.882
8.33444703 | 209.8274 | 8.534526 | 214.9106
8.335749 | 209.764503 | 8.535861 | 215.0556
8.337044 | 209.7557 | 8.537196 | 215.0842
8.33834547 | 209.7265 | 8.53853 | 215.1336
8.339647 | 209.7499 | 8.539864 | 215.2467
8.340942 | 209.7396 | 8.541199 | 215.2084
8.34224391 | 209.7236 | 8.542534 | 215.226
8.343267 | 209.7192 | 8.543869 | 215.2897
8.344562 | 209.7396 | 8.545204 | 215.4043
8.34586389 | 209.7747 | 8.54649 | 215.3183
8.347166 | 209.764503 | 8.547825 | 215.3183
8.348461 | 209.7367 | 8.54916 | 215.3247
8.34976233 | 209.742558 | 8.550494 | 215.425
8.351064 | 209.742558 | 8.551829 | 215.4394
8.352359 | 209.673816 | 8.553164 | 215.5094
8.35366077 | 209.6387 | 8.554498 | 215.605
8.354963 | 209.7265 | 8.555833 | 215.527
8.356257 | 209.785 | 8.557168 | 215.5317
8.35755921 | 209.785 | 8.558502 | 215.5493
8.358861 | 209.7718 | 8.559837 | 215.6161
8.360156 | 209.742558 | 8.561171 | 215.605
8.36145765 | 209.7981 | 8.562506 | 215.6655
8.362759 | 209.804 | 8.563841 | 215.6512
8.364054 | 209.8245 | 8.565176 | 215.6942
8.36535609 | 209.8333 | 8.566272 | 215.7754
8.366658 | 209.8757 | 8.567607 | 215.7945
8.367953 | 209.8918 | 8.568941 | 215.8694
8.36925453 | 209.8113 | 8.570276 | 215.8901
8.370556 | 209.8274 | 8.57161 | 215.812
8.371851 | 209.8698 | 8.572945 | 215.9745
8.37315297 | 209.8406 | 8.57428 | 216.0461
8.374455 | 209.8274 | 8.575615 | 216.0318
8.37575 | 209.9152 | 8.57695 | 216.2022
8.376822 | 209.837634 | 8.578284 | 216.2484
8.378075 | 209.8274 | 8.579618 | 216.2866
8.37937 | 209.8362 | 8.580953 | 216.2834
8.38067139 | 209.837634 | 8.582288 | 216.3694
8.381973 | 209.8142 | 8.583623 | 216.508
8.383268 | 209.8069 | 8.584958 | 216.5287
8.38456983 | 209.8113 | 8.586292 | 216.543
8.385872 | 209.7236 | 8.587627 | 216.5988
8.387166 | 209.6943 | 8.588961 | 216.6099
8.38846827 | 209.6811 | 8.590296 | 216.6003
8.38977 | 209.6577 | 8.591631 | 216.6306
8.391065 | 209.673816 | 8.592965 | 216.6704
8.39236671 | 209.687 | 8.5943 | 216.6848
8.393669 | 209.6358 | 8.595635 | 216.7389
8.394963 | 209.634315 | 8.596969 | 216.8169
8.39626515 | 209.6285 | 8.598304 | 216.8329
8.397567 | 209.5758 | 8.599638 | 216.8472
8.398862 | 209.673816 | 8.600687 | 216.7915
8.40016359 | 209.6226 | 8.602022 | 216.8615
8.401465 | 209.6226 | 8.603357 | 216.852
8.40276 | 209.5934 | 8.604691 | 216.8026
8.40406203 | 209.5305 | 8.606026 | 216.8472
8.405364 | 209.5539 | 8.607361 | 216.9045
8.406659 | 209.5509 | 8.608695 | 216.9332
8.40796047 | 209.5539 | 8.61003 | 216.9905
8.409262 | 209.5919 | 8.611364 | 216.9364
8.41032738 | 209.5861 | 8.612699 | 216.9252
8.411629 | 209.5992 | 8.614034 | 216.9969
8.412924 | 209.5861 | 8.615369 | 216.9826
8.41422582 | 209.5597 | 8.616704 | 216.9826
8.415528 | 209.6124 | 8.618038 | 216.9794
8.416822 | 209.6212 | 8.619372 | 216.9937
8.41812426 | 209.6358 | 8.620707 | 216.9619
8.419426 | 209.6285 | 8.622042 | 216.9571
8.420721 | 209.567 | 8.623377 | 216.9858
8.4220227 | 209.5758 | 8.624712 | 217.0686
8.423325 | 209.6212 | 8.626046 | 217.0495
8.424619 | 209.665 | 8.627381 | 217.0686
8.42592114 | 209.6841 | 8.628715 | 217.1498
8.427223 | 209.6212 | 8.63005 | 217.1466
8.428518 | 209.5539 | 8.631385 | 217.2071
8.42981958 | 209.5509 | 8.632719 | 217.1609
8.431121 | 209.565573 | 8.633768 | 217.1753
8.432416 | 209.5173 | 8.635103 | 217.1816
8.43371802 | 209.5071 | 8.636438 | 217.2278
8.43502 | 209.488 | 8.637772 | 217.2947
8.436273 | 209.3901 | 8.639107 | 217.3298
8.437568 | 209.4354 | 8.640441 | 217.3951
8.43886953 | 209.4647 | 8.641776 | 217.4269
8.440171 | 209.469 | 8.643111 | 217.4556
8.441466 | 209.452941 | 8.644445 | 217.3632
8.44276797 | 209.4193 | 8.64578 | 217.3903
8.443833 | 209.4398 | 8.647115 | 217.4508
8.44513488 | 209.5173 | 8.648449 | 217.5001
8.446437 | 209.5305 | 8.649784 | 217.5256
8.447732 | 209.5246 | 8.651118 | 217.5718
8.44903332 | 209.5012 | 8.652453 | 217.6244
8.450335 | 209.6212 | 8.653788 | 217.6212
8.45163 | 209.668 | 8.655123 | 217.618
8.45293176 | 209.6387 | 8.656458 | 217.6578
8.454234 | 209.6212 | 8.657792 | 217.6722
8.455528 | 209.6767 | 8.659127 | 217.6817
8.4568302 | 209.6709 | 8.660461 | 217.7565
8.458132 | 209.7265 | 8.661796 | 217.8569
8.459427 | 209.7484 | 8.663131 | 217.8744
8.46072864 | 209.8245 | 8.664466 | 217.7534
8.46203 | 209.8274 | 8.6658 | 217.9556
8.463325 | 209.790837 | 8.667135 | 218.0082
8.46462708 | 209.7981 | 8.668184 | 217.9094
8.465929 | 209.8303 | 8.669518 | 217.8887
8.467224 | 209.8669 | 8.670853 | 217.9652
8.46852552 | 209.768892 | 8.672187 | 217.9986
8.469827 | 209.8011 | 8.673522 | 217.997
8.471122 | 209.7938 | 8.674857 | 218.0591
8.47242396 | 209.8508 | 8.676192 | 218.0719
8.473726 | 209.795226 | 8.677526 | 218.0862
8.475021 | 209.785 | 8.678861 | 218.1897
8.47604394 | 209.8113 | 8.680195 | 218.2471
8.477346 | 209.7791 | 8.68153 | 218.2136
8.478641 | 209.7616 | 8.682865 | 218.2885
8.47994238 | 209.8333 | 8.684199 | 218.271
8.481244 | 209.7777 | 8.685534 | 218.2789
8.482539 | 209.6928 | 8.686869 | 218.4159
8.48384082 | 209.6928 | 8.688203 | 218.384
8.485143 | 209.7236 | 8.689538 | 218.384
8.486437 | 209.785 | 8.690872 | 218.4318
8.48773926 | 209.8172 | 8.692207 | 218.5481
8.489041 | 209.8508 | 8.693542 | 218.5481
8.490336 | 209.8669 | 8.694877 | 218.5911
8.4916377 | 209.8303 | 8.696212 | 218.5592
8.49294 | 209.8406 | 8.697546 | 218.5688
8.494234 | 209.8494 | 8.698881 | 218.5544
8.49553614 | 209.9152 | 8.700215 | 218.6006
8.496838 | 209.9898 | 8.70155 | 218.6165
8.498133 | 209.9473 | 8.702598 | 218.693
8.49943458 | 209.9737 | 8.703933 | 218.6118
8.500736 | 209.9342 | 8.705268 | 218.6165
8.502031 | 209.9122 | 8.706603 | 218.5624
8.50333302 | 209.9634 | 8.707938 | 218.427
8.504635 | 210.0322 | 8.709272 | 218.2471
8.50593 | 210.036564 | 8.710607 | 217.7422
8.50723146 | 210.0527 | 8.711941 | 217.1323
8.508533 | 210.0951 | 8.713276 | 216.7978
8.509828 | 210.079 | 8.714611 | 216.6704
8.5111299 | 210.0717 | 8.715946 | 216.6736
8.512153 | 210.0658 | 8.71728 | 216.7453
8.513448 | 210.0644 | 8.718615 | 216.8058
8.51474988 | 210.0658 | 8.719949 | 216.9332
8.516052 | 210.0483 | 8.721284 | 217.0813
8.517347 | 210.0497 | 8.722619 | 217.2055
8.51864832 | 210.1039 | 8.723953 | 217.3234
8.51995 | 210.0907 | 8.725288 | 217.4062
8.521245 | 210.1082 | 8.726623 | 217.6037
8.52254676 | 210.1404 | 8.727957 | 217.7311
8.523849 | 210.1082 | 8.729292 | 217.7773
8.524865 | 210.1404 | 8.730626 | 217.8091
8.5264452 | 210.1463 | 8.731961 | 217.9158
8.527747 | 210.106788 | 8.733296 | 217.9158
8.529042 | 210.153585 | 8.734631 | 217.9238
8.53034364 | 210.196 | 8.735966 | 218.0337
8.531645 | 210.2018 | 8.737062 | 218.0257
8.53294 | 210.1828 | 8.738396 | 218.0735
8.53396362 | 210.1331 | 8.739731 | 218.1929
8.535265 | 210.2018 | 8.741065 | 218.2073
8.53656 | 210.2121 | 8.7424 | 218.2566
8.53786206 | 210.2282 | 8.743735 | 218.3426
8.539164 | 210.2838 | 8.74507 | 218.4637
8.540459 | 210.179919 | 8.746405 | 218.5019
8.5417605 | 210.2062 | 8.747739 | 218.5369
8.543062 | 210.2092 | 8.749073 | 218.5369
8.544357 | 210.1507 | 8.750361 | 218.6261
8.54565894 | 210.153585 | 8.751695 | 218.7328
8.546961 | 210.1828 | 8.75303 | 218.6978
8.548256 | 210.1624 | 8.754365 | 218.7073
8.54955738 | 210.1463 | 8.755699 | 218.1547
8.550859 | 210.1697 | 8.757034 | 213.2448
8.552154 | 210.1492 | 8.758369 | 209.8479
8.55345582 | 210.1404 | 8.759465 | 209.7778
8.554758 | 210.1346 | 8.760799 | 209.9721
8.556052 | 210.1346 | 8.762134 | 210.1934
8.55735426 | 210.1507 | 8.763469 | 210.4228
8.558419 | 210.1302 | 8.764804 | 210.7174
8.55972117 | 210.1346 | 8.766139 | 210.9881
8.561023 | 210.1463 | 8.767473 | 211.2764
8.562555 | 210.196 | 8.768808 | 211.4962
8.563849 | 210.234 | 8.770142 | 211.6809
8.564921 | 210.2282 | 8.771477 | 211.9883
8.566216 | 210.217938 | 8.772812 | 212.3482
8.56751805 | 210.2253 | 8.774146 | 212.6205
8.56882 | 210.248661 | 8.775481 | 212.7654
8.570115 | 210.2472 | 8.776816 | 213.076
8.57141649 | 210.2838 | 8.77815 | 213.3738
8.572718 | 210.332 | 8.779485 | 213.5442
8.574013 | 210.2925 | 8.780819 | 213.7385
8.575266 | 210.313014 | 8.782154 | 213.9344
8.576568 | 210.3262 | 8.783489 | 214.1685
8.57787 | 210.2896 | 8.784824 | 214.3739
8.579165 | 210.3203 | 8.786159 | 214.5555
8.58046644 | 210.3745 | 8.787207 | 214.6749
8.581768 | 210.4066 | 8.788827 | 214.8788
8.583063 | 210.411 | 8.790162 | 215.003
8.58436488 | 210.469536 | 8.791497 | 215.1129
8.585667 | 210.4505 | 8.792545 | 215.1591
8.586962 | 210.433 | 8.794167 | 215.2546
8.58826332 | 210.4432 | 8.795215 | 215.312
8.589328 | 210.4929 | 8.79655 | 215.2658
8.59063023 | 210.4929 | 8.797885 | 215.2371
8.591932 | 210.564612 | 8.799219 | 215.2371
8.593227 | 210.589464 | 8.800554 | 215.2323
8.59452867 | 210.5573 | 8.801888 | 215.1718
8.59583 | 210.5968 | 8.803223 | 215.1655
8.597125 | 210.528 | 8.804558 | 215.1479
8.59842711 | 210.589464 | 8.805893 | 215.1304
8.599729 | 210.6158 | 8.807227 | 215.1368
8.601024 | 210.6524 | 8.808562 | 215.0699
8.60232555 | 210.7211 | 8.809896 | 214.9919
8.603627 | 210.727 | 8.811231 | 214.9696
8.604922 | 210.7591 | 8.812566 | 214.8676
8.60622399 | 210.7826 | 8.8139 | 214.8772
8.607526 | 210.7855 | 8.815235 | 214.9106
8.608821 | 210.844 | 8.81657 | 214.9457
8.61012243 | 210.819117 | 8.817904 | 214.9664
8.611424 | 210.8937 | 8.818953 | 214.9377
8.612719 | 210.841 | 8.820288 | 214.9234
8.61402087 | 210.7504 | 8.821622 | 214.8358
8.615323 | 210.7591 | 8.822957 | 214.7578
8.616618 | 210.7767 | 8.824292 | 214.8215
8.61791931 | 210.788394 | 8.825626 | 214.9138
8.619221 | 210.8045 | 8.826961 | 214.952
8.620516 | 210.7635 | 8.828296 | 214.9138
8.62181775 | 210.7767 | 8.82963 | 214.96
8.62312 | 210.8513 | 8.830965 | 214.9457
8.624136 | 210.7986 | 8.832299 | 215.0094
8.62543773 | 210.7957 | 8.833634 | 214.9568
8.62674 | 210.7986 | 8.834969 | 214.9202
8.628034 | 210.861525 | 8.836304 | 214.9743
8.62933617 | 210.8469 | 8.837639 | 215.0524
8.630638 | 210.8089 | 8.838973 | 215.0763
8.631933 | 210.844 | 8.840308 | 215.0237
8.63323461 | 210.8542 | 8.841642 | 214.9457
8.634536 | 210.8542 | 8.842977 | 214.9696
8.635831 | 210.88347 | 8.844312 | 214.9664
8.63713305 | 210.8337 | 8.845647 | 214.9281
8.638435 | 210.861525 | 8.846981 | 214.9393
8.63973 | 210.905415 | 8.848316 | 214.9106
8.64103149 | 210.9069 | 8.84965 | 214.917
8.642333 | 210.8908 | 8.850985 | 214.9457
8.643628 | 210.8937 | 8.852034 | 214.8852
8.64492993 | 210.8601 | 8.853368 | 214.8358
8.646232 | 210.7723 | 8.854703 | 214.831
8.647527 | 210.841 | 8.856038 | 214.8103
8.64882837 | 210.8279 | 8.857372 | 214.8008
8.65013 | 210.819117 | 8.858707 | 214.9106
8.651425 | 210.766449 | 8.860042 | 214.9313
8.65272681 | 210.7211 | 8.861376 | 214.9059
8.654029 | 210.7504 | 8.862711 | 214.9234
8.655323 | 210.724041 | 8.864046 | 214.9664
8.65634679 | 210.7694 | 8.86538 | 215.0062
8.657649 | 210.7431 | 8.866715 | 214.9839
8.658943 | 210.6714 | 8.86805 | 215.0157
8.66024523 | 210.7328 | 8.869384 | 215.1129
8.661547 | 210.8308 | 8.870719 | 215.1766
8.662842 | 210.7431 | 8.872053 | 215.2323
8.66414367 | 210.6743 | 8.873388 | 215.2546
8.665445 | 210.6787 | 8.874723 | 215.296
8.66674 | 210.7109 | 8.876058 | 215.3757
8.66804211 | 210.766449 | 8.877393 | 215.339
8.669344 | 210.8045 | 8.878727 | 215.3438
8.670639 | 210.745986 | 8.880062 | 215.3884
8.67194055 | 210.6904 | 8.881396 | 215.4776
8.673242 | 210.6875 | 8.882731 | 215.4951
8.674537 | 210.7372 | 8.884066 | 215.4712
8.67583899 | 210.7401 | 8.885401 | 215.5875
8.677141 | 210.825 | 8.886497 | 215.5604
8.678436 | 210.8016 | 8.887832 | 215.5461
8.67973743 | 210.7504 | 8.889166 | 215.6528
8.681039 | 210.6919 | 8.8905 | 215.7053
8.682334 | 210.6816 | 8.891835 | 215.7515
8.68363587 | 210.7372 | 8.89317 | 215.7308
8.684938 | 210.8059 | 8.894505 | 215.691
8.686233 | 210.7504 | 8.89584 | 215.734
8.68753431 | 210.7796 | 8.897126 | 215.7547
8.688558 | 210.7328 | 8.898461 | 215.7929
8.689852 | 210.7504 | 8.899796 | 215.8327
8.69115429 | 210.7211 | 8.90113 | 215.855
8.692456 | 210.7767 | 8.902465 | 215.8964
8.693751 | 210.8118 | 8.9038 | 215.8614
8.69505273 | 210.8572 | 8.905134 | 215.8869
8.696355 | 210.8279 | 8.906469 | 215.9044
8.697649 | 210.8776 | 8.907804 | 215.9171
8.69895117 | 210.8469 | 8.909138 | 215.9888
8.700253 | 210.8908 | 8.910473 | 215.9219
8.701548 | 210.8761 | 8.911807 | 215.8869
8.70284961 | 210.8572 | 8.913142 | 215.8041
8.704151 | 210.9156 | 8.914477 | 215.7977
8.705446 | 210.9683 | 8.915812 | 215.769
8.70674805 | 210.9815 | 8.917147 | 215.7022
8.70805 | 210.9625 | 8.918481 | 215.734
8.709345 | 211.0458 | 8.919577 | 215.6974
8.71064649 | 210.9683 | 8.920912 | 215.5668
8.711948 | 210.8908 | 8.922246 | 215.5843
8.713243 | 210.9391 | 8.923581 | 215.5588
8.71454493 | 210.9946 | 8.924916 | 215.5779
8.715847 | 210.9391 | 8.926251 | 215.656
8.717142 | 210.8805 | 8.927586 | 215.5493
8.71844337 | 210.8864 | 8.92892 | 215.4983
8.719745 | 210.9449 | 8.930254 | 215.4855
8.72104 | 210.909804 | 8.931589 | 215.605
8.72206335 | 210.88347 | 8.932924 | 215.57
8.723365 | 210.9288 | 8.934259 | 215.5923
8.72466 | 210.8893 | 8.935594 | 215.6066
8.72596179 | 210.8469 | 8.936928 | 215.4824
8.727264 | 210.7855 | 8.938263 | 215.5238
8.728558 | 210.861525 | 8.939597 | 215.5636
8.72986023 | 210.9259 | 8.940932 | 215.5174
8.731162 | 210.905415 | 8.942267 | 215.5317
8.732457 | 210.8674 | 8.943601 | 215.6098
8.73375867 | 210.8059 | 8.944936 | 215.7053
8.73506 | 210.8279 | 8.946271 | 215.6703
8.736355 | 210.8703 | 8.947605 | 215.6384
8.73765711 | 210.8542 | 8.94894 | 215.7372
8.738959 | 210.978546 | 8.950274 | 215.7627
8.740254 | 210.974157 | 8.951609 | 215.7515
8.74155555 | 210.9391 | 8.952944 | 215.7467
8.742857 | 210.9332 | 8.953993 | 215.6655
8.744152 | 210.8864 | 8.955327 | 215.7404
8.74545399 | 210.841 | 8.956662 | 215.769
8.746756 | 210.9317 | 8.957997 | 215.777
8.748051 | 210.9391 | 8.959331 | 215.8614
8.74935243 | 210.9551 | 8.960666 | 215.8327
8.750654 | 210.8572 | 8.962 | 215.8391
8.751949 | 210.88347 | 8.963335 | 215.9458
8.75325087 | 210.9317 | 8.96467 | 215.9331
8.754553 | 210.8864 | 8.966005 | 215.9426
8.75561778 | 210.8308 | 8.96734 | 215.9601
8.75692 | 210.8381 | 8.968674 | 216.0063
8.758214 | 210.8337 | 8.970008 | 215.9777
8.75951622 | 210.8381 | 8.971343 | 215.9681
8.760818 | 210.8601 | 8.972678 | 216.0461
8.762113 | 210.8645 | 8.974013 | 216.1019
8.76341466 | 210.7796 | 8.975348 | 216.1497
8.764716 | 210.7299 | 8.976682 | 216.1911
8.766011 | 210.8381 | 8.978017 | 216.1735
8.7673131 | 210.8118 | 8.979351 | 216.2086
8.768615 | 210.7986 | 8.980686 | 216.1449
8.76991 | 210.8337 | 8.982021 | 216.2118
8.77121154 | 210.9317 | 8.983355 | 216.2197
8.772513 | 210.8542 | 8.98469 | 216.2548
8.773766 | 210.8381 | 8.986025 | 216.2054
8.775061 | 210.861525 | 8.987359 | 216.2373
8.77636305 | 210.8776 | 8.988408 | 216.3057
8.777665 | 210.909804 | 8.989743 | 216.2723
8.77896 | 210.841 | 8.991077 | 216.242
8.78026149 | 210.8572 | 8.992412 | 216.2659
8.781563 | 210.8381 | 8.993747 | 216.2341
8.782858 | 210.8337 | 8.995081 | 216.2261
8.78415993 | 210.8177 | 8.996416 | 216.2452
8.785462 | 210.8177 | 8.997751 | 216.3439
8.786757 | 210.8732 | 8.999085 | 216.3583
8.78805837 | 210.8542 | 9.00042 | 216.3089
8.789123 | 210.9186 | 9.001754 | 216.3408
8.79042528 | 210.9186 | 9.003089 | 216.4156
8.791727 | 210.9127 | 9.004424 | 216.4427
8.793022 | 210.8484 | 9.005759 | 216.4714
8.79432372 | 210.8966 | 9.007094 | 216.4252
8.795626 | 210.9478 | 9.008428 | 216.4363
8.79692 | 210.9712 | 9.009762 | 216.5
8.79822216 | 210.9551 | 9.011097 | 216.4507
8.799524 | 210.974157 | 9.012432 | 216.4538
8.800819 | 211.0327 | 9.013767 | 216.4475
8.8021206 | 211.0341 | 9.015102 | 216.4745
8.803422 | 211.1731 | 9.016436 | 216.5319
8.804717 | 211.2126 | 9.017771 | 216.5351
8.80601904 | 211.157 | 9.019105 | 216.5637
8.807321 | 211.2023 | 9.02044 | 216.543
8.808616 | 211.2184 | 9.021775 | 216.5112
8.80991748 | 211.1906 | 9.022823 | 216.6003
8.811219 | 211.2477 | 9.024158 | 216.6131
8.812236 | 211.2974 | 9.025493 | 216.5287
8.81353746 | 211.3179 | 9.026828 | 216.6003
8.814839 | 211.2652 | 9.028162 | 216.5844
8.816134 | 211.336905 | 9.029497 | 216.5637
8.8174359 | 211.3398 | 9.030831 | 216.5175
8.818738 | 211.4013 | 9.032166 | 216.5
8.820033 | 211.3559 | 9.033501 | 216.5462
8.82133434 | 211.3077 | 9.034835 | 216.6131
8.822636 | 211.3764 | 9.03617 | 216.6641
8.823931 | 211.4144 | 9.037505 | 216.5812
8.82523278 | 211.431981 | 9.038839 | 216.6927
8.826535 | 211.4057 | 9.040174 | 216.7278
8.827829 | 211.3457 | 9.041508 | 216.7485
8.82913122 | 211.3764 | 9.042843 | 216.7421
8.830433 | 211.4086 | 9.044178 | 216.8488
8.831728 | 211.4247 | 9.045513 | 216.8122
8.83302966 | 211.4218 | 9.046848 | 216.7947
8.834331 | 211.3793 | 9.048182 | 216.8583
8.835626 | 211.451 | 9.049517 | 216.8934
8.8369281 | 211.5256 | 9.050851 | 216.9189
8.83823 | 211.5037 | 9.052186 | 216.965
8.839525 | 211.4729 | 9.053234 | 216.8806
8.84082654 | 211.562169 | 9.054569 | 216.9539
8.842128 | 211.613355 | 9.055904 | 216.9682
8.843423 | 211.5578 | 9.057239 | 216.9475
8.84472498 | 211.6207 | 9.058574 | 217.0542
8.846027 | 211.6587 | 9.059908 | 217.0367
8.847322 | 211.6368 | 9.061243 | 216.93
8.84862342 | 211.685 | 9.062577 | 217.0144
8.849647 | 211.7143 | 9.063912 | 216.9714
8.850942 | 211.7611 | 9.065247 | 216.9571
8.8522434 | 211.79034 | 9.066582 | 216.9937
8.853545 | 211.7538 | 9.067916 | 216.9905
8.85484 | 211.7933 | 9.069251 | 217.0033
8.85614184 | 211.8313 | 9.070585 | 216.9826
8.857444 | 211.8284 | 9.07192 | 216.9873
8.858738 | 211.812285 | 9.073255 | 217.0829
8.86004028 | 211.7962 | 9.074589 | 217.0893
8.861342 | 211.7962 | 9.075924 | 217.0033
8.862637 | 211.8225 | 9.077259 | 216.9396
8.86393872 | 211.9498 | 9.078593 | 216.93
8.865241 | 211.907361 | 9.079928 | 217.0256
8.866535 | 211.8869 | 9.081262 | 216.9873
8.86783716 | 211.8679 | 9.082597 | 217.0112
8.868861 | 211.9556 | 9.083932 | 217.0256
8.870155 | 211.9746 | 9.085267 | 217.0399
8.87145714 | 211.9366 | 9.086602 | 217.0049
8.872759 | 211.8737 | 9.087936 | 216.9826
8.874054 | 211.9469 | 9.089271 | 216.973
8.87535558 | 212.0141 | 9.090367 | 216.9714
8.876657 | 211.9893 | 9.091701 | 216.9794
8.877952 | 211.9395 | 9.093036 | 216.9587
8.87925402 | 211.9659 | 9.094371 | 216.9093
8.880556 | 211.982 | 9.095706 | 216.9268
8.881851 | 211.9893 | 9.09704 | 216.9364
8.88315246 | 211.9498 | 9.098375 | 216.9364
8.884454 | 212.0112 | 9.099662 | 216.8663
8.885749 | 212.0595 | 9.100997 | 216.8727
8.8870509 | 212.06679 | 9.102331 | 216.8806
8.888353 | 212.0741 | 9.103666 | 216.8472
8.889648 | 212.132625 | 9.105001 | 216.844
8.89094934 | 212.0375 | 9.106097 | 216.8329
8.892251 | 212.077 | 9.107432 | 216.8201
8.893546 | 212.1092 | 9.108767 | 216.8377
8.89484778 | 212.1487 | 9.110339 | 216.8408
8.89615 | 212.1809 | 9.111674 | 216.8265
8.897444 | 212.1648 | 9.11277 | 216.7883
8.89874622 | 212.1648 | 9.114105 | 216.7485
8.900048 | 212.178 | 9.11544 | 216.7851
8.901343 | 212.157477 | 9.116775 | 216.6816
8.902415 | 212.2847 | 9.118109 | 216.5685
8.90371 | 212.2555 | 9.119444 | 216.5892
8.90501157 | 212.2262 | 9.120778 | 216.6067
8.906313 | 212.2262 | 9.122113 | 216.5398
8.907608 | 212.2496 | 9.123448 | 216.4937
8.90891001 | 212.2789 | 9.124782 | 216.5175
8.910212 | 212.2365 | 9.126117 | 216.4968
8.911507 | 212.2657 | 9.127452 | 216.4825
8.91280845 | 212.3374 | 9.128786 | 216.4538
8.91411 | 212.313999 | 9.130121 | 216.4618
8.915363 | 212.3272 | 9.131455 | 216.4905
8.916658 | 212.2891 | 9.13279 | 216.4602
8.91795996 | 212.3081 | 9.134125 | 216.5494
8.919262 | 212.3111 | 9.13546 | 216.5749
8.920557 | 212.2979 | 9.136795 | 216.5383
8.9218584 | 212.34324 | 9.138129 | 216.465
8.92316 | 212.382741 | 9.139178 | 216.5988
8.924455 | 212.3506 | 9.140512 | 216.6465
8.92575684 | 212.2628 | 9.141847 | 216.7055
8.927059 | 212.3052 | 9.143181 | 216.7453
8.928353 | 212.3447 | 9.144516 | 216.7086
8.92965528 | 212.3272 | 9.145851 | 216.7389
8.930957 | 212.2877 | 9.147186 | 216.6784
8.932252 | 212.276 | 9.148521 | 216.7166
8.93355372 | 212.2628 | 9.149855 | 216.6848
8.934619 | 212.2306 | 9.151189 | 216.6386
8.93592063 | 212.292054 | 9.152524 | 216.7086
8.937222 | 212.34324 | 9.153859 | 216.7278
8.938517 | 212.3008 | 9.155194 | 216.6641
8.93981907 | 212.3111 | 9.156529 | 216.6179
8.941121 | 212.2599 | 9.157863 | 216.5494
8.942416 | 212.2877 | 9.159198 | 216.5685
8.94371751 | 212.2599 | 9.160532 | 216.5
8.945019 | 212.292054 | 9.161867 | 216.4395
8.946314 | 212.2423 | 9.163202 | 216.3869
8.94761595 | 212.1253 | 9.164536 | 216.4793
8.948918 | 211.933695 | 9.165871 | 216.5542
8.950213 | 211.67919 | 9.167206 | 216.5956
8.95151439 | 211.2126 | 9.16854 | 216.4475
8.952816 | 210.7855 | 9.169875 | 216.5574
8.954111 | 210.658206 | 9.171209 | 216.5924
8.95541283 | 210.531 | 9.172544 | 216.5956
8.956715 | 210.4432 | 9.173593 | 216.5637
8.958009 | 210.5149 | 9.174928 | 216.6147
8.95931127 | 210.6187 | 9.176262 | 216.6736
8.960613 | 210.7372 | 9.177597 | 216.7373
8.961908 | 210.8703 | 9.178932 | 216.6131
8.96320971 | 211.0049 | 9.180266 | 216.6848
8.964512 | 211.0766 | 9.181601 | 216.8169
8.965806 | 211.130679 | 9.182935 | 216.7166
8.96682969 | 211.2257 | 9.18427 | 216.7134
8.968131 | 211.385184 | 9.185605 | 216.7453
8.969426 | 211.4569 | 9.18694 | 216.766
8.97072813 | 211.5841 | 9.188275 | 216.7278
8.97203 | 211.67919 | 9.189609 | 216.6465
8.973325 | 211.6953 | 9.190944 | 216.5542
8.97462657 | 211.8064 | 9.192278 | 216.465
8.975928 | 211.8357 | 9.193613 | 216.3869
8.977223 | 211.9103 | 9.194948 | 216.3503
8.97852501 | 211.9366 | 9.196283 | 216.2086
8.979827 | 211.9264 | 9.197617 | 216.1958
8.981122 | 212.0054 | 9.198952 | 216.1767
8.98242345 | 212.0741 | 9.200286 | 216.1656
8.983725 | 212.115069 | 9.201621 | 216.1019
8.98502 | 212.1034 | 9.202956 | 216.0207
8.98632189 | 212.0507 | 9.20429 | 216.0286
8.987624 | 212.024382 | 9.205339 | 216.0716
8.988919 | 212.0858 | 9.206674 | 215.9856
8.99022033 | 212.115069 | 9.208009 | 216.0031
8.991522 | 212.1458 | 9.209343 | 216.0955
8.992817 | 212.1882 | 9.210678 | 216.0955
8.99411877 | 212.2131 | 9.212012 | 216.1417
8.995421 | 212.223312 | 9.213347 | 216.0891
8.996715 | 212.2657 | 9.214682 | 216.1067
8.99801721 | 212.38713 | 9.216016 | 216.1767
8.999319 | 212.38713 | 9.217351 | 216.2118
9.000335 | 212.3988 | 9.218686 | 216.2261
9.00163719 | 212.4617 | 9.22002 | 216.2596
9.002939 | 212.499762 | 9.221355 | 216.2277
9.004234 | 212.529 | 9.222689 | 216.258
9.00553563 | 212.589 | 9.224024 | 216.2484
9.006837 | 212.6138 | 9.225359 | 216.1704
9.008132 | 212.6051 | 9.226694 | 216.1385
9.00943407 | 212.5978 | 9.228029 | 216.1178
9.010736 | 212.6402 | 9.229363 | 216.1178
9.012031 | 212.7704 | 9.230698 | 216.0525
9.01333251 | 212.8523 | 9.232032 | 216.0254
9.014634 | 212.8259 | 9.233367 | 216.0525
9.015929 | 212.7864 | 9.234702 | 216.0095
9.01723095 | 212.8727 | 9.236037 | 215.9856
9.018533 | 212.9181 | 9.237371 | 216.0573
9.019828 | 212.8757 | 9.238706 | 216.0143
9.02112939 | 212.836176 | 9.239802 | 216.0286
9.022431 | 212.9005 | 9.241136 | 216.0875
9.023726 | 212.9181 | 9.242471 | 216.0955
9.02502783 | 212.8888 | 9.243758 | 216.0923
9.02633 | 212.8435 | 9.245093 | 216.1178
9.027624 | 212.8099 | 9.246428 | 216.2373
9.02892627 | 212.7645 | 9.247762 | 216.2022
9.030228 | 212.685525 | 9.249097 | 216.2309
9.031523 | 212.6299 | 9.250432 | 216.2739
9.03282471 | 212.5919 | 9.251766 | 216.2723
9.033848 | 212.4412 | 9.253101 | 216.2548
9.035143 | 212.292054 | 9.254436 | 216.1624
9.03644469 | 212.1707 | 9.25577 | 216.1178
9.037746 | 212.1458 | 9.257105 | 216.1911
9.039041 | 212.1282 | 9.25844 | 216.1672
9.04034313 | 212.0317 | 9.259774 | 216.2229
9.041645 | 211.9951 | 9.261109 | 216.2022
9.04294 | 211.9659 | 9.262443 | 216.1385
9.04424157 | 211.9366 | 9.263778 | 216.1098
9.045543 | 211.9498 | 9.265113 | 216.0605
9.046838 | 211.9395 | 9.266448 | 216.0844
9.04814001 | 211.976103 | 9.267783 | 216.1528
9.049442 | 211.9659 | 9.269117 | 216.0955
9.050737 | 211.982 | 9.270452 | 216.0668
9.05203845 | 211.9556 | 9.271786 | 216.0318
9.05334 | 211.9586 | 9.272882 | 215.9633
9.054635 | 211.9556 | 9.274217 | 215.9506
9.05593689 | 211.929306 | 9.275552 | 216.0382
9.057239 | 211.8737 | 9.276887 | 216.035
9.058534 | 211.8284 | 9.278222 | 216.078
9.05983533 | 211.783 | 9.279556 | 216.035
9.061137 | 211.7084 | 9.28089 | 215.992
9.062432 | 211.6982 | 9.282225 | 215.9681
9.06373377 | 211.6031 | 9.28356 | 216.0207
9.065036 | 211.4569 | 9.284895 | 216.1242
9.06633 | 211.4057 | 9.28623 | 216.0891
9.06735375 | 211.2872 | 9.287564 | 216.1098
9.068656 | 211.2477 | 9.288899 | 216.0748
9.06995 | 211.1219 | 9.290233 | 216.1337
9.07125219 | 211.0663 | 9.291568 | 216.0573
9.072554 | 211.039992 | 9.292903 | 216.035
9.073849 | 211.000491 | 9.294237 | 216.0525
9.07515063 | 211.0034 | 9.295572 | 216.0636
9.076452 | 210.92 | 9.296907 | 216.0461
9.077747 | 210.952212 | 9.298241 | 216.0143
9.07904907 | 211.0195 | 9.299576 | 215.9219
9.080351 | 211.021 | 9.30091 | 215.8901
9.081646 | 211.0766 | 9.302245 | 215.8152
9.08294751 | 211.1248 | 9.303532 | 215.769
9.084249 | 211.177476 | 9.304867 | 215.7834
9.085544 | 211.1702 | 9.306202 | 215.7229
9.08684595 | 211.1672 | 9.307537 | 215.699
9.088148 | 211.1731 | 9.308633 | 215.7085
9.089443 | 211.2491 | 9.309967 | 215.6735
9.09074439 | 211.2916 | 9.311302 | 215.6416
9.092046 | 211.3106 | 9.312636 | 215.7053
9.093341 | 211.3077 | 9.313971 | 215.7483
9.09464283 | 211.3267 | 9.315306 | 215.7658
9.095945 | 211.3662 | 9.316641 | 215.7929
9.097239 | 211.3618 | 9.317976 | 215.8471
9.098312 | 211.3077 | 9.31931 | 215.8088
9.099606 | 211.2842 | 9.320644 | 215.8439
9.10090818 | 211.3471 | 9.321979 | 215.9219
9.10221 | 211.2477 | 9.323314 | 215.9108
9.103505 | 211.177476 | 9.324649 | 215.9745
9.10480662 | 211.2126 | 9.325984 | 216.0461
9.106108 | 211.1672 | 9.327318 | 216.0254
9.107403 | 211.157 | 9.328653 | 215.9394
9.10870506 | 211.133586 | 9.329987 | 216.0095
9.110007 | 211.0956 | 9.331322 | 216.0318
9.111302 | 211.0458 | 9.332657 | 215.9936
9.1126035 | 211.0532 | 9.333991 | 215.9649
9.11385657 | 211.0341 | 9.335326 | 215.9968
9.115158 | 211.039992 | 9.336661 | 216
9.116453 | 210.9902 | 9.337995 | 216.0557
9.11775501 | 211.0956 | 9.33933 | 215.9649
9.119057 | 211.0824 | 9.340664 | 216.0143
9.120352 | 211.0751 | 9.341999 | 215.9856
9.12165345 | 211.0926 | 9.343048 | 216
9.122955 | 211.133586 | 9.344383 | 215.9745
9.12425 | 211.1833 | 9.345717 | 215.9745
9.12555189 | 211.290108 | 9.347052 | 216.0414
9.126854 | 211.3135 | 9.348387 | 216.0286
9.128149 | 211.2974 | 9.349721 | 216.0414
9.12945033 | 211.353 | 9.351056 | 215.9777
9.130752 | 211.334 | 9.35239 | 215.9824
9.132047 | 211.3618 | 9.353725 | 215.9713
9.13334877 | 211.4188 | 9.35506 | 215.957
9.134414 | 211.4569 | 9.356395 | 216.0143
9.13571568 | 211.35885 | 9.35773 | 216.07
9.137017 | 211.4174 | 9.359064 | 216.1035
9.138312 | 211.4612 | 9.360398 | 216.1815
9.13961412 | 211.451 | 9.361733 | 216.1672
9.140916 | 211.5037 | 9.363068 | 216.1098
9.142211 | 211.5358 | 9.364403 | 216.242
9.14351256 | 211.549 | 9.365738 | 216.1672
9.144814 | 211.6178 | 9.367072 | 216.1353
9.146109 | 211.6455 | 9.368407 | 216.2309
9.147411 | 211.6455 | 9.369741 | 216.2596
9.148713 | 211.67919 | 9.371076 | 216.1815
9.149729 | 211.6923 | 9.372411 | 216.1592
9.15130944 | 211.652856 | 9.373745 | 216.1417
9.152611 | 211.6719 | 9.37508 | 216.113
9.153628 | 211.6338 | 9.376129 | 216.1162
9.15520788 | 211.7114 | 9.377464 | 216.0987
9.156231 | 211.6338 | 9.378798 | 215.9793
9.157526 | 211.6689 | 9.380133 | 215.8614
9.15882786 | 211.688 | 9.381467 | 215.726
9.16013 | 211.682097 | 9.382802 | 215.6369
9.161424 | 211.7055 | 9.384137 | 215.6098
9.1627263 | 211.7348 | 9.385471 | 215.4951
9.164028 | 211.685 | 9.386806 | 215.4951
9.165323 | 211.747932 | 9.388141 | 215.4489
9.16662474 | 211.783 | 9.389475 | 215.4107
9.167927 | 211.7991 | 9.39081 | 215.4346
9.169221 | 211.802 | 9.392144 | 215.4346
9.17052318 | 211.812285 | 9.393479 | 215.4664
9.171825 | 211.8781 | 9.394814 | 215.4983
9.17312 | 211.8416 | 9.396149 | 215.4951
9.17442162 | 211.802 | 9.397484 | 215.57
9.175723 | 211.8942 | 9.398818 | 215.5174
9.177018 | 211.96 | 9.399867 | 215.5349
9.17832006 | 211.9527 | 9.401201 | 215.6687
9.179622 | 212.0112 | 9.402536 | 215.7053
9.180638 | 211.9746 | 9.40387 | 215.656
9.18194004 | 211.9922 | 9.405205 | 215.7197
9.183242 | 212.0726 | 9.40654 | 215.734
9.184815 | 212.0507 | 9.407875 | 215.6942
9.18611694 | 212.1165 | 9.40921 | 215.7865
9.187419 | 212.183811 | 9.410544 | 215.7977
9.188714 | 212.2204 | 9.411879 | 215.8184
9.18973692 | 212.2818 | 9.413213 | 215.8009
9.191039 | 212.318388 | 9.414548 | 215.7802
9.192334 | 212.3374 | 9.415883 | 215.7022
9.19363536 | 212.3506 | 9.417218 | 215.726
9.194937 | 212.3345 | 9.418552 | 215.7483
9.196232 | 212.3769 | 9.419887 | 215.7404
9.1975338 | 212.4018 | 9.421221 | 215.6942
9.198836 | 212.4296 | 9.422556 | 215.6687
9.20013 | 212.4544 | 9.423891 | 215.6528
9.20143224 | 212.5159 | 9.425225 | 215.5779
9.202734 | 212.5758 | 9.426322 | 215.527
9.204029 | 212.5817 | 9.427657 | 215.4633
9.20533068 | 212.5202 | 9.429229 | 215.4537
9.206632 | 212.5129 | 9.430564 | 215.4075
9.207927 | 212.4968 | 9.431898 | 215.4744
9.20922912 | 212.5363 | 9.433233 | 215.3996
9.210531 | 212.5597 | 9.434568 | 215.382
9.211826 | 212.5948 | 9.435903 | 215.2578
9.21312756 | 212.5597 | 9.436999 | 215.1798
9.214151 | 212.5597 | 9.438334 | 215.2291
9.215446 | 212.687 | 9.439668 | 215.1861
9.21674754 | 212.7674 | 9.441003 | 215.1336
9.218049 | 212.7162 | 9.442337 | 215.1225
9.219344 | 212.703081 | 9.443672 | 215.2228
9.22064598 | 212.7587 | 9.445007 | 215.1559
9.221948 | 212.8494 | 9.446294 | 215.0476
9.223243 | 212.8684 | 9.447629 | 215.0906
9.22454442 | 212.8289 | 9.448964 | 215.0938
9.225846 | 212.9429 | 9.450298 | 215.0635
9.227141 | 212.9868 | 9.451633 | 215.0524
9.22844286 | 212.9239 | 9.452967 | 215.1081
9.229745 | 212.913696 | 9.454302 | 215.1193
9.231039 | 212.9371 | 9.455637 | 215.1909
9.2323413 | 213.0424 | 9.456971 | 215.1304
9.233643 | 213.0585 | 9.458306 | 215.0635
9.234938 | 213.112626 | 9.459403 | 215.1081
9.23623974 | 213.1141 | 9.460737 | 215.1161
9.237542 | 213.1492 | 9.462071 | 215.183
9.238836 | 213.181368 | 9.463406 | 215.1877
9.24013818 | 213.2136 | 9.464741 | 215.1591
9.24144 | 213.2136 | 9.466076 | 215.2005
9.242735 | 213.2574 | 9.467411 | 215.2084
9.24403662 | 213.3028 | 9.468745 | 215.1559
9.245102 | 213.3086 | 9.47008 | 215.226
9.24640353 | 213.2735 | 9.471414 | 215.1623
9.247705 | 213.2662 | 9.472749 | 215.081
9.249 | 213.2896 | 9.474084 | 215.1081
9.25030197 | 213.345186 | 9.475418 | 215.0699
9.251604 | 213.315945 | 9.476753 | 215.1193
9.252899 | 213.3408 | 9.478088 | 215.1304
9.25420041 | 213.3408 | 9.479422 | 215.0795
9.25545348 | 213.3028 | 9.480757 | 214.96
9.256755 | 213.335 | 9.482091 | 214.9106
9.25805 | 213.3086 | 9.483426 | 214.8645
9.25935192 | 213.247203 | 9.484761 | 214.8454
9.260654 | 213.256 | 9.486096 | 214.7402
9.261949 | 213.156516 | 9.487431 | 214.6893
9.26325036 | 213.1141 | 9.488765 | 214.6765
9.264552 | 212.9181 | 9.490099 | 214.6224
9.265847 | 212.7484 | 9.491148 | 214.6224
9.2671488 | 212.6021 | 9.492483 | 214.6017
9.268451 | 212.2891 | 9.493817 | 214.616
9.269745 | 212.115069 | 9.495152 | 214.5332
9.27104724 | 211.933695 | 9.496487 | 214.5842
9.272349 | 211.8094 | 9.497822 | 214.6081
9.273644 | 211.772784 | 9.499157 | 214.6256
9.27494568 | 211.8416 | 9.500491 | 214.5523
9.276247 | 211.8416 | 9.501825 | 214.6128
9.277542 | 211.812285 | 9.50316 | 214.6287
9.278614 | 211.8781 | 9.504495 | 214.6049
9.279909 | 211.9176 | 9.50583 | 214.651
9.28121103 | 212.0112 | 9.507165 | 214.6112
9.282513 | 212.1282 | 9.508499 | 214.6829
9.283808 | 212.252553 | 9.509834 | 214.7227
9.28510947 | 212.3052 | 9.511168 | 214.6335
9.286411 | 212.411982 | 9.512503 | 214.6128
9.287706 | 212.572893 | 9.513838 | 214.6303
9.28900791 | 212.6665 | 9.515172 | 214.6224
9.29031 | 212.744 | 9.516507 | 214.6287
9.291605 | 212.8128 | 9.517842 | 214.5698
9.29290635 | 212.9664 | 9.519176 | 214.5045
9.294208 | 213.048273 | 9.520511 | 214.4743
9.295503 | 213.0702 | 9.521845 | 214.4775
9.29680479 | 213.1726 | 9.52318 | 214.3309
9.298107 | 213.2399 | 9.524515 | 214.2816
9.299401 | 213.3642 | 9.52585 | 214.3166
9.30070323 | 213.3803 | 9.526898 | 214.2959
9.302005 | 213.3569 | 9.528233 | 214.2672
9.3033 | 213.3408 | 9.529568 | 214.2242
9.30460167 | 213.4008 | 9.530902 | 214.194
9.305903 | 213.3876 | 9.532237 | 214.0873
9.307198 | 213.3715 | 9.533572 | 214.0554
9.30850011 | 213.4096 | 9.534906 | 214.0873
9.309802 | 213.3584 | 9.536242 | 214.143
9.310818 | 213.354 | 9.537576 | 214.0093
9.31212009 | 213.3145 | 9.53891 | 213.9376
9.313422 | 213.3057 | 9.540245 | 214.022
9.314717 | 213.2852 | 9.54158 | 213.9774
9.31601853 | 213.3086 | 9.542915 | 213.9519
9.31732 | 213.1887 | 9.544249 | 213.7847
9.318615 | 213.1624 | 9.545583 | 213.7178
9.31991697 | 213.0863 | 9.546919 | 213.7035
9.321219 | 212.9371 | 9.548253 | 213.5474
9.322514 | 212.7513 | 9.549588 | 213.4375
9.32381541 | 212.5714 | 9.550922 | 213.3483
9.325117 | 212.1355 | 9.552257 | 213.3053
9.326412 | 211.5124 | 9.553592 | 213.2384
9.32771385 | 210.60702 | 9.554926 | 213.2034
9.329016 | 209.7557 | 9.556261 | 213.1063
9.33031 | 209.257 | 9.557596 | 212.9996
9.33161229 | 208.9805 | 9.55893 | 212.9438
9.332914 | 208.8649 | 9.559979 | 212.8722
9.334209 | 208.8459 | 9.561314 | 212.8371
9.33551073 | 208.8591 | 9.562648 | 212.767
9.336813 | 208.8854 | 9.563983 | 212.7097
9.338107 | 208.9469 | 9.565318 | 212.5998
9.33940917 | 209.0478 | 9.566652 | 212.525
9.340711 | 209.2409 | 9.567987 | 212.4246
9.342006 | 209.3871 | 9.569322 | 212.2765
9.34330761 | 209.5466 | 9.570656 | 212.0377
9.344331 | 209.6358 | 9.571991 | 211.7908
9.345626 | 209.6709 | 9.573325 | 211.442
9.34692759 | 209.7162 | 9.574661 | 211.0901
9.348229 | 209.9181 | 9.575995 | 210.5725
9.349524 | 210.0263 | 9.577329 | 210.1282
9.35082603 | 210.1302 | 9.578665 | 209.7029
9.352128 | 210.179919 | 9.579999 | 209.5214
9.353423 | 210.2808 | 9.581334 | 209.3844
9.35472447 | 210.2516 | 9.582668 | 209.2984
9.356026 | 210.339348 | 9.584002 | 209.2491
9.357321 | 210.4169 | 9.585338 | 209.2634
9.35862291 | 210.334959 | 9.586672 | 209.2586
9.359925 | 210.3101 | 9.588007 | 209.3048
9.36122 | 210.3774 | 9.589342 | 209.3621
9.36252135 | 210.2764 | 9.590676 | 209.4019
9.363823 | 210.1463 | 9.592011 | 209.4481
9.365118 | 210.1082 | 9.593345 | 209.5087
9.36641979 | 210.0556 | 9.594394 | 209.3988
9.367722 | 209.9386 | 9.595729 | 209.3526
9.369016 | 209.9049 | 9.597064 | 209.3796
9.37031823 | 209.7323 | 9.598398 | 209.3701
9.37162 | 209.5787 | 9.599733 | 209.2093
9.372915 | 209.5934 | 9.601068 | 209.0468
9.37421667 | 209.5217 | 9.602402 | 208.6853
9.375518 | 209.469 | 9.603737 | 208.2346
9.376813 | 209.4647 | 9.605071 | 207.709
9.37811511 | 209.4778 | 9.606407 | 207.1023
9.379138 | 209.5202 | 9.607741 | 206.5767
9.380433 | 209.5071 | 9.609075 | 206.0305
9.38173509 | 209.4851 | 9.61041 | 205.6037
9.383037 | 209.5729 | 9.611745 | 205.3616
9.384332 | 209.665 | 9.61308 | 205.2103
9.38563353 | 209.6182 | 9.614414 | 205.11
9.386935 | 209.7031 | 9.61575 | 205.0383
9.38823 | 209.766 | 9.617084 | 205.0319
9.38953197 | 209.8245 | 9.618418 | 204.9969
9.390834 | 209.863968 | 9.619753 | 205.0463
9.392129 | 209.9605 | 9.621088 | 205.2278
9.39343041 | 210.036564 | 9.622423 | 205.3091
9.394732 | 210.0263 | 9.623757 | 205.3727
9.396027 | 210.0614 | 9.625091 | 205.4858
9.39732885 | 210.1039 | 9.626427 | 205.5256
9.398631 | 210.0614 | 9.627522 | 205.4731
9.399925 | 210.0395 | 9.628858 | 205.4333
9.40122729 | 209.9971 | 9.630192 | 205.3345
9.402529 | 210.079 | 9.631527 | 205.2836
9.403824 | 210.084843 | 9.632861 | 205.2517
9.40512573 | 210.0775 | 9.634195 | 205.1243
9.406428 | 209.981 | 9.635531 | 204.9221
9.407722 | 209.921 | 9.636865 | 204.7485
9.40902417 | 209.954655 | 9.6382 | 204.5096
9.410326 | 209.9605 | 9.639535 | 204.1911
9.411621 | 209.9415 | 9.640869 | 203.7834
9.41264415 | 209.8786 | 9.642204 | 203.4776
9.413946 | 209.8362 | 9.643538 | 203.0667
9.415241 | 209.7981 | 9.644874 | 202.6049
9.41654259 | 209.7162 | 9.646208 | 202.1542
9.417844 | 209.651871 | 9.647543 | 201.5824
9.419139 | 209.6416 | 9.648877 | 201.0187
9.42044103 | 209.6797 | 9.650164 | 200.5521
9.421743 | 209.6972 | 9.651499 | 200.1905
9.423038 | 209.764503 | 9.652833 | 199.931
9.42433947 | 209.673816 | 9.654169 | 199.7191
9.425641 | 209.6358 | 9.655503 | 199.5408
9.426936 | 209.6928 | 9.656837 | 199.4675
9.42823791 | 209.6841 | 9.658173 | 199.3178
9.42954 | 209.6841 | 9.659507 | 199.1012
9.430835 | 209.7236 | 9.660842 | 198.8241
9.43213635 | 209.7791 | 9.662176 | 198.5375
9.433438 | 209.8406 | 9.663273 | 197.9657
9.43450326 | 209.859579 | 9.664607 | 197.0532
9.435805 | 209.8888 | 9.665943 | 195.4527
9.4371 | 209.9342 | 9.667277 | 194.142
9.4384017 | 209.9576 | 9.668611 | 193.5846
9.439704 | 209.950266 | 9.669946 | 193.4444
9.440998 | 210.019008 | 9.67128 | 193.4365
9.44230014 | 209.9649 | 9.672616 | 193.5065
9.443602 | 210.0351 | 9.67395 | 193.5782
9.444897 | 210.0746 | 9.675284 | 193.6706
9.44619858 | 210.0395 | 9.67662 | 193.8983
9.4475 | 210.0322 | 9.677954 | 194.0289
9.448795 | 210.0717 | 9.679289 | 194.1213
9.45009702 | 210.1302 | 9.680623 | 194.3092
9.451399 | 210.1039 | 9.681958 | 194.392
9.452694 | 210.0688 | 9.683293 | 194.3554
9.453947 | 210.1507 | 9.684627 | 194.2455
9.45524853 | 210.114084 | 9.685962 | 193.9078
9.45655 | 210.1726 | 9.687297 | 191.8996
9.457845 | 210.1638 | 9.688631 | 186.3272
9.458917 | 210.217938 | 9.689966 | 183.7616
9.460212 | 210.1667 | 9.6913 | 183.4622
9.461744 | 210.1726 | 9.692636 | 183.5864
9.46304541 | 210.234 | 9.69397 | 183.7648
9.464347 | 210.2413 | 9.695304 | 183.9591
9.465642 | 210.2677 | 9.696353 | 184.1343
9.46694385 | 210.2413 | 9.697688 | 184.413
9.468246 | 210.1931 | 9.699023 | 184.6407
9.46954 | 210.2604 | 9.700357 | 184.8
9.47084229 | 210.3189 | 9.701692 | 184.9353
9.471907 | 210.2545 | 9.703026 | 185.0452
9.4732092 | 210.2253 | 9.704362 | 185.1631
9.47474073 | 210.1667 | 9.705696 | 185.0388
9.475806 | 210.1726 | 9.70703 | 184.5022
9.47710764 | 210.1989 | 9.708366 | 183.2998
9.478409 | 210.217938 | 9.7097 | 181.5925
9.479704 | 210.1858 | 9.711035 | 180.5096
9.48100608 | 210.2209 | 9.712369 | 180.2229
9.482308 | 210.1916 | 9.713703 | 180.1927
9.483603 | 210.0746 | 9.715039 | 180.2675
9.48490452 | 209.9868 | 9.716373 | 180.4315
9.486206 | 210.019008 | 9.717708 | 180.4952
9.487501 | 210.0058 | 9.719043 | 180.5844
9.48880296 | 209.9342 | 9.720377 | 180.7373
9.490105 | 209.8698 | 9.721712 | 180.8743
9.4914 | 209.8274 | 9.723046 | 180.8106
9.49242294 | 209.7455 | 9.724382 | 180.6274
9.493725 | 209.8084 | 9.725716 | 177.9901
9.49502 | 209.7455 | 9.727051 | 167.8917
9.49632138 | 209.6797 | 9.728385 | 164.7814
9.497623 | 209.6841 | 9.72972 | 164.9709
9.498918 | 209.6972 | 9.730769 | 165.1795
9.50021982 | 209.7104 | 9.732103 | 165.4646
9.501522 | 209.7484 | 9.733438 | 165.7194
9.502816 | 209.795226 | 9.734772 | 165.979
9.50411826 | 209.8362 | 9.736108 | 166.2513
9.50542 | 209.795226 | 9.737442 | 166.503
9.506715 | 209.7938 | 9.738777 | 166.7912
9.5080167 | 209.7396 | 9.740111 | 167.0333
9.509319 | 209.795226 | 9.741446 | 167.2913
9.510613 | 209.837634 | 9.742781 | 167.4155
9.51191514 | 209.885913 | 9.744115 | 167.3598
9.513217 | 209.8625 | 9.745451 | 164.353
9.514512 | 209.8625 | 9.746785 | 145.6976
9.51581358 | 209.863968 | 9.748119 | 137.1886
9.517115 | 209.9152 | 9.749454 | 137.3271
9.51841 | 209.9634 | 9.750788 | 137.5198
9.51971202 | 209.9766 | 9.752124 | 137.8288
9.521014 | 209.9473 | 9.753458 | 138.0884
9.522309 | 209.9356 | 9.754507 | 138.3575
9.52361046 | 209.9078 | 9.755841 | 138.6235
9.524634 | 209.8801 | 9.757177 | 138.5311
9.525929 | 209.9152 | 9.758511 | 137.746
9.52723044 | 209.9781 | 9.760131 | 109.2597
9.528532 | 209.9707 | 9.761466 | 68.73681
9.529827 | 209.9356 | 9.762801 | 65.87178
9.53112888 | 209.9313 | 9.764135 | 66.14252
9.532431 | 209.9093 | 9.765184 | 66.34318
9.533726 | 209.9386 | 9.766518 | 66.63781
9.53502732 | 209.9678 | 9.767854 | 66.81936
9.536329 | 210.0263 | 9.769188 | 67.01047
9.537624 | 210.0614 | 9.770523 | 67.22865
9.53892576 | 209.928321 | 9.771857 | 67.27006
9.540228 | 209.950266 | 9.773192 | 67.46595
9.541522 | 210.1082 | 9.774527 | 67.63157
9.5428242 | 210.0688 | 9.775861 | 67.08851
9.544126 | 210.0746 | 9.777196 | 66.383
9.545421 | 210.0293 | 9.778531 | 66.51837
9.54672264 | 210.0614 | 9.779627 | 66.68559
9.548024 | 210.17553 | 9.780962 | 66.90217
9.549319 | 210.106788 | 9.782296 | 67.17132
9.55062108 | 210.153585 | 9.783631 | 67.13151
9.551923 | 210.1112 | 9.784965 | 66.67444
9.553218 | 210.0746 | 9.786301 | 66.21896
9.55451952 | 210.098 | 9.787874 | 66.297
9.555821 | 210.1433 | 9.78897 | 66.17278
9.557116 | 210.1507 | 9.790304 | 66.13774
9.55841796 | 210.1404 | 9.791639 | 66.01352
9.559441 | 210.1638 | 9.792974 | 65.38286
9.560736 | 210.1082 | 9.794308 | 64.82228
9.56203794 | 210.098 | 9.795596 | 64.80636
9.56334 | 210.0921 | 9.79693 | 64.94969
9.564635 | 210.117 | 9.798264 | 64.97676
9.56593638 | 210.1887 | 9.7996 | 64.62639
9.567238 | 210.1667 | 9.800934 | 63.78074
9.568533 | 210.1433
9.56983482 | 210.222327
9.571137 | 210.270606
9.572431 | 210.179919
9.57373326 | 210.106788
9.575035 | 210.1375
9.57633 | 210.2062
9.5776317 | 210.17553
9.578934 | 210.1667
9.580228 | 210.17553
9.58153014 | 210.1887
9.582832 | 210.1697
9.584127 | 210.1404
9.58542858 | 210.1331
9.58673 | 210.2092
9.588025 | 210.2092
9.58932702 | 210.127251
9.590392 | 210.1331
9.59169393 | 210.1638
9.592996 | 210.1463
9.594291 | 210.1667
9.59559237 | 210.2604
9.59684544 | 210.2896
9.598147 | 210.2253
9.599442 | 210.2735
9.60074388 | 210.3189
9.602046 | 210.3057
9.603341 | 210.3072
9.60464232 | 210.2545
9.605944 | 210.334959
9.607239 | 210.3628
9.60854076 | 210.3657
9.609843 | 210.3774
9.611137 | 210.3715
9.6124392 | 210.3262
9.613741 | 210.4139
9.615036 | 210.449
9.61633764 | 210.4212
9.617639 | 210.3745
9.618934 | 210.403701
9.62023608 | 210.4066
9.621538 | 210.361293
9.622833 | 210.4198
9.623905 | 210.430035
9.6252 | 210.392
9.62650143 | 210.392
9.627803 | 210.403701
9.629098 | 210.4066
9.63039987 | 210.3949
9.631702 | 210.411
9.632997 | 210.392
9.63429831 | 210.4505
9.6356 | 210.4373
9.636895 | 210.4593
9.63819675 | 210.4432
9.639499 | 210.4593
9.640793 | 210.5573
9.64209519 | 210.5734
9.643397 | 210.4725
9.644692 | 210.5061
9.64599363 | 210.5119
9.647295 | 210.4725
9.64859 | 210.5017
9.64989207 | 210.4534
9.651194 | 210.469536
9.652447 | 210.5353
9.653742 | 210.5441
9.65504358 | 210.6363
9.656109 | 210.6202
9.65741049 | 210.5836
9.658712 | 210.5441
9.660007 | 210.4885
9.66130893 | 210.5119
9.662611 | 210.5119
9.663906 | 210.4856
9.66520737 | 210.60702
9.666509 | 210.5865
9.667804 | 210.5485
9.66910581 | 210.5485
9.670408 | 210.4856
9.671702 | 210.520722
9.67300425 | 210.5251
9.674306 | 210.4959
9.675601 | 210.5836
9.67690269 | 210.6099
9.678204 | 210.6129
9.679499 | 210.5763
9.68080113 | 210.6158
9.682103 | 210.6202
9.683398 | 210.567519
9.68469957 | 210.5836
9.686001 | 210.60702
9.687296 | 210.5997
9.68859801 | 210.5997
9.6899 | 210.6202
9.690916 | 210.5778
9.69221799 | 210.5602
9.69352 | 210.5705
9.694815 | 210.5631
9.69611643 | 210.6494
9.697418 | 210.6231
9.698713 | 210.6494
9.70001487 | 210.705
9.701317 | 210.6816
9.702612 | 210.6714
9.70391331 | 210.6524
9.705215 | 210.6611
9.70651 | 210.708
9.70781175 | 210.6685
9.709114 | 210.7401
9.710408 | 210.7343
9.71171019 | 210.6772
9.713012 | 210.628965
9.714307 | 210.6919
9.71560863 | 210.7533
9.71691 | 210.7328
9.718205 | 210.645
9.71950707 | 210.6772
9.720809 | 210.6845
9.721825 | 210.6129
9.72312705 | 210.6816
9.724429 | 210.6772
9.725724 | 210.60702
9.72702549 | 210.5705
9.728327 | 210.5544
9.729622 | 210.6743
9.73092393 | 210.6056
9.732226 | 210.6187
9.733521 | 210.6655
9.73482237 | 210.6875
9.736124 | 210.6919
9.737419 | 210.727
9.73872081 | 210.6948
9.740023 | 210.6772
9.741317 | 210.658206
9.74261925 | 210.6655
9.743921 | 210.7562
9.745216 | 210.819117
9.74651769 | 210.8352
9.747819 | 210.7913
9.749114 | 210.8045
9.75041613 | 210.8352
9.751718 | 210.8059
9.753013 | 210.822
9.75431457 | 210.8177
9.755616 | 210.7913
9.756911 | 210.7957
9.75793455 | 210.861525
9.759236 | 210.8279
9.760531 | 210.814728
9.76183299 | 210.7957
9.763135 | 210.8089
9.76443 | 210.745986
9.76573143 | 210.7372
9.767033 | 210.7855
9.768328 | 210.7138
9.76962987 | 210.745986
9.770695 | 210.7621
9.77199678 | 210.7826
9.773299 | 210.8177
9.774593 | 210.7504
9.776125 | 210.7138
9.77742675 | 210.7533
9.778492 | 210.7694
9.77979366 | 210.8118
9.781095 | 210.7855
9.78239 | 210.814728
9.7836921 | 210.8513
9.784994 | 210.8059
9.786289 | 210.7475
9.78759054 | 210.844
9.788892 | 210.7635
9.790187 | 210.7475
9.79148898 | 210.8059
9.792791 | 210.8045
9.794044 | 210.7767
9.795339 | 210.7431
9.79664049 | 210.708
9.797942 | 210.7211
9.799237 | 210.719652
9.80053893 | 210.745986
9.801841 | 210.7635
9.80290584 | 210.6816
9.804208 | 210.7299
9.805502 | 210.7855
9.80680428 | 210.766449
9.808106 | 210.7211
9.809401 | 210.5909
9.81070272 | 210.6714
9.812005 | 210.7855
9.813299 | 210.7431
9.81460116 | 210.724041
9.815903 | 210.7167
9.817198 | 210.745986
9.8184996 | 210.7475
9.819801 | 210.648
9.821096 | 210.6494
9.82239804 | 210.766449
9.8237 | 210.7372
9.824995 | 210.6743
9.82629648 | 210.658206
9.827598 | 210.6626
9.828893 | 210.8016
9.83019492 | 210.844
9.831497 | 210.7723
9.832792 | 210.708
9.83409336 | 210.6904
9.835395 | 210.708
9.83669 | 210.7826
9.83771334 | 210.7913
9.839015 | 210.6787
9.84031 | 210.7694
9.84161178 | 210.7986
9.842914 | 210.8279
9.844208 | 210.8381
9.84551022 | 210.8805
9.846812 | 210.9025
9.848107 | 210.8045
9.84940866 | 210.814728
9.85071 | 210.88347
9.852005 | 210.9361
9.8533071 | 210.8513
9.854609 | 210.8381
9.855904 | 210.7723
9.85720554 | 210.814728
9.858507 | 210.7957
9.859802 | 210.8484
9.86110398 | 210.8337
9.862406 | 210.8513
9.863701 | 210.8908
9.86500242 | 210.9025
9.866304 | 210.8337
9.867599 | 210.822
9.8686224 | 210.8352
9.869924 | 210.7957
9.871219 | 210.841
9.87252084 | 210.7431
9.873823 | 210.8016
9.875117 | 210.8308
9.87641928 | 210.7752
9.877721 | 210.7913
9.879016 | 210.7855
9.88031772 | 210.841
9.88162 | 210.8337
9.882914 | 210.8469
9.88421616 | 210.9156
9.885518 | 210.8308
9.886813 | 210.7826
9.8881146 | 210.8805
9.889416 | 210.88347
9.890711 | 210.8703
9.89201304 | 210.9449
9.893315 | 210.8966
9.89461 | 210.861525
9.89591148 | 210.88347
9.897213 | 210.792783
9.898508 | 210.9025
9.89980992 | 210.861525
9.900833 | 210.8308
9.902128 | 210.8703
9.9034299 | 210.8703
9.904732 | 210.8601
9.906027 | 210.8908
9.90732834 | 210.8703
9.90863 | 210.923
9.909925 | 210.9756
9.91122678 | 210.8776
9.912529 | 210.8805
9.913823 | 210.9069
9.91512522 | 210.9361
9.916427 | 210.9551
9.917722 | 210.9581
9.91902366 | 211.0136
9.920325 | 210.9756
9.92162 | 210.9683
9.9229221 | 210.9815
9.924224 | 211.0166
9.925519 | 211.0327
9.92682054 | 211.0766
9.928122 | 211.042899
9.929417 | 211.0634
9.93071898 | 211.0956
9.932021 | 211.059
9.933316 | 210.961
9.93433896 | 211.039992
9.935641 | 211.0107
9.936936 | 210.9902
9.9382374 | 210.9712
9.939539 | 210.974157
9.940834 | 210.952212
9.94213584 | 210.9756
9.943438 | 211.0371
9.944732 | 211.0502
9.94603428 | 210.9946
9.947336 | 210.978546
9.948631 | 210.974157
9.94993272 | 210.9259
9.951235 | 211.000491
9.952529 | 211.0049
9.95383116 | 210.9712
9.955133 | 210.9581
9.956428 | 210.9025
9.9577296 | 210.8966
9.959031 | 210.8908
9.960326 | 210.923
9.96162804 | 210.8542
9.96293 | 210.7913
9.964225 | 210.792783
9.96552648 | 210.8089
9.966828 | 210.7431
9.968123 | 210.658206
9.969195 | 210.658206
9.97049 | 210.7562
9.97179183 | 210.7167
9.973094 | 210.6919
9.974388 | 210.7723
9.97569027 | 210.658206
9.976992 | 210.628965
9.978287 | 210.645
9.97958871 | 210.6319
9.980891 | 210.5909
9.982185 | 210.5339
9.98348715 | 210.5631
9.984789 | 210.5705
9.986084 | 210.509
9.98738559 | 210.547
9.988687 | 210.469536
9.989982 | 210.4242
9.99128403 | 210.4959
9.9925371 | 210.5046
9.993839 | 210.5046
9.995134 | 210.509
9.99643554 | 210.5061
9.997737 | 210.4432
9.999032 | 210.3554
10.00033398 | 210.3979
10.0014 | 210.3876
10.00270089 | 210.3949
10.004 | 210.334959
10.0053 | 210.3496
10.00659933 | 210.3481
10.0079 | 210.3203
10.0092 | 210.2969
10.01049777 | 210.2867
10.0118 | 210.234
10.01309 | 210.334959
10.01439621 | 210.4008
10.0157 | 210.4344
10.01699 | 210.4008
10.01829465 | 210.4139
10.0196 | 210.4432
10.02089 | 210.403701
10.02219309 | 210.3628
10.02349 | 210.4212
10.02479 | 210.4242
10.02609153 | 210.3905
10.02739 | 210.3818
10.02869 | 210.3628
10.02998997 | 210.3072
10.03129 | 210.3262
10.03259 | 210.3423
10.03388841 | 210.3628
10.03491 | 210.3628
10.03621 | 210.3101
10.03750839 | 210.3028
10.03881 | 210.2779
10.04011 | 210.1828
10.04140683 | 210.1887
10.04271 | 210.2413
10.044 | 210.2018
10.04530527 | 210.1667
10.04661 | 210.153585
10.0479 | 210.2311
10.04920371 | 210.2413
10.05051 | 210.1463
10.0518 | 210.1039
10.05310215 | 210.1697
10.0544 | 210.196
10.0557 | 210.179919
10.05700059 | 210.1214
10.0583 | 210.1638
10.05932 | 210.1887
10.06062057 | 210.17553
10.06192 | 210.1009
10.06322 | 210.1785
10.06451901 | 210.1507
10.06582 | 210.1492
10.06712 | 210.1463
10.06841745 | 210.1667
10.06972 | 210.0351
10.07101 | 210.1039
10.07231589 | 210.1346
10.07362 | 210.0102
10.07491 | 210.0351
10.07621433 | 210.106788
10.07752 | 210.0395
10.07881 | 210.0263
10.08011277 | 210.0029
10.08141 | 209.994156
10.08243 | 210.0219
10.08373275 | 210.0073
10.08503 | 210.0102
10.08661 | 209.9649
10.08790965 | 209.9707
10.08921 | 209.9342
10.09051 | 209.928321
10.09180809 | 209.9766
10.09311 | 209.9605
10.0944 | 209.9152
10.09570653 | 209.8932
10.09701 | 209.9342
10.0983 | 209.8888
10.09960497 | 209.9093
10.10063 | 209.8333
10.10192 | 209.7777
10.10322495 | 209.8435
10.10453 | 209.8069
10.10582 | 209.7265
10.10712339 | 209.7133
10.10843 | 209.6972
10.10972 | 209.768892
10.11102183 | 209.764503
10.11232 | 209.7557
10.11362 | 209.7031
10.11492027 | 209.6636
10.11599 | 209.706
10.11728718 | 209.7396
10.11859 | 209.7162
10.11988 | 209.687
10.12118562 | 209.6285
10.12249 | 209.6256
10.12378 | 209.567
10.12508406 | 209.5963
10.12639 | 209.5466
10.12768 | 209.5115
10.1289825 | 209.4939
10.13028 | 209.4296
10.13154 | 209.469
10.13283 | 209.4369
10.13413401 | 209.2994
10.13544 | 209.2994
10.13673 | 209.3286
10.13803245 | 209.2043
10.13933 | 209.1882
10.14063 | 209.0741
10.14193089 | 209.0098
10.14323 | 209.021451
10.14453 | 208.9966
10.14582933 | 208.9205
10.14689 | 208.941
10.14819624 | 208.930764
10.1495 | 208.8913
10.15079 | 208.9015
10.15209468 | 208.881
10.1534 | 208.8269
10.15469 | 208.8006
10.15599312 | 208.8386
10.15729 | 208.7611
10.15859 | 208.6792
10.15989156 | 208.649925
10.16119 | 208.6148
10.16249 | 208.51683
10.16379 | 208.41
10.16509 | 208.3047
10.16639 | 208.2111
10.17289 | 207.841
10.17418 | 207.816186
10.17548532 | 207.8089
10.17679 | 207.8089
10.17808 | 207.6626
10.17938376 | 207.588
10.18041 | 207.561681
10.1817 | 207.4212
10.18300374 | 207.3203
10.18431 | 207.1799
10.1856 | 206.6811
10.18690218 | 203.6329
10.1882 | 198.4827
10.1895 | 197.3213
10.19080062 | 197.2935
10.1921 | 197.4325
10.1934 | 197.5992
10.19469906 | 197.8537
10.196 | 198.0029
10.1973 | 198.1755
10.1985975 | 198.3393
10.1999 | 198.509
10.20119 | 198.7855
10.20249594 | 198.9976
10.2038 | 199.1512
10.20509 | 199.3852
10.20639438 | 199.529982
10.2077 | 199.7435
10.20899 | 199.9074
10.21029282 | 199.9688
10.21159 | 199.914675
10.21261 | 199.8869
10.21419126 | 186.4373
10.21572279 | 70.92492
10.21702 | 11.34179
10.2180897 | 10.79034
10.22560812 | 10.787421
10.22691 | 10.85471
10.2282 | 10.891275
10.22950656 | 10.79328
10.23081 | 10.75085
10.2321 | 10.71136
10.233405 | 10.84154
10.23471 | 10.85763
10.236 | 10.769865
10.23730344 | 10.81521
10.23861 | 10.796199
10.2399 | 10.80643
10.24120188 | 10.84154
10.2425 | 10.79912
10.2438 | 10.75085
10.24510032 | 10.77719
10.24612 | 10.80351

## W4 specimen
W4 specimen
The first group |  | The second group |  | The third group
Elongation（%） | Tensile strength（MPa） | Elongation（%） | Tensile strength（MPa） | Elongation（%） | Tensile strength（MPa）
0.002523312 | 0.1569233 | 0.00022 | 0.01154965 | 0.000528 | 0.439106 |  | The first group | The second group | The third group | Average | standard deviation
0.004129587 | 0.4082804 | 0.000704 | 0.02743043 | 0.001584 | 0.387782 | EL(%) | 8.5734198 | 7.092976 | 6.88464 | ≈ 7.6 | ≈ 0.65
0.005414607 | 0.738795 | 0.001716 | 0.08229128 | 0.003216 | 0.3079445 | UTS(MPa) | 202.6148 | 197.2695 | 191.0325 | ≈196.97 | ≈ 5.7
0.006501033 | 0.9832097 | 0.002948 | 0.2107812 | 0.0048 | 0.05132408 | Note : The original data of the stress-strain curves in Fig 3b are highlighted in the background color.
0.00782694 | 1.169294 | 0.0044 | 0.4071253 | 0.006432 | 0.18106
0.008919207 | 1.234567 | 0.005896 | 0.5688204 | 0.007776 | 0.3492889
0.0110979 | 1.453987 | 0.007348 | 0.7781578 | 0.00912 | 0.6230173
0.012190167 | 1.572024 | 0.00858 | 1.048131 | 0.010704 | 0.8069286
0.013276593 | 1.70812 | 0.009812 | 1.215601 | 0.012048 | 0.9594752
0.01436886 | 1.831715 | 0.011044 | 1.280568 | 0.013152 | 1.143387
0.015461127 | 1.987247 | 0.012276 | 1.37874 | 0.014736 | 1.231778
0.016547553 | 2.095573 | 0.013508 | 1.553428 | 0.01608 | 1.344406
0.01763982 | 2.305268 | 0.01474 | 1.629945 | 0.017424 | 1.565384
0.018732087 | 2.488577 | 0.015972 | 1.692024 | 0.018768 | 1.696546
0.019818513 | 2.648276 | 0.017204 | 1.849388 | 0.020112 | 1.807748
0.02091078 | 2.770487 | 0.018436 | 1.917242 | 0.021456 | 1.887586
0.022855833 | 3.109328 | 0.019668 | 1.99809 | 0.0228 | 2.033004
0.0239481 | 3.348192 | 0.0209 | 2.029852 | 0.024144 | 2.224044
0.025040367 | 3.562054 | 0.022132 | 2.0876 | 0.025248 | 2.350928
0.026126793 | 3.6481536 | 0.023364 | 2.090487 | 0.026592 | 2.539116
0.02721906 | 3.85924 | 0.024596 | 2.129467 | 0.027936 | 2.620379
0.028311327 | 4.081428 | 0.025828 | 2.151123 | 0.02928 | 2.691663
0.029397753 | 4.259187 | 0.02706 | 2.203096 | 0.030624 | 2.871297
0.03049002 | 4.438329 | 0.028292 | 2.194434 | 0.031968 | 3.053783
0.031582287 | 4.556373 | 0.029524 | 2.318593 | 0.033312 | 3.119364
0.032668713 | 4.624421 | 0.030756 | 2.393666 | 0.034656 | 3.336065
0.03376098 | 4.664692 | 0.031988 | 2.454301 | 0.036 | 3.519977
0.034853247 | 4.716072 | 0.03322 | 2.512049 | 0.037344 | 3.672523
0.035939673 | 4.836891 | 0.034452 | 2.56691 | 0.038688 | 3.850732
0.03703194 | 4.911882 | 0.035464 | 2.701175 | 0.040032 | 4.00613
0.038124207 | 4.952152 | 0.036696 | 2.669413 | 0.041376 | 4.098798
0.0403029 | 5.088248 | 0.037928 | 2.737268 | 0.04272 | 4.257048
0.041395167 | 5.242396 | 0.03916 | 2.865758 | 0.044064 | 4.455215
0.042481593 | 5.360441 | 0.040392 | 2.956711 | 0.045408 | 4.587803
0.04357386 | 5.484036 | 0.041624 | 3.011572 | 0.046752 | 4.699005
0.044666127 | 5.620124 | 0.042856 | 3.098194 | 0.048096 | 4.835869
0.045752553 | 5.783997 | 0.044088 | 3.024565 | 0.049152 | 4.962754
0.04684482 | 5.97564 | 0.04532 | 3.142949 | 0.050496 | 5.143814
0.047937087 | 6.07285 | 0.046552 | 3.297426 | 0.05184 | 5.205117
0.049023513 | 6.249216 | 0.047784 | 3.360949 | 0.053184 | 5.384752
0.05011578 | 6.49224 | 0.049016 | 3.49377 | 0.054528 | 5.635669
0.051208047 | 6.690825 | 0.050248 | 3.535637 | 0.055872 | 5.821007
0.052060833 | 6.771374 | 0.05148 | 3.641028 | 0.057216 | 5.913675
0.054245367 | 7.128274 | 0.052712 | 3.731982 | 0.05856 | 6.056242
0.055331793 | 7.322693 | 0.0539 | 3.779624 | 0.059904 | 6.214491
0.05642406 | 7.443513 | 0.055132 | 3.831597 | 0.061248 | 6.465408
0.057516327 | 7.619879 | 0.056364 | 3.928326 | 0.062592 | 6.627935
0.058602753 | 7.851793 | 0.057596 | 4.02361 | 0.063936 | 6.783333
0.05969502 | 8.06843 | 0.058828 | 4.108789 | 0.06528 | 6.876001
0.060787287 | 8.25174 | 0.06006 | 4.211292 | 0.066624 | 7.038527
0.06296598 | 8.507264 | 0.061292 | 4.362881 | 0.067968 | 7.126919
0.064058247 | 8.653078 | 0.062524 | 4.465385 | 0.069312 | 7.259506
0.065144673 | 8.736402 | 0.063756 | 4.565 | 0.070656 | 7.473356
0.06623694 | 8.873882 | 0.064988 | 4.612643 | 0.072 | 7.644437
0.067329207 | 9.00026 | 0.06622 | 4.671835 | 0.073344 | 7.802686
0.068415633 | 9.234949 | 0.067452 | 4.808987 | 0.074688 | 7.996577
0.070600167 | 9.532136 | 0.068684 | 4.937477 | 0.076032 | 8.171934
0.071686593 | 9.723779 | 0.069696 | 5.064523 | 0.077376 | 8.394339
0.07277886 | 9.794602 | 0.070928 | 5.15692 | 0.07872 | 8.629574
0.073871127 | 9.995971 | 0.07216 | 5.240655 | 0.080064 | 8.756458
0.074957553 | 10.19456 | 0.073392 | 5.400906 | 0.081408 | 8.960329
0.07604982 | 10.41674 | 0.074624 | 5.447105 | 0.082752 | 9.162774
0.077142087 | 10.65283 | 0.075856 | 5.614575 | 0.084096 | 9.335281
0.078228513 | 10.82642 | 0.077088 | 5.70986 | 0.08544 | 9.469293
0.07932078 | 11.03889 | 0.07832 | 5.823912 | 0.086784 | 9.650353
0.08130672 | 11.38329 | 0.079552 | 5.93219 | 0.088128 | 9.831413
0.082398987 | 11.60687 | 0.080784 | 6.141528 | 0.089184 | 9.983959
0.083485413 | 11.85129 | 0.082016 | 6.231038 | 0.090528 | 10.18355
0.085669947 | 12.19985 | 0.083248 | 6.296005 | 0.091872 | 10.44017
0.086756373 | 12.34567 | 0.08448 | 6.486574 | 0.093216 | 10.70677
0.08784864 | 12.59981 | 0.085712 | 6.615064 | 0.09456 | 10.89496
0.088940907 | 12.79839 | 0.086944 | 6.727673 | 0.095904 | 11.06034
0.090027333 | 13.03587 | 0.088176 | 6.885037 | 0.097248 | 11.27989
0.0911196 | 13.25806 | 0.089408 | 7.045288 | 0.098592 | 11.42246
0.092211867 | 13.48859 | 0.09064 | 7.149235 | 0.099936 | 11.63631
0.093298293 | 13.68856 | 0.091872 | 7.293606 | 0.10128 | 11.83305
0.09439056 | 13.92464 | 0.093104 | 7.45097 | 0.102624 | 12.1025
0.09544194 | 14.09684 | 0.094336 | 7.508718 | 0.103968 | 12.24935
0.096534207 | 14.30792 | 0.095568 | 7.647314 | 0.105312 | 12.44609
0.097620633 | 14.53706 | 0.0968 | 7.78591 | 0.106656 | 12.64283
0.099805167 | 14.99812 | 0.098032 | 7.933168 | 0.107712 | 12.85241
0.100891593 | 15.2217 | 0.099264 | 8.084757 | 0.109056 | 13.13754
0.10198386 | 15.4064 | 0.100232 | 8.335962 | 0.1104 | 13.35424
0.103076127 | 15.59804 | 0.101464 | 8.372055 | 0.111744 | 13.56809
0.104162553 | 15.87717 | 0.102696 | 8.509207 | 0.113088 | 13.7905
0.10525482 | 16.11325 | 0.103928 | 8.597273 | 0.114432 | 14.07848
0.106347087 | 16.34517 | 0.10516 | 8.708438 | 0.115776 | 14.30801
0.107433513 | 16.53265 | 0.106392 | 8.966862 | 0.11712 | 14.45628
0.109419453 | 17.08119 | 0.107624 | 9.031829 | 0.118464 | 14.6958
0.11051172 | 17.3381 | 0.108856 | 9.179087 | 0.119808 | 14.99946
0.111603987 | 17.58946 | 0.110088 | 9.307577 | 0.121152 | 15.31454
0.112690413 | 17.84221 | 0.11132 | 9.433178 | 0.122496 | 15.55975
0.11378268 | 18.03802 | 0.112552 | 9.522689 | 0.12384 | 15.7622
0.114874947 | 18.32825 | 0.113784 | 9.664172 | 0.125184 | 15.94468
0.115961373 | 18.631 | 0.115016 | 9.713258 | 0.126528 | 16.22696
0.11705364 | 18.86152 | 0.116248 | 9.873509 | 0.127872 | 16.42656
0.119232333 | 19.38923 | 0.11748 | 10.08573 | 0.129216 | 16.76444
0.1203246 | 19.6753 | 0.118712 | 10.26042 | 0.13056 | 17.0567
0.121416867 | 19.99748 | 0.119944 | 10.3687 | 0.131904 | 17.20925
0.122503293 | 20.20996 | 0.121176 | 10.47265 | 0.133248 | 17.54856
0.12359556 | 20.61963 | 0.122408 | 10.60691 | 0.134592 | 17.78379
0.124687827 | 20.8946 | 0.12364 | 10.73251 | 0.135936 | 17.95915
0.125774253 | 21.12096 | 0.124872 | 10.91587 | 0.13728 | 18.20864
0.12686652 | 21.45147 | 0.126104 | 11.05735 | 0.138624 | 18.46099
0.129045213 | 21.94724 | 0.127336 | 11.19306 | 0.139968 | 18.70905
0.13013748 | 22.27498 | 0.128568 | 11.2638 | 0.141072 | 18.90865
0.131229747 | 22.5555 | 0.129536 | 11.46303 | 0.142416 | 19.08258
0.132316173 | 22.86935 | 0.130768 | 11.58286 | 0.14376 | 19.35916
0.1331748 | 23.15959 | 0.132 | 11.62761 | 0.145104 | 19.5559
0.134267067 | 23.47205 | 0.133232 | 11.79508 | 0.1464 | 19.83676
0.135353493 | 23.73174 | 0.134464 | 12.06506 | 0.147744 | 20.12902
0.13644576 | 24.00115 | 0.135696 | 12.11703 | 0.149088 | 20.37281
0.137538027 | 24.36083 | 0.136928 | 12.22242 | 0.150432 | 20.61802
0.138624453 | 24.5858 | 0.13816 | 12.32637 | 0.151776 | 20.83758
0.13971672 | 24.87188 | 0.139392 | 12.4231 | 0.15312 | 21.01579
0.141895413 | 25.5454 | 0.140624 | 12.56458 | 0.154464 | 21.31945
0.14298768 | 25.83009 | 0.141856 | 12.65986 | 0.155808 | 21.56467
0.144079947 | 26.10089 | 0.143088 | 12.81145 | 0.157152 | 21.74573
0.145166373 | 26.32308 | 0.14432 | 12.9948 | 0.158496 | 21.96243
0.14625864 | 26.65776 | 0.145552 | 13.21425 | 0.15984 | 22.23188
0.147350907 | 27.0716 | 0.146784 | 13.29509 | 0.161184 | 22.57119
0.148437333 | 27.2799072 | 0.148016 | 13.46401 | 0.162528 | 22.79217
0.1495296 | 27.59515 | 0.149248 | 13.58961 | 0.163872 | 22.95327
0.150621867 | 27.87983 | 0.15048 | 13.63292 | 0.165216 | 23.21702
0.15280056 | 28.40616 | 0.151712 | 13.87113 | 0.16656 | 23.50358
0.153892827 | 28.79638 | 0.152944 | 14.0155 | 0.167904 | 23.7103
0.154979253 | 29.09635 | 0.154176 | 14.10501 | 0.169248 | 23.93128
0.15607152 | 29.41853 | 0.155408 | 14.27248 | 0.170592 | 24.14085
0.157163787 | 29.71155 | 0.15664 | 14.39231 | 0.171936 | 24.37039
0.158250213 | 29.91707 | 0.157872 | 14.50492 | 0.17328 | 24.67833
0.15934248 | 30.24759 | 0.159104 | 14.57566 | 0.174624 | 24.79951
0.160434747 | 30.62116 | 0.160336 | 14.70415 | 0.175728 | 25.03475
0.161521173 | 30.84751 | 0.161568 | 14.87451 | 0.177072 | 25.25002
0.1623798 | 31.16692 | 0.162536 | 15.1055 | 0.178416 | 25.55226
0.163472067 | 31.48216 | 0.163768 | 15.2311 | 0.17976 | 25.79748
0.16565076 | 32.04598 | 0.165 | 15.36393 | 0.181104 | 25.94717
0.166743027 | 32.36816 | 0.166232 | 15.44622 | 0.182448 | 26.17528
0.167829453 | 32.73894 | 0.167464 | 15.56027 | 0.183792 | 26.48893
0.16892172 | 32.97502 | 0.168696 | 15.66277 | 0.185136 | 26.72131
0.170013987 | 33.25276 | 0.169928 | 15.86489 | 0.18648 | 26.88384
0.171100413 | 33.568 | 0.17116 | 15.96162 | 0.187824 | 27.08771
0.17219268 | 33.86241 | 0.172392 | 16.16085 | 0.189168 | 27.37712
0.173284947 | 34.12488 | 0.173624 | 16.31822 | 0.190512 | 27.6979
0.174371373 | 34.50956 | 0.174856 | 16.39618 | 0.191856 | 27.9203
0.17546364 | 34.80674 | 0.176088 | 16.58241 | 0.1932 | 28.09138
0.176322267 | 35.0692 | 0.17732 | 16.68925 | 0.194544 | 28.30666
0.177408693 | 35.41083 | 0.178552 | 16.81196 | 0.195888 | 28.54189
0.17850096 | 35.71357 | 0.179784 | 17.02708 | 0.197232 | 28.75289
0.179826867 | 35.96354 | 0.181016 | 17.16856 | 0.198576 | 28.981
0.180913293 | 36.26489 | 0.182248 | 17.3418 | 0.19992 | 29.22621
0.18200556 | 36.58985 | 0.18348 | 17.54825 | 0.201264 | 29.46715
0.182864187 | 36.92036 | 0.184712 | 17.72872 | 0.202608 | 29.65106
0.183950613 | 37.2356 | 0.185944 | 17.95682 | 0.203952 | 29.92764
0.186135147 | 37.83275 | 0.187176 | 18.18493 | 0.205248 | 30.23274
0.18831384 | 38.51738 | 0.188408 | 18.40004 | 0.206592 | 30.47795
0.189406107 | 38.80207 | 0.18964 | 18.66857 | 0.207936 | 30.58915
0.190492533 | 39.05343 | 0.190872 | 18.88657 | 0.20928 | 30.85005
0.1915848 | 39.37422 | 0.192104 | 19.09879 | 0.210384 | 31.09669
0.192677067 | 39.67557 | 0.193072 | 19.49437 | 0.211728 | 31.30912
0.19485576 | 40.35604 | 0.194304 | 19.75857 | 0.213072 | 31.52582
0.195948027 | 40.66572 | 0.195536 | 19.97079 | 0.214416 | 31.75535
0.197034453 | 40.98096 | 0.196768 | 20.26964 | 0.21576 | 31.96777
0.19812672 | 41.27815 | 0.198 | 20.55261 | 0.217104 | 32.18305
0.199218987 | 41.51979 | 0.199232 | 20.80814 | 0.218448 | 32.45678
0.200305413 | 41.7892 | 0.200464 | 21.10699 | 0.219792 | 32.62216
0.20139768 | 42.09888 | 0.201696 | 21.40006 | 0.221136 | 32.8802
0.202489947 | 42.38635 | 0.202928 | 21.75088 | 0.22248 | 33.0356
0.203576373 | 42.70853 | 0.20416 | 22.01797 | 0.223824 | 33.32073
0.204475887 | 43.02931 | 0.205392 | 22.32981 | 0.225168 | 33.54742
0.205562313 | 43.37371 | 0.206624 | 22.64165 | 0.226512 | 33.77837
0.20665458 | 43.68896 | 0.207856 | 22.96071 | 0.227856 | 34.06779
0.207746847 | 43.86533 | 0.209088 | 23.23646 | 0.2292 | 34.25455
0.208833273 | 44.15279 | 0.21032 | 23.50787 | 0.230544 | 34.45557
0.20992554 | 44.51386 | 0.211552 | 23.84137 | 0.231888 | 34.6908
0.211017807 | 44.83048 | 0.212784 | 24.09258 | 0.233232 | 34.9959
0.212104233 | 45.1235 | 0.214016 | 24.41741 | 0.234576 | 35.20832
0.2131965 | 45.4804 | 0.215248 | 24.80721 | 0.23592 | 35.35089
0.21424788 | 45.71232 | 0.21648 | 25.10317 | 0.237264 | 35.54906
0.215340147 | 45.997 | 0.217712 | 25.39336 | 0.238608 | 35.73582
0.216426573 | 46.31223 | 0.218944 | 25.72108 | 0.239952 | 35.96107
0.21751884 | 46.64692 | 0.220176 | 26.04591 | 0.241296 | 36.29468
0.218611107 | 46.94688 | 0.221408 | 26.31011 | 0.24264 | 36.5014
0.219697533 | 47.24962 | 0.22264 | 26.63783 | 0.243696 | 36.71382
0.2207898 | 47.61624 | 0.223872 | 26.95256 | 0.24504 | 36.86352
0.221882067 | 47.89954 | 0.224884 | 27.27884 | 0.246384 | 37.11871
0.222968493 | 48.13562 | 0.226116 | 27.60367 | 0.247728 | 37.39387
0.22406076 | 48.43003 | 0.227348 | 27.88231 | 0.249072 | 37.62055
0.225153027 | 48.74249 | 0.22858 | 28.22735 | 0.250416 | 37.89
0.226239453 | 49.12855 | 0.229812 | 28.50021 | 0.25176 | 38.034
0.22733172 | 49.36186 | 0.231044 | 28.76441 | 0.253104 | 38.12809
0.228423987 | 49.65488 | 0.232276 | 29.10801 | 0.254448 | 38.39469
0.229510413 | 50.06038 | 0.233508 | 29.4314 | 0.255792 | 38.6784
0.230409927 | 50.31451 | 0.23474 | 29.6725 | 0.257136 | 38.86659
0.231496353 | 50.54921 | 0.235972 | 30.02332 | 0.25848 | 39.1004
0.23258862 | 50.73529 | 0.237204 | 30.33805 | 0.259824 | 39.3841
0.233680887 | 51.12552 | 0.238436 | 30.69898 | 0.261168 | 39.58085
0.234767313 | 51.44076 | 0.239668 | 31.03969 | 0.262512 | 39.79042
0.23585958 | 51.74351 | 0.2409 | 31.30678 | 0.263856 | 39.97861
0.236951847 | 52.06013 | 0.242088 | 31.55365 | 0.2652 | 40.26944
0.238038273 | 52.34204 | 0.24332 | 31.84961 | 0.266544 | 40.48615
0.23913054 | 52.60173 | 0.244552 | 32.1499 | 0.267888 | 40.61731
0.240222807 | 52.88364 | 0.245784 | 32.46174 | 0.269232 | 40.85825
0.241309233 | 53.13638 | 0.247016 | 32.83133 | 0.270576 | 41.0778
0.2424015 | 53.52383 | 0.248248 | 33.16627 | 0.27192 | 41.27739
0.243493767 | 53.86823 | 0.24948 | 33.47522 | 0.273264 | 41.53401
0.244580193 | 54.16819 | 0.250712 | 33.71055 | 0.274608 | 41.75642
0.24567246 | 54.43761 | 0.251944 | 33.98918 | 0.275952 | 42.0273
0.246764727 | 54.70008 | 0.253176 | 34.27937 | 0.277296 | 42.22832
0.247851153 | 54.9667 | 0.254408 | 34.67206 | 0.278352 | 42.43789
0.24894342 | 55.28472 | 0.25542 | 34.994 | 0.279696 | 42.63748
0.250035687 | 55.5944 | 0.256652 | 35.26109 | 0.28104 | 42.79288
0.251122113 | 55.93464 | 0.257884 | 35.56716 | 0.282384 | 43.03524
0.25221438 | 56.23461 | 0.259116 | 35.81836 | 0.283728 | 43.24054
0.253306647 | 56.46652 | 0.260348 | 36.11432 | 0.285072 | 43.45154
0.254393073 | 56.7526 | 0.26158 | 36.43915 | 0.286416 | 43.58983
0.25548534 | 57.09005 | 0.262812 | 36.71923 | 0.28776 | 43.86783
0.256577607 | 57.33446 | 0.264044 | 36.956 | 0.289104 | 44.1658
0.257430393 | 57.63026 | 0.265276 | 37.28517 | 0.290448 | 44.32405
0.259614927 | 58.18436 | 0.266508 | 37.66053 | 0.291792 | 44.51794
0.260701353 | 58.53154 | 0.26774 | 37.94494 | 0.293136 | 44.75032
0.26179362 | 58.8065 | 0.268972 | 38.16727 | 0.29448 | 44.92425
0.262885887 | 59.13841 | 0.270204 | 38.46323 | 0.295824 | 45.17945
0.263972313 | 59.40782 | 0.271436 | 38.77507 | 0.297168 | 45.48169
0.26506458 | 59.71749 | 0.272668 | 39.0898 | 0.298512 | 45.65847
0.266156847 | 59.97163 | 0.2739 | 39.34678 | 0.299856 | 45.92935
0.267243273 | 60.24382 | 0.275132 | 39.572 | 0.3012 | 46.0819
0.26833554 | 60.55906 | 0.276364 | 39.9488 | 0.302544 | 46.32426
0.269427807 | 60.90485 | 0.277596 | 40.226 | 0.303888 | 46.5153
0.270514233 | 61.18676 | 0.278828 | 40.55661 | 0.305232 | 46.72202
0.2716065 | 61.39784 | 0.28006 | 40.80781 | 0.306576 | 47.01428
0.272698767 | 61.65475 | 0.281292 | 41.06624 | 0.30792 | 47.22813
0.273785193 | 61.92139 | 0.282524 | 41.37519 | 0.309264 | 47.49759
0.27487746 | 62.18385 | 0.283756 | 41.71157 | 0.310608 | 47.59596
0.275969727 | 62.44771 | 0.284988 | 41.99165 | 0.311952 | 47.82121
0.277056153 | 62.8546 | 0.285956 | 42.27606 | 0.313008 | 48.07926
0.27814842 | 63.11568 | 0.287188 | 42.59368 | 0.314352 | 48.3259
0.279240687 | 63.36843 | 0.28842 | 42.88386 | 0.315696 | 48.56113
0.280327113 | 63.73367 | 0.289652 | 43.18993 | 0.31704 | 48.77071
0.282511647 | 64.18638 | 0.290884 | 43.43102 | 0.318384 | 48.89617
0.283598073 | 64.42524 | 0.292116 | 43.64614 | 0.319728 | 49.17132
0.28469034 | 64.73354 | 0.293348 | 43.95509 | 0.321072 | 49.47642
0.285548967 | 64.92657 | 0.29458 | 44.31602 | 0.322416 | 49.61613
0.286635393 | 65.17654 | 0.295812 | 44.63652 | 0.32376 | 49.84281
0.28772766 | 65.5015 | 0.297044 | 44.90649 | 0.325104 | 50.0809
0.288819927 | 65.8209 | 0.298276 | 45.16492 | 0.326448 | 50.27194
0.289906353 | 66.09586 | 0.299508 | 45.43489 | 0.327792 | 50.55422
0.29099862 | 66.35972 | 0.30074 | 45.67021 | 0.329136 | 50.70962
0.292090887 | 66.59441 | 0.301708 | 46.00516 | 0.33048 | 50.89781
0.293177313 | 66.87215 | 0.30294 | 46.28812 | 0.331824 | 51.14587
0.29426958 | 67.14851 | 0.304172 | 46.53499 | 0.333168 | 51.38396
0.296448273 | 67.65955 | 0.305404 | 46.86416 | 0.334512 | 51.60637
0.29754054 | 67.89148 | 0.306636 | 47.09804 | 0.335856 | 51.8416
0.298632807 | 68.19144 | 0.307868 | 47.34636 | 0.3372 | 52.07683
0.299719233 | 68.43307 | 0.3091 | 47.6221 | 0.338544 | 52.30209
0.3008115 | 68.73581 | 0.310332 | 47.90218 | 0.339888 | 52.54018
0.301903767 | 69.03022 | 0.311564 | 48.19815 | 0.341232 | 52.72694
0.302990193 | 69.30241 | 0.312796 | 48.46523 | 0.342576 | 52.9522
0.30408246 | 69.53432 | 0.314028 | 48.76985 | 0.34392 | 53.18458
0.305174727 | 69.75374 | 0.31526 | 49.01239 | 0.345264 | 53.36564
0.306261153 | 70.03842 | 0.316492 | 49.36177 | 0.346368 | 53.63652
0.30735342 | 70.26756 | 0.317724 | 49.63175 | 0.347712 | 53.91595
0.308445687 | 70.53419 | 0.318956 | 49.92193 | 0.349056 | 54.12267
0.309532113 | 70.84388 | 0.320188 | 50.14715 | 0.3504 | 54.33224
0.311716647 | 71.30216 | 0.32142 | 50.446 | 0.351696 | 54.51045
0.312569433 | 71.60211 | 0.322652 | 50.72607 | 0.35304 | 54.72288
0.3136617 | 71.83681 | 0.323884 | 50.94552 | 0.354384 | 54.96809
0.314753967 | 72.07011 | 0.325116 | 51.23571 | 0.355728 | 55.18622
0.315840393 | 72.34508 | 0.326348 | 51.55332 | 0.357072 | 55.45995
0.31693266 | 72.59505 | 0.32758 | 51.78431 | 0.358416 | 55.74223
0.318024927 | 72.82141 | 0.328812 | 52.01964 | 0.35976 | 55.89193
0.319111353 | 73.08388 | 0.330044 | 52.29972 | 0.361104 | 56.08011
0.32020362 | 73.32273 | 0.331276 | 52.53793 | 0.362448 | 56.24834
0.321295887 | 73.54215 | 0.332508 | 52.77902 | 0.363792 | 56.50496
0.322382313 | 73.75046 | 0.333476 | 53.05044 | 0.365136 | 56.77299
0.32347458 | 74.01848 | 0.334708 | 53.34496 | 0.36648 | 57.01963
0.325653273 | 74.52398 | 0.33594 | 53.60916 | 0.367824 | 57.18215
0.32674554 | 74.75867 | 0.337172 | 53.92244 | 0.369168 | 57.45161
0.327837807 | 75.02252 | 0.338404 | 54.21407 | 0.370512 | 57.65263
0.328924233 | 75.25999 | 0.339636 | 54.42052 | 0.371856 | 57.86505
0.3300165 | 75.41831 | 0.340868 | 54.6775 | 0.3732 | 58.14876
0.331108767 | 75.63495 | 0.3421 | 54.89983 | 0.374544 | 58.30701
0.332195193 | 75.92657 | 0.343332 | 55.17702 | 0.375888 | 58.51373
0.33328746 | 76.12377 | 0.344564 | 55.44988 | 0.377232 | 58.7732
0.334379727 | 76.35846 | 0.345796 | 55.72274 | 0.378576 | 58.97993
0.335466153 | 76.6376 | 0.347028 | 55.96818 | 0.37992 | 59.17096
0.33655842 | 76.83341 | 0.34826 | 56.1905 | 0.381264 | 59.37483
0.338737113 | 77.28474 | 0.349492 | 56.45759 | 0.382608 | 59.58441
0.33982938 | 77.50693 | 0.350724 | 56.78242 | 0.383712 | 59.74265
0.340921647 | 77.74579 | 0.351956 | 57.04229 | 0.385056 | 60.01924
0.341774433 | 77.92493 | 0.353188 | 57.28339 | 0.3864 | 60.25732
0.3428667 | 78.17352 | 0.35442 | 57.49995 | 0.387744 | 60.43268
0.343958967 | 78.45682 | 0.355652 | 57.76992 | 0.389088 | 60.62942
0.345045393 | 78.64707 | 0.356884 | 58.08176 | 0.390432 | 60.80193
0.34613766 | 78.80954 | 0.358116 | 58.25501 | 0.391776 | 61.02433
0.347229927 | 78.9623 | 0.359348 | 58.46723 | 0.39312 | 61.26527
0.348316353 | 79.21505 | 0.36058 | 58.72854 | 0.394464 | 61.46772
0.34940862 | 79.49418 | 0.361812 | 59.00285 | 0.395808 | 61.66161
0.350500887 | 79.73305 | 0.363044 | 59.28581 | 0.397152 | 61.91252
0.351587313 | 79.93163 | 0.364056 | 59.54568 | 0.398496 | 62.08218
0.35267958 | 80.14133 | 0.365288 | 59.72037 | 0.39984 | 62.24613
0.353771847 | 80.31492 | 0.36652 | 59.95425 | 0.401184 | 62.53982
0.354858273 | 80.51627 | 0.367752 | 60.21267 | 0.402528 | 62.66955
0.35595054 | 80.72042 | 0.368984 | 60.45954 | 0.403872 | 62.9276
0.357042807 | 80.95511 | 0.370216 | 60.71075 | 0.405216 | 63.14288
0.358129233 | 81.17453 | 0.371448 | 60.94896 | 0.40656 | 63.29827
0.3592215 | 81.32311 | 0.37268 | 61.13953 | 0.407616 | 63.4551
0.360313767 | 81.52448 | 0.373912 | 61.37919 | 0.40896 | 63.71742
0.361400193 | 81.74112 | 0.375144 | 61.63183 | 0.410304 | 63.90846
0.36249246 | 81.96054 | 0.376332 | 61.92058 | 0.411648 | 64.10806
0.363584727 | 82.12441 | 0.377564 | 62.14579 | 0.412992 | 64.35042
0.364671153 | 82.28688 | 0.378796 | 62.40566 | 0.414336 | 64.59421
0.36576342 | 82.52991 | 0.380028 | 62.61789 | 0.41568 | 64.81376
0.366855687 | 82.75627 | 0.38126 | 62.81423 | 0.417024 | 64.91213
0.367942113 | 82.9493 | 0.382492 | 63.08132 | 0.418368 | 65.07181
0.36903438 | 83.08123 | 0.383724 | 63.3614 | 0.419712 | 65.36977
0.369928053 | 83.30759 | 0.384956 | 63.60682 | 0.421056 | 65.48097
0.37102032 | 83.49924 | 0.386188 | 63.76996 | 0.4224 | 65.64065
0.372112587 | 83.61311 | 0.38742 | 63.93743 | 0.423744 | 65.83739
0.373199013 | 83.82142 | 0.388652 | 64.20885 | 0.425088 | 66.07548
0.37429128 | 83.97557 | 0.389884 | 64.46294 | 0.426432 | 66.30073
0.375383547 | 84.14916 | 0.391116 | 64.69105 | 0.427776 | 66.45756
0.376469973 | 84.38107 | 0.392348 | 64.79355 | 0.42912 | 66.59014
0.37756224 | 84.5366 | 0.39336 | 65.14726 | 0.430464 | 66.77548
0.378654507 | 84.6977 | 0.394592 | 65.38547 | 0.431808 | 66.97223
0.379740933 | 84.8574 | 0.395824 | 65.53995 | 0.432864 | 67.19748
0.380792313 | 85.07543 | 0.397056 | 65.71464 | 0.434496 | 67.36001
0.38188458 | 85.16985 | 0.398288 | 65.98028 | 0.43584 | 67.58241
0.382976847 | 85.39344 | 0.39952 | 66.24159 | 0.437184 | 67.81622
0.384063273 | 85.64341 | 0.400752 | 66.40617 | 0.438528 | 67.9317
0.38515554 | 85.78367 | 0.401984 | 66.62417 | 0.439872 | 68.1541
0.386247807 | 85.91004 | 0.403216 | 66.86527 | 0.440928 | 68.29952
0.387334233 | 86.10585 | 0.404448 | 67.13236 | 0.442272 | 68.50339
0.3884265 | 86.31833 | 0.40568 | 67.30993 | 0.443616 | 68.73578
0.389518767 | 86.49608 | 0.406912 | 67.50628 | 0.44496 | 68.9425
0.390605193 | 86.69883 | 0.408144 | 67.71562 | 0.446304 | 69.02091
0.39169746 | 86.82659 | 0.409376 | 67.92784 | 0.447648 | 69.19199
0.392789727 | 86.95991 | 0.410608 | 68.17904 | 0.448992 | 69.45574
0.393876153 | 87.15711 | 0.41184 | 68.33929 | 0.450336 | 69.5869
0.39496842 | 87.35847 | 0.413072 | 68.48511 | 0.45168 | 69.72376
0.396060687 | 87.48623 | 0.414304 | 68.7161 | 0.453024 | 69.92621
0.397147113 | 87.58483 | 0.415536 | 68.97597 | 0.454368 | 70.08303
0.398046627 | 87.77092 | 0.416768 | 69.19252 | 0.455712 | 70.16857
0.399133053 | 87.93479 | 0.418 | 69.35566 | 0.457056 | 70.39953
0.40022532 | 88.06394 | 0.419232 | 69.66462 | 0.4584 | 70.56776
0.401317587 | 88.22226 | 0.420464 | 69.79744 | 0.459744 | 70.75025
0.402404013 | 88.4014 | 0.421696 | 70.08762 | 0.461088 | 70.90279
0.40349628 | 88.59026 | 0.422928 | 70.1959 | 0.462432 | 71.03253
0.404588547 | 88.75136 | 0.42416 | 70.42545 | 0.463776 | 71.20361
0.405674973 | 88.89439 | 0.425128 | 70.53806 | 0.464832 | 71.38182
0.40676724 | 89.02077 | 0.42636 | 70.74018 | 0.466176 | 71.55005
0.407859507 | 89.23741 | 0.427592 | 71.00149 | 0.46752 | 71.68691
0.408945933 | 89.3985 | 0.428824 | 71.15452 | 0.468864 | 71.79811
0.40980456 | 89.50404 | 0.430056 | 71.31622 | 0.470208 | 71.98915
0.411130467 | 89.64291 | 0.431288 | 71.45193 | 0.471552 | 72.11319
0.412216893 | 89.86649 | 0.43252 | 71.61218 | 0.472896 | 72.28712
0.41330916 | 90.04286 | 0.433752 | 71.86338 | 0.47424 | 72.37266
0.414167787 | 90.13451 | 0.434984 | 71.97888 | 0.475584 | 72.60504
0.415254213 | 90.24283 | 0.436216 | 72.20121 | 0.476928 | 72.79323
0.41634648 | 90.39837 | 0.437448 | 72.35858 | 0.478272 | 72.91299
0.417438747 | 90.53168 | 0.43868 | 72.52604 | 0.479616 | 73.03987
0.418525173 | 90.71777 | 0.439912 | 72.76137 | 0.48096 | 73.22806
0.41961744 | 90.92191 | 0.441144 | 72.90141 | 0.482304 | 73.45331
0.420709707 | 91.04273 | 0.442376 | 73.0761 | 0.483648 | 73.55596
0.421796133 | 91.19965 | 0.443608 | 73.36917 | 0.484992 | 73.63865
0.4228884 | 91.37047 | 0.44484 | 73.48467 | 0.486336 | 73.76126
0.423980667 | 91.48434 | 0.446072 | 73.61893 | 0.48768 | 73.97083
0.425067093 | 91.60794 | 0.447304 | 73.82249 | 0.489024 | 74.22175
0.42615936 | 91.77181 | 0.448536 | 74.02606 | 0.490368 | 74.34294
0.427251627 | 91.89263 | 0.449768 | 74.19209 | 0.491712 | 74.53968
0.428338053 | 91.95235 | 0.451 | 74.32201 | 0.493056 | 74.60668
0.42943032 | 92.11204 | 0.452232 | 74.41152 | 0.4944 | 74.73357
0.430522587 | 92.3148 | 0.453464 | 74.57466 | 0.495744 | 74.8077
0.431609013 | 92.45088 | 0.454696 | 74.74646 | 0.497088 | 74.95026
0.43270128 | 92.57032 | 0.455928 | 74.95436 | 0.498432 | 75.16697
0.433793547 | 92.73141 | 0.456896 | 75.13482 | 0.499488 | 75.40078
0.434879973 | 92.79112 | 0.458128 | 75.28353 | 0.500832 | 75.47064
0.43597224 | 92.96749 | 0.45936 | 75.40191 | 0.502176 | 75.55333
0.436830867 | 93.07581 | 0.460592 | 75.5535 | 0.50352 | 75.75007
0.437917293 | 93.20496 | 0.461824 | 75.83935 | 0.504864 | 75.8741
0.43900956 | 93.35772 | 0.463056 | 75.99816 | 0.506208 | 76.02808
0.440335467 | 93.50493 | 0.464288 | 76.10643 | 0.507552 | 76.21199
0.441421893 | 93.5452 | 0.46552 | 76.28979 | 0.508896 | 76.31321
0.44251416 | 93.67852 | 0.466752 | 76.41972 | 0.51024 | 76.50425
0.443606427 | 93.87709 | 0.467984 | 76.57276 | 0.511584 | 76.64967
0.444692853 | 94.04791 | 0.469216 | 76.74022 | 0.512928 | 76.75802
0.44555148 | 94.16735 | 0.470448 | 76.85428 | 0.514272 | 76.95191
0.446643747 | 94.26455 | 0.47168 | 76.99432 | 0.515616 | 77.12584
0.447730173 | 94.41314 | 0.472912 | 77.13292 | 0.51696 | 77.21565
0.44882244 | 94.52424 | 0.474144 | 77.34658 | 0.518304 | 77.24417
0.449914707 | 94.64506 | 0.475376 | 77.40433 | 0.519648 | 77.46087
0.451001133 | 94.80893 | 0.476608 | 77.61655 | 0.520992 | 77.62625
0.4520934 | 94.89225 | 0.47784 | 77.79557 | 0.522336 | 77.79447
0.453185667 | 95.01584 | 0.479072 | 77.90819 | 0.52368 | 77.88287
0.454272093 | 95.14639 | 0.480304 | 78.01502 | 0.525024 | 77.94559
0.45536436 | 95.29081 | 0.481536 | 78.18537 | 0.526368 | 78.11525
0.456456627 | 95.4519 | 0.482768 | 78.3875 | 0.527712 | 78.25069
0.457543053 | 95.56716 | 0.484 | 78.47845 | 0.529056 | 78.34621
0.45863532 | 95.69076 | 0.485232 | 78.6387 | 0.5304 | 78.48736
0.459727587 | 95.83241 | 0.486464 | 78.77729 | 0.531744 | 78.65416
0.460814013 | 95.93796 | 0.487696 | 78.913 | 0.532848 | 78.74967
0.46190628 | 96.04905 | 0.488664 | 79.01262 | 0.534192 | 78.9122
0.462998547 | 96.17403 | 0.489896 | 79.14111 | 0.535536 | 79.0619
0.464084973 | 96.26013 | 0.491128 | 79.26094 | 0.53688 | 79.17025
0.4649436 | 96.40317 | 0.49236 | 79.43996 | 0.538224 | 79.29
0.466035867 | 96.47677 | 0.493592 | 79.54968 | 0.539568 | 79.46536
0.467122293 | 96.61009 | 0.494824 | 79.74891 | 0.540912 | 79.54092
0.46821456 | 96.71841 | 0.496056 | 79.87451 | 0.542256 | 79.64642
0.469306827 | 96.8545 | 0.497288 | 80.01888 | 0.5436 | 79.78898
0.470393253 | 96.95033 | 0.49852 | 80.12572 | 0.544944 | 79.90732
0.47148552 | 97.04893 | 0.499752 | 80.24843 | 0.546288 | 80.07127
0.472577787 | 97.20723 | 0.500984 | 80.3928 | 0.547632 | 80.1454
0.473664213 | 97.38915 | 0.502216 | 80.56894 | 0.548976 | 80.26659
0.47475648 | 97.5321984 | 0.503448 | 80.68877 | 0.55032 | 80.43053
0.475848747 | 97.60302 | 0.50468 | 80.79848 | 0.551664 | 80.51751
0.476935173 | 97.66274 | 0.505912 | 80.89088 | 0.553008 | 80.62443
0.47802744 | 97.80855 | 0.507144 | 81.06846 | 0.554352 | 80.80977
0.479119707 | 97.9752 | 0.508376 | 81.24603 | 0.555696 | 80.90528
0.480206133 | 98.0238 | 0.509608 | 81.32977 | 0.556992 | 81.02932
0.4812984 | 98.09601 | 0.51084 | 81.44238 | 0.558336 | 81.14908
0.482390667 | 98.2571 | 0.512072 | 81.55787 | 0.55968 | 81.26313
0.483477093 | 98.40153 | 0.513304 | 81.69358 | 0.561024 | 81.45417
0.48456936 | 98.49874 | 0.514536 | 81.8726 | 0.562368 | 81.58105
0.485661627 | 98.62789 | 0.515768 | 81.9751 | 0.563712 | 81.64521
0.486748053 | 98.72649 | 0.517 | 82.03141 | 0.565056 | 81.77779
0.48784032 | 98.85426 | 0.518232 | 82.17289 | 0.56616 | 81.82199
0.488932587 | 98.94312 | 0.519464 | 82.2855 | 0.567504 | 81.90896
0.48982626 | 99.03062 | 0.520696 | 82.4804 | 0.568848 | 82.04582
0.490918527 | 99.18476 | 0.521664 | 82.51649 | 0.570192 | 82.15987
0.492004953 | 99.30558 | 0.522896 | 82.60311 | 0.571536 | 82.22688
0.49309722 | 99.34864 | 0.524128 | 82.75759 | 0.57288 | 82.45214
0.494189487 | 99.40557 | 0.52536 | 82.8933 | 0.574224 | 82.59898
0.495275913 | 99.59027 | 0.526592 | 83.02468 | 0.575568 | 82.65886
0.49636818 | 99.68331 | 0.527824 | 83.12718 | 0.576912 | 82.83565
0.497460447 | 99.78469 | 0.529056 | 83.25278 | 0.578256 | 82.89979
0.498546873 | 99.81941 | 0.530288 | 83.37839 | 0.5796 | 83.03952
0.499598253 | 99.943 | 0.53152 | 83.55163 | 0.580944 | 83.12933
0.50069052 | 100.0985 | 0.532752 | 83.64836 | 0.582288 | 83.1835
0.501782787 | 100.1721 | 0.533984 | 83.71332 | 0.583632 | 83.30754
0.502869213 | 100.3555 | 0.535216 | 83.86492 | 0.584976 | 83.41447
0.50396148 | 100.4915 | 0.536448 | 83.9934 | 0.58632 | 83.52852
0.505053747 | 100.5776 | 0.53768 | 84.02517 | 0.587664 | 83.59838
0.506140173 | 100.704 | 0.538912 | 84.22585 | 0.589008 | 83.7552
0.50723244 | 100.8443 | 0.540144 | 84.32402 | 0.590352 | 83.92913
0.508324707 | 100.9401 | 0.541376 | 84.42074 | 0.591696 | 84.03463
0.509411133 | 100.9957 | 0.542608 | 84.55645 | 0.59304 | 84.15154
0.5105034 | 101.0456 | 0.54384 | 84.66906 | 0.594384 | 84.18718
0.511595667 | 101.1498 | 0.545072 | 84.73981 | 0.595728 | 84.2941
0.512682093 | 101.2595 | 0.546304 | 84.89428 | 0.597072 | 84.44808
0.51377436 | 101.3456 | 0.547536 | 85.01989 | 0.598416 | 84.57068
0.514866627 | 101.497 | 0.548768 | 85.12527 | 0.59976 | 84.6277
0.515953053 | 101.6109 | 0.55 | 85.19601 | 0.600816 | 84.7275
0.51704532 | 101.6525 | 0.551232 | 85.30863 | 0.60216 | 84.84155
0.518137587 | 101.7511 | 0.552464 | 85.5093 | 0.603504 | 84.94706
0.51903126 | 101.8622 | 0.553476 | 85.54828 | 0.604848 | 85.10245
0.520123527 | 101.9219 | 0.554708 | 85.66377 | 0.606192 | 85.25786
0.521209953 | 101.9955 | 0.55594 | 85.80526 | 0.607536 | 85.31488
0.52230222 | 102.1261 | 0.557172 | 85.91065 | 0.60888 | 85.4546
0.523394487 | 102.2552 | 0.558404 | 85.9915 | 0.610224 | 85.59146
0.524480913 | 102.3663 | 0.559636 | 86.10122 | 0.611568 | 85.64849
0.52557318 | 102.4232 | 0.560868 | 86.13876 | 0.612912 | 85.75399
0.526665447 | 102.5024 | 0.5621 | 86.25281 | 0.614256 | 85.83952
0.527751873 | 102.6579 | 0.563332 | 86.35242 | 0.6156 | 85.90653
0.52884414 | 102.7163 | 0.56452 | 86.49968 | 0.616944 | 86.08617
0.529936407 | 102.7885 | 0.565752 | 86.56753 | 0.618288 | 86.23872
0.531022833 | 102.9579 | 0.566984 | 86.7148 | 0.619632 | 86.32568
0.5321151 | 103.0384 | 0.568216 | 86.82885 | 0.620976 | 86.38556
0.533207367 | 103.1468 | 0.569448 | 86.92846 | 0.62232 | 86.46112
0.534293793 | 103.2898 | 0.57068 | 87.04685 | 0.623664 | 86.52242
0.53538606 | 103.3537 | 0.571912 | 87.17534 | 0.625008 | 86.63648
0.536478327 | 103.4134 | 0.572924 | 87.25185 | 0.626352 | 86.8432
0.537564753 | 103.5467 | 0.574156 | 87.28794 | 0.627696 | 86.93586
0.53865702 | 103.5981 | 0.575388 | 87.39189 | 0.62904 | 87.04279
0.539749287 | 103.6537 | 0.57662 | 87.54925 | 0.630384 | 87.11265
0.540835713 | 103.7634 | 0.577852 | 87.64599 | 0.631728 | 87.15399
0.54192798 | 103.9397 | 0.579084 | 87.6994 | 0.633072 | 87.25949
0.543020247 | 104.0161 | 0.580316 | 87.81345 | 0.634416 | 87.39351
0.544106673 | 104.0744 | 0.581548 | 87.96649 | 0.635472 | 87.52609
0.54519894 | 104.1716 | 0.58278 | 88.02135 | 0.636816 | 87.60023
0.546057567 | 104.2925 | 0.584012 | 88.09498 | 0.63816 | 87.6986
0.547143993 | 104.373 | 0.585244 | 88.18881 | 0.639504 | 87.81835
0.54823626 | 104.4244 | 0.586476 | 88.34329 | 0.640848 | 87.94238
0.549328527 | 104.4522 | 0.587708 | 88.40393 | 0.642192 | 88.05074
0.550414953 | 104.5397 | 0.58894 | 88.54974 | 0.643536 | 88.16194
0.55150722 | 104.7507 | 0.590172 | 88.67102 | 0.64488 | 88.29168
0.552599487 | 104.7896 | 0.591404 | 88.72011 | 0.646224 | 88.32019
0.553685913 | 104.8854 | 0.592636 | 88.8226 | 0.647568 | 88.41571
0.55477818 | 104.9604 | 0.593868 | 88.8356 | 0.648912 | 88.51836
0.555870447 | 104.9452 | 0.5951 | 88.97131 | 0.650256 | 88.64525
0.556956873 | 105.091 | 0.596068 | 89.03483 | 0.6516 | 88.79351
0.55804914 | 105.2201 | 0.5973 | 89.10268 | 0.652944 | 88.91185
0.559141407 | 105.3465 | 0.598532 | 89.26293 | 0.654288 | 88.99453
0.560227833 | 105.4284 | 0.599764 | 89.38276 | 0.655632 | 89.08292
0.5613201 | 105.484 | 0.60126 | 89.48815 | 0.656976 | 89.10859
0.562412367 | 105.5229 | 0.602492 | 89.57189 | 0.65832 | 89.20125
0.563498793 | 105.6534 | 0.603724 | 89.66573 | 0.659664 | 89.36948
0.56459106 | 105.6978 | 0.604956 | 89.77834 | 0.661008 | 89.47783
0.565683327 | 105.8492 | 0.606188 | 89.8563 | 0.662352 | 89.57335
0.566769753 | 106.0228 | 0.60742 | 89.96891 | 0.663696 | 89.6261
0.56786202 | 106.0256 | 0.608388 | 90.04254 | 0.66504 | 89.76867
0.568954287 | 106.1145 | 0.60962 | 90.17825 | 0.666384 | 89.8428
0.570040713 | 106.1867 | 0.610852 | 90.28941 | 0.667728 | 89.93119
0.57113298 | 106.2325 | 0.612084 | 90.36015 | 0.669072 | 89.97682
0.572225247 | 106.3228 | 0.613316 | 90.40202 | 0.670416 | 90.0866
0.573311673 | 106.4214 | 0.614548 | 90.41213 | 0.671472 | 90.21776
0.5741703 | 106.5227 | 0.61578 | 90.52907 | 0.672816 | 90.34749
0.575262567 | 106.6158 | 0.617012 | 90.6951 | 0.67416 | 90.39311
0.576348993 | 106.6935 | 0.618244 | 90.75717 | 0.675504 | 90.50289
0.57744126 | 106.7435 | 0.619476 | 90.87556 | 0.676848 | 90.57987
0.578533527 | 106.8894 | 0.620708 | 90.98239 | 0.678192 | 90.62978
0.579619953 | 106.9935 | 0.62194 | 90.99105 | 0.679536 | 90.78232
0.58071222 | 107.0768 | 0.623172 | 91.06179 | 0.68088 | 90.91348
0.581804487 | 107.174 | 0.624404 | 91.17441 | 0.682224 | 90.96053
0.582890913 | 107.2046 | 0.625636 | 91.21916 | 0.683568 | 91.01471
0.58398318 | 107.3087 | 0.626868 | 91.34909 | 0.684912 | 91.11023
0.585075447 | 107.4032 | 0.6281 | 91.4516 | 0.686256 | 91.28131
0.586161873 | 107.4393 | 0.629068 | 91.51223 | 0.6876 | 91.31695
0.58725414 | 107.5629 | 0.6303 | 91.65083 | 0.688944 | 91.42245
0.588346407 | 107.6254 | 0.631532 | 91.7259 | 0.690288 | 91.54933
0.589432833 | 107.7156 | 0.632764 | 91.82408 | 0.691632 | 91.61634
0.5905251 | 107.7948 | 0.633996 | 91.90203 | 0.692976 | 91.71044
0.591617367 | 107.8851 | 0.635228 | 92.00887 | 0.69408 | 91.83161
0.592703793 | 108.0087 | 0.63646 | 92.05073 | 0.695424 | 91.92143
0.59379606 | 108.0809 | 0.637692 | 92.15901 | 0.696768 | 91.96277
0.594888327 | 108.1086 | 0.638924 | 92.24996 | 0.698112 | 92.04689
0.595974753 | 108.1795 | 0.640156 | 92.34236 | 0.699456 | 92.20657
0.59706702 | 108.2753 | 0.641388 | 92.44919 | 0.7008 | 92.32062
0.598159287 | 108.3128 | 0.64262 | 92.46219 | 0.702144 | 92.41329
0.599245713 | 108.4142 | 0.643852 | 92.5748 | 0.70344 | 92.49313
0.60033798 | 108.4864 | 0.645084 | 92.70618 | 0.704784 | 92.55015
0.601430247 | 108.5878 | 0.646316 | 92.81301 | 0.706128 | 92.61573
0.602283033 | 108.678 | 0.647548 | 92.80579 | 0.707472 | 92.7027
0.6033753 | 108.7113 | 0.64878 | 92.9415 | 0.708816 | 92.83814
0.604467567 | 108.7836 | 0.650012 | 93.01513 | 0.71016 | 92.94649
0.605553993 | 108.8697 | 0.651244 | 93.03823 | 0.711504 | 93.00779
0.60664626 | 108.971 | 0.652476 | 93.20569 | 0.712848 | 93.0805
0.607738527 | 109.0155 | 0.653708 | 93.26634 | 0.714192 | 93.1917
0.608824953 | 109.0669 | 0.65494 | 93.31542 | 0.715536 | 93.27724
0.60991722 | 109.2155 | 0.656172 | 93.45546 | 0.71688 | 93.3471
0.611009487 | 109.271 | 0.657404 | 93.61716 | 0.718224 | 93.4583
0.612095913 | 109.3154 | 0.658636 | 93.62004 | 0.719568 | 93.55382
0.61318818 | 109.3557 | 0.659868 | 93.62726 | 0.720912 | 93.608
0.614280447 | 109.439 | 0.660836 | 93.77163 | 0.722256 | 93.73773
0.615366873 | 109.5279 | 0.662068 | 93.84815 | 0.7236 | 93.84038
0.61645914 | 109.6529 | 0.6633 | 93.90012 | 0.724944 | 93.85607
0.617551407 | 109.6959 | 0.664532 | 93.98385 | 0.726288 | 93.97012
0.618637833 | 109.7584 | 0.665764 | 94.10946 | 0.727632 | 94.12836
0.6197301 | 109.8945 | 0.666996 | 94.18598 | 0.728976 | 94.23672
0.620822367 | 109.9806 | 0.668228 | 94.25816 | 0.73032 | 94.30657
0.621908793 | 110.0015 | 0.66946 | 94.33179 | 0.731664 | 94.36788
0.62300106 | 110.1112 | 0.670692 | 94.37077 | 0.733008 | 94.37073
0.624093327 | 110.1695 | 0.671924 | 94.4545 | 0.734112 | 94.48193
0.625179753 | 110.275 | 0.673156 | 94.50792 | 0.735456 | 94.63448
0.62627202 | 110.2903 | 0.674388 | 94.63641 | 0.7368 | 94.65872
0.627364287 | 110.3584 | 0.67562 | 94.69127 | 0.738144 | 94.78275
0.628450713 | 110.4639 | 0.676852 | 94.73025 | 0.739488 | 94.86686
0.62954298 | 110.4917 | 0.678084 | 94.85874 | 0.740832 | 94.91391
0.630635247 | 110.6403 | 0.679316 | 94.93671 | 0.742176 | 94.98662
0.631488033 | 110.6486 | 0.680548 | 95.00745 | 0.74352 | 95.09497
0.6325803 | 110.7208 | 0.68178 | 95.11572 | 0.744864 | 95.19049
0.633672567 | 110.8 | 0.683012 | 95.1778 | 0.746208 | 95.32308
0.634758993 | 110.8472 | 0.684244 | 95.31639 | 0.747552 | 95.30169
0.63585126 | 110.9027 | 0.685476 | 95.31639 | 0.748896 | 95.40006
0.636943527 | 110.993 | 0.686708 | 95.37414 | 0.75024 | 95.5241
0.638029953 | 111.0583 | 0.68794 | 95.49542 | 0.751584 | 95.59966
0.63912222 | 111.1374 | 0.689172 | 95.57915 | 0.75264 | 95.61676
0.640214487 | 111.2582 | 0.690184 | 95.62535 | 0.753984 | 95.72369
0.641300913 | 111.3207 | 0.691416 | 95.68887 | 0.755328 | 95.86056
0.64239318 | 111.4013 | 0.692648 | 95.72785 | 0.756672 | 95.94324
0.643485447 | 111.5193 | 0.69388 | 95.7957 | 0.758016 | 96.06014
0.644571873 | 111.5707 | 0.695112 | 95.92709 | 0.75936 | 96.10292
0.64566414 | 111.6707 | 0.696344 | 95.96895 | 0.760704 | 96.17278
0.646756407 | 111.7915 | 0.697576 | 95.98195 | 0.762048 | 96.30822
0.647842833 | 111.8248 | 0.698764 | 96.1422 | 0.763392 | 96.38092
0.6489351 | 111.829 | 0.699996 | 96.25625 | 0.764736 | 96.4294
0.649828773 | 111.9123 | 0.701228 | 96.301 | 0.76608 | 96.48927
0.65092104 | 111.9957 | 0.70246 | 96.35875 | 0.767424 | 96.59762
0.652013307 | 112.0915 | 0.703692 | 96.37463 | 0.768768 | 96.67033
0.653099733 | 112.1929 | 0.704924 | 96.47136 | 0.770112 | 96.83571
0.654192 | 112.1901 | 0.706156 | 96.57676 | 0.771456 | 96.93693
0.655284267 | 112.2803 | 0.707388 | 96.68936 | 0.7728 | 96.90556
0.656370693 | 112.3456 | 0.70862 | 96.75433 | 0.774144 | 96.96259
0.65746296 | 112.4289 | 0.709852 | 96.79331 | 0.775488 | 97.06525
0.658555227 | 112.5067 | 0.711084 | 96.84528 | 0.776832 | 97.15934
0.659641653 | 112.5553 | 0.712316 | 96.94779 | 0.778176 | 97.24916
0.66073392 | 112.5456 | 0.713548 | 97.0373 | 0.77952 | 97.29335
0.661826187 | 112.5956 | 0.71478 | 97.11093 | 0.780864 | 97.33185
0.662912613 | 112.6942 | 0.716012 | 97.15279 | 0.782208 | 97.46586
0.66400488 | 112.7942 | 0.717244 | 97.22787 | 0.783552 | 97.51006
0.66505626 | 112.9122 | 0.718476 | 97.30438 | 0.784896 | 97.61127
0.666148527 | 112.9303 | 0.719708 | 97.36646 | 0.785952 | 97.67258
0.667234953 | 112.9858 | 0.72072 | 97.44586 | 0.787296 | 97.71962
0.66832722 | 113.0941 | 0.721952 | 97.51949 | 0.78864 | 97.79519
0.669419487 | 113.1275 | 0.723184 | 97.55847 | 0.789984 | 97.91637
0.67031316 | 113.1525 | 0.724416 | 97.66242 | 0.791328 | 98.06892
0.671405427 | 113.2899 | 0.725648 | 97.79957 | 0.792672 | 98.0789
0.672690447 | 113.3691 | 0.72688 | 97.85877 | 0.794016 | 98.19009
0.673776873 | 113.4441 | 0.728112 | 97.9425 | 0.79536 | 98.24284
0.67486914 | 113.4844 | 0.729344 | 97.96993 | 0.796704 | 98.26993
0.675961407 | 113.5649 | 0.730576 | 98.00891 | 0.798048 | 98.35832
0.677047833 | 113.608 | 0.731808 | 98.06666 | 0.799392 | 98.4624
0.6781401 | 113.7135 | 0.73304 | 98.16771 | 0.800736 | 98.49233
0.679232367 | 113.7343 | 0.734272 | 98.24423 | 0.80208 | 98.57075
0.680318793 | 113.8218 | 0.735504 | 98.32364 | 0.803424 | 98.73898
0.68141106 | 113.8524 | 0.736736 | 98.4016 | 0.804768 | 98.81169
0.682503327 | 113.8774 | 0.737968 | 98.51132 | 0.806112 | 98.84733
0.683589753 | 113.9787 | 0.7392 | 98.52142 | 0.807456 | 98.93572
0.684489267 | 114.0718 | 0.740432 | 98.61093 | 0.8088 | 98.99275
0.685575693 | 114.1523 | 0.741664 | 98.70478 | 0.810144 | 99.11821
0.68666796 | 114.162048 | 0.742896 | 98.7683 | 0.811488 | 99.16526
0.687760227 | 114.2273 | 0.744128 | 98.84626 | 0.812832 | 99.17808
0.688846653 | 114.3995 | 0.74536 | 98.93289 | 0.814176 | 99.26648
0.68993892 | 114.3842 | 0.746592 | 99.0556 | 0.81552 | 99.32778
0.691031187 | 114.4717 | 0.747824 | 99.07726 | 0.816864 | 99.38196
0.692117613 | 114.4815 | 0.749056 | 99.12489 | 0.818208 | 99.53308
0.69320988 | 114.6106 | 0.750288 | 99.14511 | 0.819552 | 99.6514
0.694302147 | 114.6328 | 0.751476 | 99.22163 | 0.820608 | 99.64856
0.695388573 | 114.6856 | 0.752708 | 99.27071 | 0.821952 | 99.72697
0.69648084 | 114.7314 | 0.75372 | 99.36022 | 0.823296 | 99.83817
0.697573107 | 114.8175 | 0.754952 | 99.44829 | 0.82464 | 99.8895
0.698425893 | 114.9328 | 0.756184 | 99.43385 | 0.825984 | 100.0392
0.69951816 | 114.9703 | 0.757416 | 99.57245 | 0.827328 | 100.042
0.700610427 | 115.0064 | 0.758648 | 99.6403 | 0.828672 | 100.0962
0.701696853 | 115.1022 | 0.75988 | 99.67928 | 0.830016 | 100.2074
0.70278912 | 115.1592 | 0.761112 | 99.78611 | 0.83136 | 100.2673
0.703881387 | 115.2522 | 0.762344 | 99.79477 | 0.832704 | 100.2958
0.704967813 | 115.3036 | 0.763576 | 99.88428 | 0.834048 | 100.4013
0.70606008 | 115.3536 | 0.764808 | 100.0041 | 0.835392 | 100.4683
0.707152347 | 115.4216 | 0.76604 | 100.1066 | 0.836736 | 100.5724
0.708238773 | 115.4341 | 0.767272 | 100.1398 | 0.83808 | 100.5981
0.70933104 | 115.4924 | 0.768504 | 100.1225 | 0.839424 | 100.6879
0.710423307 | 115.6008 | 0.769736 | 100.2236 | 0.840768 | 100.7021
0.711509733 | 115.6883 | 0.770968 | 100.3131 | 0.842112 | 100.7862
0.712602 | 115.7188032 | 0.7722 | 100.3867 | 0.843456 | 100.906
0.713694267 | 115.7799 | 0.773432 | 100.4618 | 0.8448 | 100.9958
0.714780693 | 115.8424 | 0.774664 | 100.4675 | 0.846144 | 101.0628
0.71587296 | 115.9007 | 0.775896 | 100.5571 | 0.847488 | 101.1384
0.716965227 | 115.9757 | 0.777128 | 100.6639 | 0.848832 | 101.2054
0.718051653 | 116.0285 | 0.77836 | 100.7086 | 0.850176 | 101.2496
0.71914392 | 116.0896 | 0.779592 | 100.7216 | 0.85152 | 101.2653
0.720236187 | 116.0993 | 0.780824 | 100.7476 | 0.852864 | 101.338
0.721322613 | 116.2021 | 0.782056 | 100.8689 | 0.85392 | 101.4406
0.72241488 | 116.2326 | 0.783288 | 100.944 | 0.855264 | 101.5518
0.723507147 | 116.3284 | 0.784256 | 100.9829 | 0.856608 | 101.5803
0.724593573 | 116.415936 | 0.785488 | 101.0306 | 0.857952 | 101.663
0.72568584 | 116.4868 | 0.78672 | 101.1071 | 0.859296 | 101.7101
0.726544467 | 116.4701 | 0.787952 | 101.2009 | 0.86064 | 101.8084
0.727630893 | 116.5451 | 0.789184 | 101.2558 | 0.861984 | 101.894
0.72872316 | 116.6048 | 0.790416 | 101.3237 | 0.863328 | 101.9139
0.729815427 | 116.5756 | 0.791648 | 101.4262 | 0.864672 | 102.0223
0.730901853 | 116.6937 | 0.79288 | 101.4464 | 0.866016 | 102.1235
0.73199412 | 116.7895 | 0.794112 | 101.4911 | 0.86736 | 102.1734
0.733086387 | 116.8645 | 0.795344 | 101.6297 | 0.868704 | 102.2247
0.734172813 | 116.9436 | 0.796576 | 101.6384 | 0.870048 | 102.2946
0.73526508 | 116.9784 | 0.797808 | 101.7062 | 0.871392 | 102.3873
0.736357347 | 117.0714 | 0.79904 | 101.8246 | 0.872736 | 102.4315
0.737443773 | 117.1089 | 0.800272 | 101.9921 | 0.87408 | 102.4657
0.73853604 | 117.1325 | 0.801504 | 102.0383 | 0.875424 | 102.5042
0.739628307 | 117.1603 | 0.802736 | 102.0383 | 0.876768 | 102.5427
0.740714733 | 117.2547 | 0.803968 | 102.0253 | 0.878112 | 102.7023
0.741807 | 117.3561 | 0.8052 | 102.0758 | 0.879456 | 102.8349
0.742899267 | 117.3533 | 0.806432 | 102.2115 | 0.8808 | 102.8406
0.743985693 | 117.3658 | 0.807664 | 102.2794 | 0.882144 | 102.8834
0.74507796 | 117.4464 | 0.808896 | 102.3213 | 0.883488 | 102.9618
0.746170227 | 117.5394 | 0.810128 | 102.3602 | 0.884832 | 103.0217
0.747256653 | 117.6102 | 0.81136 | 102.4714 | 0.886176 | 103.0702
0.74834892 | 117.6352 | 0.812592 | 102.5681 | 0.88752 | 103.0915
0.749441187 | 117.7283 | 0.813824 | 102.584 | 0.888624 | 103.2256
0.750527613 | 117.7394 | 0.815056 | 102.6201 | 0.889968 | 103.2797
0.75161988 | 117.8366 | 0.816024 | 102.6649 | 0.891312 | 103.3139
0.752712147 | 117.8921 | 0.817256 | 102.6981 | 0.892656 | 103.381
0.753798573 | 117.9324 | 0.818488 | 102.7905 | 0.894 | 103.4936
0.7546572 | 117.981 | 0.81972 | 102.8872 | 0.895344 | 103.5977
0.755749467 | 118.0213 | 0.820952 | 102.8973 | 0.896688 | 103.5748
0.756835893 | 118.0893 | 0.822184 | 102.9031 | 0.898032 | 103.7217
0.75792816 | 118.1879 | 0.823416 | 103.0186 | 0.899376 | 103.8272
0.759020427 | 118.1616 | 0.824648 | 103.1471 | 0.90072 | 103.8742
0.760106853 | 118.2782 | 0.82588 | 103.2481 | 0.902064 | 103.9241
0.76119912 | 118.349 | 0.827112 | 103.3059 | 0.903408 | 104.0011
0.762291387 | 118.406 | 0.828344 | 103.3088 | 0.904752 | 104.0453
0.763377813 | 118.4448 | 0.829576 | 103.4026 | 0.906096 | 104.0938
0.76447008 | 118.5351 | 0.830808 | 103.4243 | 0.90744 | 104.1879
0.765562347 | 118.5171 | 0.83204 | 103.4502 | 0.908736 | 104.2135
0.766648773 | 118.5573 | 0.833272 | 103.4661 | 0.91008 | 104.2777
0.76774104 | 118.6962 | 0.834504 | 103.573 | 0.911424 | 104.4046
0.768833307 | 118.7393 | 0.835736 | 103.6654 | 0.912768 | 104.4531
0.769919733 | 118.8017 | 0.836968 | 103.7433 | 0.914112 | 104.5386
0.771012 | 118.8601 | 0.8382 | 103.7231 | 0.915456 | 104.5643
0.772104267 | 118.8851 | 0.839432 | 103.8588 | 0.9168 | 104.6199
0.773190693 | 118.8781 | 0.840664 | 103.9397 | 0.918144 | 104.7197
0.77428296 | 118.9656 | 0.841632 | 103.9844 | 0.919488 | 104.7639
0.775375227 | 119.0087 | 0.843128 | 104.0263 | 0.920832 | 104.8237
0.776461653 | 119.067 | 0.84436 | 104.1447 | 0.922176 | 104.8494
0.77755392 | 119.1753 | 0.845592 | 104.136 | 0.92328 | 104.9378
0.778646187 | 119.2961 | 0.84656 | 104.1649 | 0.924624 | 105.0176
0.77953986 | 119.3086 | 0.847792 | 104.2255 | 0.925968 | 105.1317
0.780632127 | 119.3711 | 0.849024 | 104.2775 | 0.927312 | 105.1188
0.781718553 | 119.3517 | 0.850256 | 104.4031 | 0.928656 | 105.2215
0.78281082 | 119.4447 | 0.851488 | 104.4348 | 0.93 | 105.3127
0.7838622 | 119.51 | 0.85272 | 104.4536 | 0.931344 | 105.3413
0.784954467 | 119.528 | 0.853952 | 104.5835 | 0.932688 | 105.3298
0.786040893 | 119.6128 | 0.855184 | 104.611 | 0.934032 | 105.4239
0.78713316 | 119.6252 | 0.856416 | 104.6817 | 0.935376 | 105.5423
0.788225427 | 119.6558 | 0.857648 | 104.7106 | 0.93672 | 105.6193
0.789311853 | 119.7266 | 0.85888 | 104.7799 | 0.938064 | 105.7105
0.79040412 | 119.7725 | 0.860112 | 104.8694 | 0.939408 | 105.7305
0.791496387 | 119.9127 | 0.861344 | 104.8882 | 0.940752 | 105.816
0.792582813 | 119.9224 | 0.862576 | 104.917 | 0.942096 | 105.9172
0.79367508 | 119.9183 | 0.863808 | 104.9503 | 0.94344 | 105.9743
0.794767347 | 119.996 | 0.86504 | 105.1105 | 0.944784 | 105.9358
0.795853773 | 120.0696 | 0.866272 | 105.1033 | 0.946128 | 106.0227
0.79694604 | 120.0640896 | 0.867504 | 105.187 | 0.947472 | 106.0413
0.798038307 | 120.1724 | 0.868736 | 105.2996 | 0.948816 | 106.2152
0.799124733 | 120.271 | 0.869968 | 105.3415 | 0.95016 | 106.3136
0.800217 | 120.3335 | 0.8712 | 105.3718 | 0.951504 | 106.352
0.801309267 | 120.3738 | 0.872432 | 105.4166 | 0.952848 | 106.3307
0.802395693 | 120.2905 | 0.873664 | 105.4541 | 0.954192 | 106.3777
0.80348796 | 120.3404 | 0.874896 | 105.5032 | 0.955536 | 106.4476
0.804580227 | 120.5376 | 0.876128 | 105.5508 | 0.95688 | 106.4732
0.805666653 | 120.5474 | 0.87736 | 105.7024 | 0.957936 | 106.4732
0.80675892 | 120.5293 | 0.878372 | 105.7659 | 0.95928 | 106.6058
0.807652593 | 120.5557 | 0.879604 | 105.7674 | 0.960624 | 106.6757
0.80874486 | 120.6307 | 0.880836 | 105.8049 | 0.961968 | 106.8068
0.809837127 | 120.7362 | 0.882068 | 105.8699 | 0.963312 | 106.8838
0.810923553 | 120.764 | 0.8833 | 105.9767 | 0.964656 | 106.9366
0.81201582 | 120.8501 | 0.884532 | 106.0749 | 0.966 | 106.9622
0.813108087 | 120.8751 | 0.88572 | 106.0749 | 0.967344 | 107.0093
0.814194513 | 120.8973 | 0.886952 | 106.1456 | 0.968688 | 107.1305
0.81528678 | 120.989 | 0.888184 | 106.2005 | 0.970032 | 107.236
0.816379047 | 121.0515 | 0.889416 | 106.2684 | 0.971376 | 107.2288
0.817465473 | 121.114 | 0.890648 | 106.2366 | 0.97272 | 107.2459
0.81855774 | 121.1376 | 0.89188 | 106.2597 | 0.974064 | 107.2645
0.819650007 | 121.2334 | 0.893112 | 106.3882 | 0.975408 | 107.4227
0.820736433 | 121.2834 | 0.894124 | 106.4517 | 0.976752 | 107.4669
0.8218287 | 121.3417 | 0.895356 | 106.5008 | 0.978096 | 107.6238
0.822920967 | 121.3487 | 0.896588 | 106.5297 | 0.97944 | 107.648
0.824007393 | 121.4292 | 0.89782 | 106.6221 | 0.980784 | 107.7307
0.82509966 | 121.4597 | 0.899052 | 106.7 | 0.982128 | 107.7278
0.826191927 | 121.4917 | 0.900284 | 106.7679 | 0.983472 | 107.7563
0.827278353 | 121.5306 | 0.901516 | 106.8054 | 0.984816 | 107.8647
0.82837062 | 121.575 | 0.902748 | 106.8892 | 0.98616 | 107.9816
0.829462887 | 121.6514 | 0.90398 | 106.9902 | 0.987504 | 107.9787
0.830549313 | 121.7111 | 0.905212 | 107.0119 | 0.98856 | 108.0429
0.831600693 | 121.7139 | 0.906444 | 107.0595 | 0.989904 | 108.1185
0.83269296 | 121.7819 | 0.907676 | 107.0508 | 0.991248 | 108.2468
0.833785227 | 121.8805 | 0.908908 | 107.0696 | 0.992592 | 108.2553
0.834871653 | 121.8805 | 0.91014 | 107.1187 | 0.993936 | 108.2753
0.835771167 | 121.8902 | 0.911372 | 107.253 | 0.99528 | 108.2995
0.836857593 | 121.9736 | 0.912604 | 107.2948 | 0.996624 | 108.3851
0.83794986 | 121.9916 | 0.913836 | 107.3757 | 0.997968 | 108.4335
0.839042127 | 122.0513 | 0.915068 | 107.4522 | 0.999312 | 108.4107
0.840128553 | 122.0972 | 0.9163 | 107.5042 | 1.000656 | 108.5105
0.84122082 | 122.1444 | 0.917532 | 107.5561 | 1.002 | 108.5604
0.842313087 | 122.2152 | 0.918764 | 107.611 | 1.003344 | 108.7001
0.843399513 | 122.2624 | 0.919996 | 107.5908 | 1.004688 | 108.6631
0.84449178 | 122.2833 | 0.921228 | 107.6226 | 1.006032 | 108.77
0.845584047 | 122.343 | 0.92246 | 107.7741 | 1.007376 | 108.8855
0.846670473 | 122.3985 | 0.923428 | 107.8232 | 1.00872 | 108.914
0.84776274 | 122.4221 | 0.92466 | 107.7626 | 1.010064 | 108.9553
0.848855007 | 122.4777 | 0.925892 | 107.8579 | 1.011408 | 109.0309
0.849941433 | 122.5499 | 0.927124 | 107.9546 | 1.012752 | 109.0565
0.8510337 | 122.6429 | 0.928356 | 108.0253 | 1.014096 | 109.135
0.852125967 | 122.6679 | 0.929588 | 108.099 | 1.01544 | 109.2561
0.853212393 | 122.754 | 0.93082 | 108.1798 | 1.016784 | 109.1863
0.85430466 | 122.8096 | 0.932052 | 108.1827 | 1.018128 | 109.3003
0.855396927 | 122.8096 | 0.933284 | 108.2693 | 1.019472 | 109.4472
0.856483353 | 122.8846 | 0.934516 | 108.3675 | 1.020816 | 109.45
0.85757562 | 122.9026 | 0.935748 | 108.3256 | 1.02216 | 109.4857
0.858667887 | 122.9387 | 0.93698 | 108.392 | 1.023504 | 109.5527
0.859754313 | 122.9887 | 0.938212 | 108.457 | 1.024848 | 109.5812
0.86084658 | 123.0734 | 0.939444 | 108.5494 | 1.026192 | 109.6211
0.861938847 | 123.1151 | 0.940676 | 108.5509 | 1.027248 | 109.7038
0.863025273 | 123.1873 | 0.941908 | 108.5624 | 1.028592 | 109.7551
0.8638839 | 123.2151 | 0.94314 | 108.6173 | 1.029936 | 109.8692
0.864976167 | 123.3012 | 0.944372 | 108.701 | 1.03128 | 109.969
0.866062593 | 123.2651 | 0.945604 | 108.7169 | 1.032624 | 110.0003
0.86715486 | 123.3109 | 0.946836 | 108.8454 | 1.033968 | 110.0417
0.868247127 | 123.3664 | 0.948068 | 108.9046 | 1.035312 | 110.0887
0.869333553 | 123.3942 | 0.9493 | 108.9594 | 1.036656 | 110.1942
0.87042582 | 123.4623 | 0.950532 | 109.0258 | 1.038 | 110.2227
0.871518087 | 123.547 | 0.951764 | 109.0229 | 1.039344 | 110.2256
0.872604513 | 123.6109 | 0.952996 | 109.0908 | 1.040688 | 110.2641
0.87369678 | 123.6511 | 0.954228 | 109.1038 | 1.041792 | 110.3596
0.874789047 | 123.6553 | 0.955196 | 109.2164 | 1.043136 | 110.458
0.875875473 | 123.7039 | 0.956428 | 109.2482 | 1.04472 | 110.5236
0.87696774 | 123.697 | 0.95766 | 109.29 | 1.046064 | 110.515
0.878060007 | 123.8178 | 0.958892 | 109.3449 | 1.047408 | 110.582
0.879146433 | 123.89 | 0.960124 | 109.4416 | 1.048512 | 110.7317
0.8802387 | 123.9358 | 0.961356 | 109.4806 | 1.049856 | 110.7602
0.881330967 | 123.9386 | 0.962588 | 109.5254 | 1.0512 | 110.7944
0.882417393 | 124.0164 | 0.96382 | 109.5254 | 1.052544 | 110.7973
0.88350966 | 124.0969 | 0.965052 | 109.5831 | 1.05384 | 110.8643
0.884601927 | 124.0886 | 0.966284 | 109.6668 | 1.055184 | 110.9113
0.885688353 | 124.0636 | 0.967516 | 109.7347 | 1.056528 | 110.9527
0.88678062 | 124.1219 | 0.968748 | 109.8083 | 1.057872 | 111.0354
0.887872887 | 124.2108 | 0.96998 | 109.8473 | 1.059216 | 111.128
0.888959313 | 124.215 | 0.971212 | 109.9527 | 1.06056 | 111.138
0.89005158 | 124.3136 | 0.972444 | 109.944 | 1.061904 | 111.1922
0.891143847 | 124.3455 | 0.973676 | 109.9599 | 1.063248 | 111.2335
0.891996633 | 124.3872 | 0.974908 | 110.0104 | 1.064592 | 111.2963
0.8930889 | 124.3872 | 0.97614 | 110.0913 | 1.065936 | 111.4046
0.894181167 | 124.4316 | 0.977372 | 110.0855 | 1.06728 | 111.4274
0.895267593 | 124.4774 | 0.978604 | 110.2039 | 1.068624 | 111.4645
0.89635986 | 124.5357 | 0.979836 | 110.24 | 1.069968 | 111.5215
0.897452127 | 124.5302 | 0.981068 | 110.2616 | 1.071312 | 111.5757
0.898538553 | 124.601 | 0.9823 | 110.3584 | 1.072656 | 111.7026
0.89963082 | 124.6968 | 0.983532 | 110.4479 | 1.074 | 111.6841
0.900723087 | 124.7718 | 0.9845 | 110.4652 | 1.075344 | 111.7767
0.901809513 | 124.7691 | 0.985732 | 110.4739 | 1.076448 | 111.8879
0.90290178 | 124.8121056 | 0.986964 | 110.5345 | 1.077792 | 111.8851
0.903994047 | 124.9107 | 0.988196 | 110.5807 | 1.079376 | 111.992
0.905080473 | 124.9149 | 0.989428 | 110.6601 | 1.08072 | 112.0376
0.90617274 | 124.9551 | 0.99066 | 110.7193 | 1.082064 | 112.0847
0.907265007 | 125.0343 | 0.991892 | 110.7597 | 1.083408 | 112.1517
0.908351433 | 125.1121 | 0.993124 | 110.9373 | 1.084752 | 112.1574
0.9094437 | 125.0787 | 0.994356 | 110.8925 | 1.085856 | 112.1773
0.910535967 | 125.1857 | 0.995588 | 110.8767 | 1.0872 | 112.2914
0.911622393 | 125.2107 | 0.99682 | 110.9662 | 1.088544 | 112.3612
0.91271466 | 125.2079 | 0.998052 | 111.0499 | 1.089888 | 112.3983
0.913806927 | 125.2301 | 0.999284 | 111.073 | 1.091232 | 112.4596
0.914893353 | 125.2884 | 1.000516 | 111.1524 | 1.092576 | 112.5509
0.91598562 | 125.3481 | 1.001748 | 111.1596 | 1.09392 | 112.548
0.917077887 | 125.3468 | 1.00298 | 111.2333 | 1.095264 | 112.6307
0.918164313 | 125.3884 | 1.004212 | 111.2852 | 1.096608 | 112.6877
0.91925658 | 125.462 | 1.005444 | 111.3069 | 1.097952 | 112.7105
0.920348847 | 125.5356 | 1.006676 | 111.3401 | 1.099296 | 112.7961
0.921201633 | 125.5912 | 1.007908 | 111.4902 | 1.10064 | 112.8317
0.9222939 | 125.6287 | 1.00914 | 111.4874 | 1.101984 | 112.913
0.923386167 | 125.6078 | 1.010372 | 111.4772 | 1.103328 | 112.9586
0.924472593 | 125.6967 | 1.011604 | 111.5653 | 1.104672 | 112.8916
0.92556486 | 125.7342 | 1.012836 | 111.6606 | 1.106016 | 112.9258
0.926657127 | 125.7064 | 1.014068 | 111.7039 | 1.10736 | 113.0256
0.927743553 | 125.7717 | 1.0153 | 111.7227 | 1.108704 | 113.0983
0.92883582 | 125.7967 | 1.016312 | 111.8223 | 1.110048 | 113.1967
0.929928087 | 125.8495 | 1.017544 | 111.8425 | 1.111104 | 113.2024
0.931014513 | 125.9411 | 1.018776 | 111.7862 | 1.112448 | 113.2951
0.93210678 | 126.0258 | 1.019964 | 111.8483 | 1.113792 | 113.3749
0.933199047 | 126.0619 | 1.021196 | 111.9609 | 1.115136 | 113.3777
0.93409272 | 126.0744 | 1.022428 | 111.984 | 1.11648 | 113.4219
0.935184987 | 126.1244 | 1.02366 | 112.0129 | 1.117824 | 113.4733
0.936470007 | 126.2578 | 1.024892 | 112.1341 | 1.119168 | 113.5389
0.93736368 | 126.2786 | 1.026124 | 112.2049 | 1.120512 | 113.6215
0.938455947 | 126.323 | 1.027356 | 112.2597 | 1.121856 | 113.5645
0.939542373 | 126.4119 | 1.028588 | 112.2857 | 1.1232 | 113.6771
0.94063464 | 126.3383 | 1.02982 | 112.3088 | 1.124544 | 113.7969
0.941726907 | 126.3619 | 1.031052 | 112.3536 | 1.125888 | 113.8154
0.942813333 | 126.4827 | 1.032284 | 112.4373 | 1.127232 | 113.9052
0.9439056 | 126.4466 | 1.033516 | 112.4113 | 1.128576 | 113.9623
0.944997867 | 126.4827 | 1.034748 | 112.4503 | 1.12992 | 114.0008
0.946084293 | 126.5577 | 1.03598 | 112.5745 | 1.131264 | 114.0963
0.94717656 | 126.591 | 1.037212 | 112.6495 | 1.132608 | 114.112
0.948268827 | 126.641 | 1.038444 | 112.5846 | 1.133952 | 114.1619
0.949355253 | 126.6383 | 1.039676 | 112.6726 | 1.135296 | 114.2132
0.950406633 | 126.6383 | 1.040908 | 112.7419 | 1.13664 | 114.2474
0.9514989 | 126.7646 | 1.04214 | 112.7968 | 1.137984 | 114.3215
0.952591167 | 126.8771 | 1.043372 | 112.8906 | 1.139328 | 114.3501
0.953677593 | 126.8799 | 1.044604 | 112.9094 | 1.140672 | 114.3786
0.95476986 | 126.8174 | 1.045836 | 112.9267 | 1.142016 | 114.4427
0.955862127 | 126.8882 | 1.047068 | 112.9556 | 1.143072 | 114.4769
0.956948553 | 126.9604 | 1.04808 | 113.009 | 1.144416 | 114.5625
0.95804082 | 127.0535 | 1.049312 | 113.0523 | 1.14576 | 114.5696
0.959133087 | 127.066 | 1.050544 | 113.1288 | 1.147104 | 114.6494
0.96002676 | 127.0438 | 1.051776 | 113.1895 | 1.148448 | 114.6423
0.961119027 | 127.0965 | 1.053008 | 113.2054 | 1.149792 | 114.6965
0.962205453 | 127.1326 | 1.05424 | 113.2602 | 1.151136 | 114.8547
0.96329772 | 127.1493 | 1.055472 | 113.3858 | 1.15248 | 114.9531
0.964389987 | 127.2049 | 1.056704 | 113.3353 | 1.153824 | 114.9659
0.965476413 | 127.2757 | 1.057936 | 113.3887 | 1.155168 | 115.023
0.96656868 | 127.2701 | 1.059168 | 113.4436 | 1.156512 | 115.0101
0.967660947 | 127.3465 | 1.0604 | 113.5057 | 1.157856 | 115.0529
0.968747373 | 127.4215 | 1.061632 | 113.5432 | 1.1592 | 115.1057
0.96983964 | 127.4743 | 1.062864 | 113.6572 | 1.160544 | 115.1798
0.970931907 | 127.4298 | 1.064096 | 113.6659 | 1.161888 | 115.2268
0.972018333 | 127.4868 | 1.065328 | 113.7237 | 1.163232 | 115.2782
0.9731106 | 127.5173 | 1.06656 | 113.7655 | 1.164576 | 115.2995
0.974202867 | 127.6229 | 1.067792 | 113.8146 | 1.16592 | 115.3794
0.975289293 | 127.684 | 1.069024 | 113.8464 | 1.167264 | 115.4236
0.97638156 | 127.6354 | 1.070256 | 113.8911 | 1.168608 | 115.4963
0.977473827 | 127.6534 | 1.071488 | 113.9777 | 1.169952 | 115.579
0.978560253 | 127.7645 | 1.07272 | 114.0095 | 1.171296 | 115.6588
0.97965252 | 127.7895 | 1.073908 | 114.0774 | 1.17264 | 115.6617
0.980744787 | 127.8673 | 1.07514 | 114.0904 | 1.173984 | 115.6916
0.981831213 | 127.9228 | 1.076372 | 114.1524 | 1.175328 | 115.7315
0.98292348 | 127.9631 | 1.077604 | 114.2347 | 1.176384 | 115.8399
0.984015747 | 127.9992 | 1.078836 | 114.2578 | 1.177728 | 115.8527
0.985102173 | 127.9936 | 1.079848 | 114.3445 | 1.179072 | 115.8712
0.98619444 | 128.027 | 1.08108 | 114.3574 | 1.180416 | 115.9354
0.987286707 | 128.0964 | 1.082312 | 114.4036 | 1.18176 | 115.9867
0.988139493 | 128.1603 | 1.083544 | 114.4773 | 1.183104 | 116.0152
0.98923176 | 128.1422 | 1.084776 | 114.4599 | 1.184448 | 116.0951
0.990324027 | 128.1478 | 1.086008 | 114.5163 | 1.185792 | 116.1421
0.991410453 | 128.2506 | 1.08724 | 114.5191 | 1.187136 | 116.192
0.99250272 | 128.2964 | 1.088472 | 114.5769 | 1.18848 | 116.2049
0.993594987 | 128.3089 | 1.089704 | 114.6563 | 1.189824 | 116.2533
0.994681413 | 128.3561 | 1.090936 | 114.6375 | 1.191168 | 116.4215
0.99577368 | 128.3742 | 1.092168 | 114.7112 | 1.192512 | 116.4472
0.996865947 | 128.4116 | 1.0934 | 114.8021 | 1.193856 | 116.4757
0.997952373 | 128.4797 | 1.094632 | 114.9017 | 1.1952 | 116.5641
0.99904464 | 128.5575 | 1.095864 | 114.9147 | 1.196544 | 116.6026
1.000136907 | 128.5727 | 1.097096 | 114.9725 | 1.197888 | 116.6254
1.001223333 | 128.5908 | 1.098328 | 115.0273 | 1.199232 | 116.5969
1.0023156 | 128.6088 | 1.09956 | 115.0692 | 1.200576 | 116.6853
1.003407867 | 128.7019 | 1.100792 | 115.0822 | 1.20192 | 116.7737
1.004494293 | 128.7491 | 1.102024 | 115.1067 | 1.203264 | 116.7908
1.00558656 | 128.8047 | 1.103256 | 115.1269 | 1.204608 | 116.8892
1.006678827 | 128.8269 | 1.104488 | 115.2237 | 1.205952 | 116.9006
1.007765253 | 128.8546 | 1.10572 | 115.3334 | 1.207296 | 116.9804
1.00885752 | 128.9463 | 1.106952 | 115.3883 | 1.20864 | 116.9804
1.009949787 | 128.9338 | 1.108184 | 115.394 | 1.209696 | 117.0474
1.011036213 | 128.9435 | 1.109416 | 115.3753 | 1.21104 | 117.0346
1.01212848 | 128.9907 | 1.110648 | 115.433 | 1.212384 | 117.0816
1.013220747 | 128.9838 | 1.111616 | 115.4879 | 1.213728 | 117.1786
1.014073533 | 129.0282 | 1.112848 | 115.5413 | 1.215072 | 117.2855
1.0151658 | 129.0838 | 1.11408 | 115.6164 | 1.216416 | 117.2926
1.016258067 | 129.1241 | 1.115312 | 115.6452 | 1.21776 | 117.3297
1.017344493 | 129.2324 | 1.116544 | 115.7217 | 1.219104 | 117.381
1.01843676 | 129.2782 | 1.117776 | 115.8055 | 1.220448 | 117.4352
1.019529027 | 129.3157 | 1.119008 | 115.7867 | 1.221792 | 117.4409
1.020615453 | 129.3393 | 1.12024 | 115.8546 | 1.223136 | 117.4666
1.02170772 | 129.3518 | 1.121472 | 115.8676 | 1.22448 | 117.582
1.022799987 | 129.374 | 1.122704 | 115.8372 | 1.225824 | 117.582
1.023886413 | 129.4449 | 1.123936 | 115.9051 | 1.227168 | 117.6833
1.02497868 | 129.4268 | 1.125168 | 115.9802 | 1.228512 | 117.746
1.026070947 | 129.5421 | 1.1264 | 116.0495 | 1.229856 | 117.8073
1.027157373 | 129.5351 | 1.127632 | 116.1346 | 1.2312 | 117.8315
1.02824964 | 129.5504 | 1.128864 | 116.1115 | 1.232544 | 117.8486
1.029341907 | 129.6462 | 1.130096 | 116.1014 | 1.233888 | 117.9028
1.030428333 | 129.7059 | 1.131328 | 116.24 | 1.235232 | 117.9556
1.0315206 | 129.6434 | 1.13256 | 116.2891 | 1.236576 | 118.0169
1.032612867 | 129.6337 | 1.133792 | 116.2978 | 1.23792 | 118.0326
1.033699293 | 129.749 | 1.135024 | 116.3974 | 1.239264 | 118.1566
1.03479156 | 129.8323 | 1.136256 | 116.4292 | 1.240608 | 118.1979
1.035883827 | 129.8476 | 1.137488 | 116.4912 | 1.241952 | 118.2493
1.036970253 | 129.8948 | 1.13872 | 116.51 | 1.243296 | 118.2607
1.03806252 | 129.9184 | 1.139952 | 116.5649 | 1.24464 | 118.2393
1.039154787 | 129.8781 | 1.141184 | 116.6558 | 1.245744 | 118.312
1.040241213 | 129.9337 | 1.142416 | 116.6934 | 1.247088 | 118.359
1.04133348 | 129.9351 | 1.143384 | 116.7064 | 1.248432 | 118.3505
1.042192107 | 129.9837 | 1.144616 | 116.7222 | 1.249776 | 118.4232
1.043278533 | 130.092 | 1.145848 | 116.7973 | 1.25112 | 118.4873
1.0443708 | 130.0587 | 1.14708 | 116.8608 | 1.252464 | 118.5159
1.045463067 | 130.1323 | 1.148312 | 116.8608 | 1.253808 | 118.6114
1.046549493 | 130.2253 | 1.149544 | 116.8161 | 1.255152 | 118.6142
1.04764176 | 130.2030912 | 1.150776 | 116.9388 | 1.256496 | 118.6228
1.048734027 | 130.2309 | 1.152008 | 117.0066 | 1.25784 | 118.6641
1.049820453 | 130.3461 | 1.15324 | 117.0485 | 1.259136 | 118.6998
1.05091272 | 130.417 | 1.154472 | 117.125 | 1.26048 | 118.8181
1.052004987 | 130.4628 | 1.155704 | 117.1438 | 1.261824 | 118.9379
1.053091413 | 130.4628 | 1.156936 | 117.1467 | 1.263168 | 118.9792
1.05418368 | 130.5253 | 1.158168 | 117.1929 | 1.264512 | 118.9407
1.055275947 | 130.553 | 1.1594 | 117.2275 | 1.265856 | 119.0305
1.056362373 | 130.5378 | 1.160632 | 117.3012 | 1.2672 | 119.1061
1.05745464 | 130.5558 | 1.161864 | 117.434 | 1.268544 | 119.1474
1.058546907 | 130.6058 | 1.163096 | 117.4629 | 1.269888 | 119.2372
1.059633333 | 130.6364 | 1.164064 | 117.447 | 1.271232 | 119.2586
1.0607256 | 130.653 | 1.165296 | 117.486 | 1.272576 | 119.2971
1.061817867 | 130.7086 | 1.166528 | 117.5437 | 1.27392 | 119.3313
1.062904293 | 130.7544 | 1.16776 | 117.6332 | 1.275264 | 119.3613
1.06399656 | 130.7947 | 1.168992 | 117.6679 | 1.276608 | 119.3613
1.065088827 | 130.8377 | 1.170224 | 117.678 | 1.277952 | 119.5167
1.066175253 | 130.8725 | 1.171456 | 117.6491 | 1.279296 | 119.5267
1.06726752 | 130.903 | 1.172688 | 117.7169 | 1.2804 | 119.5737
1.068359787 | 130.9988 | 1.17392 | 117.7718 | 1.281744 | 119.6407
1.069446213 | 131.0335 | 1.175152 | 117.8786 | 1.283088 | 119.732
1.07030484 | 131.0391 | 1.176384 | 117.8324 | 1.284432 | 119.6792
1.071397107 | 131.0238 | 1.177616 | 117.9479 | 1.285776 | 119.7804
1.072483533 | 131.1196 | 1.178848 | 118.0028 | 1.28712 | 119.8061
1.0735758 | 131.1502 | 1.18008 | 118.0678 | 1.288464 | 119.7519
1.074668067 | 131.1391 | 1.181312 | 118.0259 | 1.289808 | 119.8788
1.075754493 | 131.2057 | 1.182544 | 118.0418 | 1.291152 | 119.9258
1.07684676 | 131.2182 | 1.183776 | 118.1197 | 1.292496 | 120
1.077939027 | 131.2155 | 1.185008 | 118.1486 | 1.29384 | 120.0499
1.079025453 | 131.2682 | 1.18624 | 118.2439 | 1.295184 | 120.0271
1.08011772 | 131.3418 | 1.187252 | 118.28 | 1.296528 | 120.114
1.081209987 | 131.3363 | 1.188484 | 118.319 | 1.297872 | 120.1867
1.082296413 | 131.3891 | 1.189716 | 118.3767 | 1.299216 | 120.2723
1.08338868 | 131.4224 | 1.190948 | 118.4605 | 1.30056 | 120.3136
1.084480947 | 131.4752 | 1.19218 | 118.4893 | 1.301904 | 120.2922
1.085567373 | 131.5404 | 1.193412 | 118.5601 | 1.303248 | 120.365
1.08665964 | 131.6057 | 1.194644 | 118.5861 | 1.304592 | 120.422
1.087751907 | 131.671 | 1.195876 | 118.5731 | 1.305936 | 120.412
1.088838333 | 131.7418 | 1.197108 | 118.6092 | 1.30728 | 120.432
1.0899306 | 131.739 | 1.19834 | 118.6886 | 1.308624 | 120.4633
1.091022867 | 131.7487 | 1.199572 | 118.7275 | 1.309968 | 120.5132
1.092109293 | 131.7348 | 1.200804 | 118.7377 | 1.311312 | 120.5674
1.09320156 | 131.7668 | 1.202036 | 118.8214 | 1.312656 | 120.5816
1.094293827 | 131.8473 | 1.203268 | 118.9008 | 1.314 | 120.6929
1.095380253 | 131.8751 | 1.2045 | 118.9037 | 1.315056 | 120.7299
1.09647252 | 131.8598 | 1.205732 | 118.9787 | 1.3164 | 120.7869
1.097564787 | 131.9487 | 1.206964 | 118.9903 | 1.317744 | 120.7613
1.09845846 | 132.0417 | 1.208152 | 118.9946 | 1.319088 | 120.8069
1.099550727 | 132.064 | 1.209384 | 119.0885 | 1.320432 | 120.8326
1.100637153 | 132.0542 | 1.210616 | 119.1173 | 1.321776 | 120.8639
1.10172942 | 132.0723 | 1.211848 | 119.191 | 1.32312 | 120.968
1.102821687 | 132.089 | 1.21308 | 119.2256 | 1.324464 | 121.0792
1.103908113 | 132.1598 | 1.214312 | 119.2487 | 1.325808 | 121.055
1.10500038 | 132.2209 | 1.215544 | 119.2747 | 1.327152 | 121.0664
1.106092647 | 132.2084 | 1.216776 | 119.3166 | 1.328496 | 121.1533
1.107179073 | 132.2556 | 1.218008 | 119.3137 | 1.32984 | 121.169
1.10827134 | 132.2862 | 1.21924 | 119.3556 | 1.331184 | 121.2603
1.109363607 | 132.3181 | 1.220252 | 119.484 | 1.332528 | 121.3116
1.110450033 | 132.3264 | 1.221484 | 119.5389 | 1.333872 | 121.4228
1.1115423 | 132.3848 | 1.222716 | 119.5663 | 1.335216 | 121.4542
1.112634567 | 132.3861 | 1.223948 | 119.6385 | 1.33656 | 121.4998
1.113720993 | 132.4014 | 1.22518 | 119.6674 | 1.337616 | 121.5525
1.11481326 | 132.4875 | 1.226412 | 119.7598 | 1.33896 | 121.524
1.115905527 | 132.4903 | 1.227644 | 119.7916 | 1.340304 | 121.5283
1.116956907 | 132.5653 | 1.228876 | 119.8594 | 1.341648 | 121.5982
1.118043333 | 132.6181 | 1.230108 | 119.9013 | 1.342992 | 121.6865
1.1191356 | 132.6792 | 1.23134 | 119.8724 | 1.344336 | 121.6395
1.120227867 | 132.6681 | 1.232572 | 119.8378 | 1.34568 | 121.7051
1.121314293 | 132.6917 | 1.233804 | 119.9879 | 1.347024 | 121.8049
1.12240656 | 132.7361 | 1.235036 | 120.0023 | 1.348368 | 121.8006
1.123498827 | 132.7597 | 1.236268 | 120.0312 | 1.349712 | 121.8804
1.124585253 | 132.875 | 1.2375 | 120.0687 | 1.351056 | 121.899
1.125484767 | 132.9111 | 1.238732 | 120.0918 | 1.3524 | 121.8705
1.126571193 | 132.9083 | 1.239964 | 120.2001 | 1.353744 | 121.9403
1.12766346 | 132.968 | 1.241196 | 120.2781 | 1.355088 | 122.0458
1.128755727 | 133.0111 | 1.242428 | 120.2983 | 1.356432 | 122.0586
1.129842153 | 133.0236 | 1.24366 | 120.3387 | 1.357776 | 122.1342
1.13093442 | 133.0041 | 1.244892 | 120.3257 | 1.35912 | 122.1527
1.132026687 | 133.0791 | 1.246124 | 120.3099 | 1.360464 | 122.1627
1.133113113 | 133.1347 | 1.247356 | 120.4196 | 1.361808 | 122.2212
1.13420538 | 133.1722 | 1.248588 | 120.4672 | 1.363152 | 122.2739
1.135297647 | 133.1375 | 1.24982 | 120.5105 | 1.364496 | 122.2654
1.136384073 | 133.1555 | 1.250788 | 120.5062 | 1.365552 | 122.3595
1.13747634 | 133.193 | 1.25202 | 120.6188 | 1.367184 | 122.4307
1.138568607 | 133.2249 | 1.253252 | 120.652 | 1.368528 | 122.4721
1.139655033 | 133.3235 | 1.254484 | 120.6679 | 1.369872 | 122.5405
1.1407473 | 133.3333 | 1.255716 | 120.6578 | 1.371216 | 122.5576
1.141839567 | 133.3416 | 1.256948 | 120.7487 | 1.37256 | 122.5633
1.142925993 | 133.4249 | 1.25818 | 120.7646 | 1.373616 | 122.6745
1.14401826 | 133.4221 | 1.259412 | 120.7964 | 1.37496 | 122.7187
1.145110527 | 133.4402 | 1.260644 | 120.896 | 1.376304 | 122.7073
1.146196953 | 133.4874 | 1.261876 | 120.9278 | 1.377648 | 122.7929
1.14728922 | 133.4874 | 1.263108 | 120.883 | 1.378992 | 122.8242
1.148381487 | 133.5902 | 1.26434 | 121.0245 | 1.380336 | 122.8756
1.149467913 | 133.6235 | 1.265572 | 121.1154 | 1.38168 | 122.9169
1.15056018 | 133.6513 | 1.266804 | 121.1631 | 1.383024 | 122.9169
1.151652447 | 133.6971 | 1.268036 | 121.1703 | 1.384368 | 123.0438
1.152738873 | 133.7221 | 1.269268 | 121.228 | 1.385712 | 123.068
1.15383114 | 133.7235 | 1.2705 | 121.1602 | 1.387056 | 123.0809
1.154689767 | 133.729 | 1.271732 | 121.2078 | 1.3884 | 123.068
1.155776193 | 133.686 | 1.272964 | 121.2728 | 1.389744 | 123.1678
1.15686846 | 133.8179 | 1.274196 | 121.3435 | 1.391088 | 123.2248
1.157960727 | 133.8776 | 1.275428 | 121.41 | 1.392432 | 123.2305
1.159047153 | 133.9637 | 1.27666 | 121.4691 | 1.393776 | 123.222
1.16013942 | 134.0137 | 1.277892 | 121.4951 | 1.39512 | 123.2776
1.161231687 | 133.9665 | 1.279124 | 121.5067 | 1.396464 | 123.3289
1.162318113 | 134.0235 | 1.280356 | 121.5587 | 1.397568 | 123.4016
1.16341038 | 134.0359 | 1.281588 | 121.5745 | 1.398912 | 123.4786
1.164502647 | 134.1193 | 1.282556 | 121.5976 | 1.400256 | 123.5128
1.165589073 | 134.1248 | 1.283788 | 121.6482 | 1.4016 | 123.6183
1.16668134 | 134.1845 | 1.28502 | 121.6741 | 1.402944 | 123.567
1.167773607 | 134.2206 | 1.286252 | 121.742 | 1.404288 | 123.6255
1.168860033 | 134.2859 | 1.287484 | 121.768 | 1.405584 | 123.6497
1.1699523 | 134.2651 | 1.288716 | 121.8156 | 1.406928 | 123.7195
1.171044567 | 134.3192 | 1.289948 | 121.8445 | 1.408272 | 123.7367
1.172130993 | 134.3845 | 1.29118 | 121.8676 | 1.409616 | 123.8151
1.17298962 | 134.3873 | 1.292412 | 121.9773 | 1.41096 | 123.7652
1.174081887 | 134.379 | 1.293644 | 121.986 | 1.412304 | 123.7866
1.175168313 | 134.4067 | 1.294876 | 122.0033 | 1.413648 | 123.8436
1.17626058 | 134.5081 | 1.296108 | 122.0351 | 1.414992 | 123.8821
1.177352847 | 134.472 | 1.29734 | 122.1636 | 1.416336 | 123.9448
1.178439273 | 134.5303 | 1.298572 | 122.1275 | 1.41768 | 124.0004
1.17953154 | 134.6081 | 1.299804 | 122.1693 | 1.419024 | 124.0688
1.180623807 | 134.6109 | 1.301036 | 122.1838 | 1.420368 | 124.1202
1.181710233 | 134.656704 | 1.302268 | 122.2675 | 1.421712 | 124.0888
1.1828025 | 134.7122 | 1.3035 | 122.3079 | 1.423056 | 124.1686
1.183894767 | 134.7664 | 1.304732 | 122.2791 | 1.4244 | 124.2228
1.184981193 | 134.7525 | 1.305964 | 122.3253 | 1.425744 | 124.3369
1.18607346 | 134.7497 | 1.307196 | 122.409 | 1.427088 | 124.4096
1.187165727 | 134.7803 | 1.308428 | 122.4205 | 1.428432 | 124.4039
1.188252153 | 134.8608 | 1.30966 | 122.4826 | 1.429776 | 124.4352
1.18934442 | 134.8747 | 1.310892 | 122.5505 | 1.43088 | 124.3454
1.190436687 | 134.8678 | 1.31186 | 122.64 | 1.432224 | 124.4196
1.191523113 | 134.9136 | 1.313092 | 122.7295 | 1.433568 | 124.565
1.19261538 | 134.9331 | 1.314324 | 122.6948 | 1.434912 | 124.5436
1.193707647 | 134.9428 | 1.315556 | 122.7425 | 1.436256 | 124.5978
1.194794073 | 135.0386 | 1.316788 | 122.7627 | 1.4376 | 124.7147
1.19588634 | 135.0469 | 1.31802 | 122.7916 | 1.438944 | 124.7218
1.196978607 | 135.0872 | 1.319252 | 122.8421 | 1.440288 | 124.7717
1.198065033 | 135.1066 | 1.320484 | 122.8594 | 1.441632 | 124.7275
1.1991573 | 135.1122 | 1.321716 | 122.8912 | 1.442976 | 124.7717
1.200249567 | 135.1802 | 1.322948 | 122.9547 | 1.44432 | 124.7902
1.201335993 | 135.2233 | 1.32418 | 122.9836 | 1.445664 | 124.8772
1.20242826 | 135.3261 | 1.325412 | 123.0543 | 1.447008 | 124.9271
1.203520527 | 135.3747 | 1.326644 | 123.1164 | 1.448352 | 124.9428
1.204606953 | 135.3788 | 1.327876 | 123.1034 | 1.449696 | 125.0554
1.20569922 | 135.4038 | 1.329108 | 123.1612 | 1.45104 | 125.0511
1.206791487 | 135.4247 | 1.33034 | 123.242 | 1.452384 | 125.0925
1.207877913 | 135.5108 | 1.331572 | 123.3027 | 1.453728 | 125.111
1.20873654 | 135.5205 | 1.332804 | 123.2868 | 1.455072 | 125.1823
1.209828807 | 135.4524 | 1.334036 | 123.2666 | 1.456416 | 125.2835
1.210915233 | 135.4844 | 1.335268 | 123.3474 | 1.45776 | 125.2992
1.2120075 | 135.4969 | 1.3365 | 123.3763 | 1.459104 | 125.255
1.213099767 | 135.6163 | 1.337732 | 123.4283 | 1.460448 | 125.3562
1.214186193 | 135.7316 | 1.338964 | 123.551 | 1.461792 | 125.4361
1.21527846 | 135.6816 | 1.340196 | 123.5178 | 1.463136 | 125.3405
1.216370727 | 135.6996 | 1.341428 | 123.5697 | 1.464432 | 125.4232
1.217457153 | 135.7274 | 1.34266 | 123.6275 | 1.465776 | 125.5558
1.21854942 | 135.7649 | 1.343628 | 123.6275 | 1.46688 | 125.5088
1.219641687 | 135.8579 | 1.34486 | 123.6044 | 1.468224 | 125.5344
1.220728113 | 135.9079 | 1.346092 | 123.7112 | 1.469568 | 125.62
1.22182038 | 135.9232 | 1.347324 | 123.7141 | 1.470912 | 125.687
1.222714053 | 135.9176 | 1.348556 | 123.7733 | 1.472256 | 125.7383
1.22380632 | 135.994 | 1.349788 | 123.8469 | 1.4736 | 125.7825
1.224898587 | 135.9982 | 1.35102 | 123.8599 | 1.474944 | 125.8238
1.225985013 | 136.0524 | 1.352252 | 123.9206 | 1.476288 | 125.8652
1.22707728 | 136.0496 | 1.353484 | 124.0274 | 1.477632 | 125.8709
1.228169547 | 136.0593 | 1.354716 | 123.9624 | 1.478976 | 125.9322
1.229255973 | 136.0968 | 1.355948 | 123.9855 | 1.48032 | 125.9978
1.23034824 | 136.1246 | 1.35718 | 124.0519 | 1.481664 | 126.0776
1.231440507 | 136.119 | 1.358412 | 124.1198 | 1.483008 | 125.9949
1.232526933 | 136.1982 | 1.359644 | 124.2136 | 1.484352 | 126.0234
1.2336192 | 136.2134 | 1.360876 | 124.2107 | 1.485696 | 126.0847
1.234711467 | 136.2509 | 1.362108 | 124.2425 | 1.48704 | 126.176
1.235762847 | 136.2759 | 1.36334 | 124.2743 | 1.488384 | 126.2558
1.236849273 | 136.2884 | 1.364572 | 124.2526 | 1.489728 | 126.2715
1.23794154 | 136.3495 | 1.365804 | 124.3551 | 1.491072 | 126.3057
1.239033807 | 136.3843 | 1.367036 | 124.4807 | 1.492416 | 126.31
1.240120233 | 136.4717 | 1.368268 | 124.4764 | 1.49376 | 126.3513
1.2412125 | 136.437 | 1.3695 | 124.5067 | 1.495104 | 126.357
1.242304767 | 136.5356 | 1.370732 | 124.4908 | 1.496448 | 126.3827
1.243391193 | 136.5051 | 1.371964 | 124.4894 | 1.497504 | 126.4055
1.24448346 | 136.4898 | 1.373196 | 124.5414 | 1.498848 | 126.4369
1.245575727 | 136.5259 | 1.374428 | 124.5702 | 1.500192 | 126.4397
1.246662153 | 136.619 | 1.37544 | 124.6872 | 1.501536 | 126.4882
1.247561667 | 136.6287 | 1.376672 | 124.7016 | 1.50288 | 126.5139
1.248648093 | 136.6634 | 1.377904 | 124.7536 | 1.504224 | 126.6051
1.24974036 | 136.6231 | 1.379136 | 124.7853 | 1.505568 | 126.7192
1.250832627 | 136.7162 | 1.380368 | 124.8113 | 1.506912 | 126.6693
1.251919053 | 136.7675 | 1.3816 | 124.7926 | 1.508256 | 126.7733
1.25301132 | 136.8273 | 1.382832 | 124.8084 | 1.5096 | 126.8175
1.254103587 | 136.9036 | 1.384064 | 124.8633 | 1.510944 | 126.8532
1.255190013 | 136.9661 | 1.385296 | 124.9528 | 1.512288 | 126.9131
1.25628228 | 136.9384 | 1.386528 | 125.0394 | 1.513632 | 126.9002
1.257374547 | 136.9231 | 1.38776 | 125.0654 | 1.514976 | 126.9487
1.258460973 | 137.0189 | 1.388992 | 125.0856 | 1.51632 | 127.0627
1.25955324 | 137.0619 | 1.390224 | 125.1333 | 1.517664 | 127.0143
1.260645507 | 137.0522 | 1.391456 | 125.1751 | 1.519008 | 127.0399
1.261731933 | 137.0814 | 1.392688 | 125.1939 | 1.520352 | 127.1069
1.2628242 | 137.1217 | 1.39392 | 125.2791 | 1.521696 | 127.1397
1.263916467 | 137.1119 | 1.395152 | 125.3975 | 1.52304 | 127.2096
1.265002893 | 137.1453 | 1.39634 | 125.4162 | 1.524384 | 127.2381
1.26609516 | 137.1675 | 1.397572 | 125.4321 | 1.525728 | 127.2253
1.267187427 | 137.2411 | 1.398804 | 125.3845 | 1.527072 | 127.2153
1.268273853 | 137.2078 | 1.400036 | 125.4047 | 1.528416 | 127.2467
1.26936612 | 137.2453 | 1.401268 | 125.3903 | 1.52976 | 127.3293
1.270458387 | 137.298 | 1.4025 | 125.4783 | 1.531104 | 127.3992
1.271544813 | 137.3772 | 1.403732 | 125.5996 | 1.532448 | 127.422
1.27263708 | 137.3939 | 1.404964 | 125.588 | 1.533504 | 127.4477
1.273729347 | 137.3369 | 1.406196 | 125.562 | 1.534848 | 127.5332
1.274815773 | 137.3772 | 1.407208 | 125.6039 | 1.536192 | 127.5133
1.27590804 | 137.4772 | 1.40844 | 125.6617 | 1.537536 | 127.5517
1.276766667 | 137.53 | 1.409672 | 125.6126 | 1.53888 | 127.6601
1.277853093 | 137.6105 | 1.410904 | 125.7671 | 1.540224 | 127.6815
1.27894536 | 137.5702 | 1.412136 | 125.8118 | 1.541568 | 127.7228
1.280037627 | 137.6036 | 1.413368 | 125.8219 | 1.542912 | 127.7456
1.281124053 | 137.6744 | 1.4146 | 125.884 | 1.544256 | 127.7428
1.28221632 | 137.6535 | 1.415832 | 125.8999 | 1.5456 | 127.7813
1.283308587 | 137.7521 | 1.417064 | 125.9706 | 1.546944 | 127.8511
1.284395013 | 137.7896 | 1.418296 | 126.0471 | 1.548288 | 127.8982
1.28548728 | 137.8452 | 1.419528 | 126.063 | 1.549632 | 127.9267
1.286579547 | 137.8577 | 1.42076 | 126.128 | 1.550976 | 127.8854
1.287665973 | 137.8785 | 1.421992 | 126.1092 | 1.55232 | 127.9395
1.28875824 | 137.8757 | 1.423224 | 126.1309 | 1.553664 | 128.0165
1.289850507 | 137.898 | 1.424456 | 126.1828 | 1.555008 | 128.0579
1.290936933 | 137.9035 | 1.425688 | 126.193 | 1.556352 | 128.1306
1.2920292 | 138.0674 | 1.42692 | 126.2825 | 1.557696 | 128.1748
1.293121467 | 138.0743 | 1.428152 | 126.3084 | 1.55904 | 128.2674
1.294207893 | 137.9966 | 1.429384 | 126.3243 | 1.560384 | 128.209
1.29530016 | 137.9285 | 1.430616 | 126.4052 | 1.561728 | 128.2004
1.296392427 | 138.0368 | 1.431848 | 126.4586 | 1.563072 | 128.3202
1.297478853 | 138.0646 | 1.43308 | 126.5265 | 1.564416 | 128.3487
1.29857112 | 138.1299 | 1.434312 | 126.5135 | 1.56576 | 128.4414
1.299663387 | 138.2257 | 1.43528 | 126.5712 | 1.567104 | 128.4955
1.300749813 | 138.216 | 1.436512 | 126.5914 | 1.56816 | 128.4414
1.30184208 | 138.2382 | 1.438008 | 126.6564 | 1.569504 | 128.4485
1.302700707 | 138.291 | 1.438976 | 126.6622 | 1.570848 | 128.4955
1.303787133 | 138.2687 | 1.440208 | 126.717 | 1.572192 | 128.5369
1.3048794 | 138.3715 | 1.44144 | 126.7069 | 1.573536 | 128.6224
1.305971667 | 138.3896 | 1.442672 | 126.7141 | 1.57488 | 128.6866
1.307058093 | 138.3715 | 1.443904 | 126.7675 | 1.576224 | 128.7408
1.30815036 | 138.4021 | 1.445136 | 126.8137 | 1.577568 | 128.7978
1.309242627 | 138.4423 | 1.446368 | 126.8643 | 1.578912 | 128.8192
1.310329053 | 138.4646 | 1.4476 | 126.9162 | 1.580256 | 128.8163
1.31142132 | 138.4979 | 1.448832 | 126.9798 | 1.5816 | 128.8619
1.312513587 | 138.4882 | 1.450064 | 127.0101 | 1.582944 | 128.9304
1.313600013 | 138.5229 | 1.451296 | 127.026 | 1.584288 | 128.9061
1.31469228 | 138.5937 | 1.452528 | 127.0866 | 1.585632 | 128.9475
1.315784547 | 138.6506 | 1.45376 | 127.0808 | 1.586976 | 128.9817
1.316870973 | 138.727 | 1.454992 | 127.0765 | 1.58832 | 129.1114
1.31796324 | 138.7395 | 1.456224 | 127.1213 | 1.589664 | 129.1243
1.319055507 | 138.7645 | 1.457456 | 127.1732 | 1.591008 | 129.1285
1.320141933 | 138.777 | 1.458688 | 127.2281 | 1.592352 | 129.1856
1.3212342 | 138.7298 | 1.45992 | 127.3147 | 1.593696 | 129.1984
1.322326467 | 138.8228 | 1.461152 | 127.4143 | 1.59504 | 129.2654
1.323412893 | 138.8784 | 1.462384 | 127.3725 | 1.596384 | 129.3096
1.32450516 | 138.8951 | 1.463616 | 127.3854 | 1.597728 | 129.3538
1.325597427 | 138.9589 | 1.464848 | 127.4273 | 1.599072 | 129.3623
1.326683853 | 138.9812 | 1.46608 | 127.4894 | 1.600416 | 129.3467
1.32777612 | 138.9881 | 1.467312 | 127.5139 | 1.60176 | 129.3467
1.328868387 | 139.0034 | 1.468544 | 127.5818 | 1.602864 | 129.4137
1.329954813 | 139.0395 | 1.469512 | 127.6886 | 1.604208 | 129.475
1.33081344 | 139.0214 | 1.470744 | 127.6626 | 1.605552 | 129.4778
1.331905707 | 139.0214 | 1.471976 | 127.7233 | 1.606896 | 129.5562
1.332992133 | 139.095 | 1.473208 | 127.7045 | 1.60824 | 129.5562
1.3340844 | 139.0867 | 1.47444 | 127.6886 | 1.609584 | 129.6717
1.335176667 | 139.1756 | 1.475672 | 127.6915 | 1.61088 | 129.7188
1.336263093 | 139.2533 | 1.476904 | 127.768 | 1.612224 | 129.6546
1.33735536 | 139.2047 | 1.478136 | 127.8171 | 1.613568 | 129.7416
1.338447627 | 139.2561 | 1.479368 | 127.7854 | 1.614912 | 129.7801
1.339534053 | 139.3311 | 1.4806 | 127.8691 | 1.616256 | 129.8742
1.34062632 | 139.3089 | 1.481832 | 127.9586 | 1.6176 | 129.8585
1.341718587 | 139.3617 | 1.483064 | 127.9268 | 1.618944 | 129.8585
2.860495407 | 169.669 | 1.484032 | 127.9947 | 1.620288 | 129.9483
2.861581833 | 169.6967 | 1.485264 | 128.0611 | 1.621632 | 129.9797
2.8626741 | 169.7092 | 1.486496 | 128.103 | 1.622976 | 130.0182
2.863766367 | 169.687 | 1.487728 | 128.1492 | 1.62432 | 130.0566
2.867037327 | 169.7079 | 1.48896 | 128.2069 | 1.625664 | 130.1165
2.868123753 | 169.6773 | 1.490192 | 128.2805 | 1.627008 | 130.1123
2.86921602 | 169.5731 | 1.491424 | 128.3195 | 1.628352 | 130.1921
2.870308287 | 169.5357 | 1.492656 | 128.3513 | 1.629696 | 130.2177
2.871394713 | 169.5051 | 1.493888 | 128.3094 | 1.63104 | 130.2306
2.87225334 | 169.5134 | 1.49512 | 128.3989 | 1.632384 | 130.2078
2.873345607 | 169.5509 | 1.496352 | 128.422 | 1.633728 | 130.2662
2.874432033 | 169.5259 | 1.497584 | 128.4408 | 1.635072 | 130.2947
2.8755243 | 169.6801 | 1.498816 | 128.4697 | 1.636176 | 130.2819
2.876616567 | 169.644 | 1.500048 | 128.4697 | 1.63752 | 130.3061
2.877702993 | 169.6537 | 1.50128 | 128.5635 | 1.638864 | 130.376
2.87879526 | 169.7981 | 1.502512 | 128.6112 | 1.640208 | 130.4943
2.879887527 | 169.8426 | 1.503744 | 128.5866 | 1.641552 | 130.5129
2.880973953 | 169.9037 | 1.504976 | 128.5837 | 1.642896 | 130.5043
2.88206622 | 170.0328 | 1.506208 | 128.6545 | 1.64424 | 130.4786
2.883158487 | 170.0675 | 1.50744 | 128.6992 | 1.645584 | 130.587
2.884244913 | 170.1384 | 1.508672 | 128.8364 | 1.646928 | 130.6398
2.88533718 | 170.2161 | 1.509904 | 128.8335 | 1.648272 | 130.6526
2.886429447 | 170.2897 | 1.511136 | 128.8017 | 1.649616 | 130.6526
2.887515873 | 170.2342 | 1.512368 | 128.8754 | 1.65096 | 130.711
2.88860814 | 170.1661 | 1.5136 | 128.9302 | 1.652304 | 130.8151
2.889700407 | 170.0397 | 1.514832 | 128.8696 | 1.653648 | 130.8051
2.890786833 | 169.4454 | 1.515844 | 128.975 | 3.525744 | 165.2778
2.8918791 | 168.5052 | 3.232196 | 163.9921 | 3.527088 | 165.2578
2.892971367 | 167.8206 | 3.233428 | 163.9603 | 3.528432 | 165.2835
2.894057793 | 167.5984 | 3.23466 | 164.0209 | 3.529776 | 165.2935
2.89515006 | 167.6415 | 3.235628 | 164.0181 | 3.53112 | 165.3605
2.896242327 | 167.6623 | 3.23686 | 163.995 | 3.532464 | 165.4018
2.897328753 | 167.8359 | 3.238092 | 164.0094 | 3.533808 | 165.3348
2.89842102 | 167.9359 | 3.239324 | 164.0599 | 3.535152 | 165.3348
2.899513287 | 168.0317 | 3.240556 | 164.1119 | 3.536496 | 165.3862
2.900366073 | 168.208 | 3.241788 | 164.1725 | 3.537552 | 165.4717
2.90145834 | 168.3997 | 3.24302 | 164.2144 | 3.538896 | 165.5287
2.902550607 | 168.5177 | 3.244252 | 164.2202 | 3.54024 | 165.5886
2.903637033 | 168.6108 | 3.245484 | 164.2245 | 3.541584 | 165.58
2.9047293 | 168.758 | 3.246716 | 164.2823 | 3.542928 | 165.5986
2.905821567 | 168.9038 | 3.247948 | 164.2794 | 3.544272 | 165.6357
2.906907993 | 169.0093 | 3.24918 | 164.3848 | 3.545616 | 165.6071
2.90800026 | 169.1579 | 3.250412 | 164.3371 | 3.54696 | 165.7055
2.909092527 | 169.1912 | 3.251644 | 164.4526 | 3.548304 | 165.7611
2.910178953 | 169.2746 | 3.252876 | 164.5176 | 3.549648 | 165.7896
2.91127122 | 169.3426 | 3.254108 | 164.4584 | 3.550992 | 165.8024
2.912363487 | 169.4023 | 3.25534 | 164.4945 | 3.552336 | 165.8053
2.913449913 | 169.3426 | 3.256572 | 164.6042 | 3.55368 | 165.7953
2.91454218 | 169.3565 | 3.25754 | 164.636 | 3.555024 | 165.878
2.915634447 | 169.3274 | 3.258772 | 164.61 | 3.556368 | 165.9065
2.916720873 | 169.2412 | 3.260004 | 164.6518 | 3.557712 | 165.8866
2.91781314 | 169.2079 | 3.261236 | 164.6908 | 3.559056 | 165.8267
2.918905407 | 169.1926 | 3.262468 | 164.7457 | 3.5604 | 165.858
2.919991833 | 169.176 | 3.2637 | 164.6807 | 3.561744 | 165.9122
2.9210841 | 169.1177 | 3.264932 | 164.675 | 3.563088 | 165.9165
2.922176367 | 169.1385 | 3.266164 | 164.6981 | 3.564432 | 166.0249
2.923262793 | 169.2204 | 3.267396 | 164.7645 | 3.565776 | 166.0234
2.92435506 | 169.2079 | 3.268628 | 164.7558 | 3.56712 | 165.9564
2.925447327 | 169.2412 | 3.26986 | 164.6879 | 3.568224 | 166.002
2.926533753 | 169.2537 | 3.271092 | 164.7038 | 3.569568 | 166.0591
2.92762602 | 169.2718 | 3.272324 | 164.7847 | 3.570912 | 166.1674
2.928484647 | 169.301 | 3.273556 | 164.7486 | 3.572208 | 166.2045
2.929571073 | 169.3343 | 3.274788 | 164.7009 | 3.573552 | 166.2743
2.93066334 | 169.4273 | 3.27602 | 164.7587 | 3.574896 | 166.3798
2.931755607 | 169.4148 | 3.277252 | 164.8684 | 3.57624 | 166.367
2.932842033 | 169.5231 | 3.278484 | 164.8193 | 3.577584 | 166.3513
2.9339343 | 169.5079 | 3.279716 | 164.7962 | 3.578928 | 166.4782
2.935026567 | 169.4773 | 3.280948 | 164.929 | 3.580272 | 166.4911
2.936112993 | 169.5329 | 3.28218 | 164.9478 | 3.581616 | 166.4839
2.93720526 | 169.5857 | 3.283412 | 164.9319 | 3.58296 | 166.4911
2.938297527 | 169.5731 | 3.284644 | 164.9391 | 3.584304 | 166.434
2.939383953 | 169.569 | 3.285876 | 165.0229 | 3.585648 | 166.243
2.94047622 | 169.5815 | 3.286844 | 165.0388 | 3.586992 | 165.446
2.941568487 | 169.637 | 3.288076 | 165.0359 | 3.588336 | 164.1843
2.942654913 | 169.694 | 3.289308 | 165.1095 | 3.58968 | 163.6468
2.94374718 | 169.6801 | 3.29054 | 165.1023 | 3.591024 | 163.634
2.944839447 | 169.7023 | 3.291772 | 165.0936 | 3.592368 | 163.644
2.945925873 | 169.7731 | 3.293004 | 165.0445 | 3.593712 | 163.8022
2.94701814 | 169.7551 | 3.294236 | 165.0287 | 3.595056 | 163.9334
2.948110407 | 169.7203 | 3.295468 | 165.0388 | 3.5964 | 164.0546
2.949196833 | 169.7245 | 3.2967 | 164.9926 | 3.597744 | 164.2898
2.9502891 | 169.7703 | 3.297932 | 164.9998 | 3.599088 | 164.4894
2.951381367 | 169.8412 | 3.299164 | 165.0633 | 3.600432 | 164.5949
2.952467793 | 169.8634 | 3.300396 | 165.1052 | 3.601776 | 164.766
2.95356006 | 169.9162 | 3.301628 | 165.0778 | 3.60312 | 164.9855
2.954652327 | 169.9967 | 3.30286 | 165.1023 | 3.604224 | 165.1723
2.955738753 | 170.0175 | 3.304092 | 165.0835 | 3.605568 | 165.245
2.95659738 | 170.005 | 3.305324 | 165.1961 | 3.606912 | 165.3277
2.957689647 | 170.0675 | 3.306556 | 165.2091 | 3.608256 | 165.4175
2.958776073 | 170.1384 | 3.307788 | 165.1932 | 3.6096 | 165.4745
2.95986834 | 170.1397 | 3.30902 | 165.1831 | 3.610944 | 165.5287
2.960960607 | 170.1884 | 3.310252 | 165.1903 | 3.612288 | 165.5373
2.962047033 | 170.2356 | 3.311484 | 165.2279 | 3.613632 | 165.58
2.9631393 | 170.2758 | 3.312716 | 165.2669 | 3.614976 | 165.553
2.964231567 | 170.3161 | 3.313948 | 165.3347 | 3.61632 | 165.4831
2.965317993 | 170.3869 | 3.31518 | 165.264 | 3.617664 | 165.3534
2.96641026 | 170.3869 | 3.316412 | 165.2322 | 3.619008 | 165.302
2.967502527 | 170.4272 | 3.317424 | 165.2308 | 3.620064 | 165.3277
2.968588953 | 170.448 | 3.318656 | 165.3376 | 3.621408 | 165.2892
2.96968122 | 170.4522 | 3.319888 | 165.2726 | 3.622752 | 165.302
2.970773487 | 170.4855 | 3.32112 | 165.2539 | 3.624096 | 165.3035
2.971859913 | 170.5286 | 3.322352 | 165.2611 | 3.62544 | 165.3918
2.97295218 | 170.5716 | 3.323584 | 165.277 | 3.627072 | 165.5344
2.974044447 | 170.6008 | 3.324816 | 165.3405 | 3.628128 | 165.5373
2.975130873 | 170.6439 | 3.326048 | 165.2929 | 3.629472 | 165.5344
2.97622314 | 170.6772 | 3.32728 | 165.3318 | 3.630816 | 165.6399
2.977315407 | 170.7174 | 3.328468 | 165.3434 | 3.63216 | 165.734
2.978401833 | 170.7494 | 3.3297 | 165.3983 | 3.633504 | 165.7982
2.9794941 | 170.7897 | 3.330932 | 165.3983 | 3.634848 | 165.7882
2.980387773 | 170.7897 | 3.332164 | 165.3824 | 3.636192 | 165.8652
2.98148004 | 170.8008 | 3.333396 | 165.3506 | 3.637536 | 165.9578
2.982572307 | 170.866 | 3.334628 | 165.3824 | 3.63888 | 165.9821
2.983658733 | 170.9813 | 3.33586 | 165.4603 | 3.640224 | 166.0434
2.984751 | 170.9799 | 3.337092 | 165.4863 | 3.641568 | 166.0434
2.985843267 | 170.966 | 3.338324 | 165.4719 | 3.642912 | 166.0719
2.986929693 | 171.0493 | 3.339556 | 165.5397 | 3.644256 | 166.1418
2.98802196 | 171.0771 | 3.340788 | 165.6263 | 3.6456 | 166.0405
2.989114227 | 171.1424 | 3.34202 | 165.6336 | 3.646944 | 166.0106
2.990200653 | 171.1688 | 3.343252 | 165.6552 | 3.648288 | 166.0234
2.99129292 | 171.2368 | 3.344484 | 165.6466 | 3.649632 | 166.0619
2.9923443 | 171.3146 | 3.345716 | 165.7274 | 3.650976 | 166.1061
2.993436567 | 171.3174 | 3.346948 | 165.7014 | 3.65232 | 166.1475
2.994522993 | 171.4146 | 3.34796 | 165.752 | 3.653664 | 166.1546
2.99561526 | 171.3924 | 3.349192 | 165.6985 | 3.65472 | 166.2758
2.996707527 | 171.466 | 3.350424 | 165.6855 | 3.656064 | 166.357
2.997793953 | 171.4451 | 3.351656 | 165.6812 | 3.657408 | 166.3542
2.99888622 | 171.5201 | 3.352888 | 165.6596 | 3.658752 | 166.3456
2.999978487 | 171.5618 | 3.35412 | 165.6884 | 3.660096 | 166.3798
3.001064913 | 171.6673 | 3.355352 | 165.7144 | 3.66144 | 166.4084
3.00215718 | 171.7506 | 3.356584 | 165.7303 | 3.662784 | 166.4155
3.003249447 | 171.7395 | 3.357816 | 165.7693 | 3.664128 | 166.424
3.004335873 | 171.7784 | 3.359048 | 165.7852 | 3.665472 | 166.4853
3.00542814 | 171.8354 | 3.36028 | 165.7678 | 3.666816 | 166.4554
3.006520407 | 171.9006 | 3.361512 | 165.8111 | 3.66816 | 166.4853
3.007606833 | 171.9034 | 3.362744 | 165.8198 | 3.669504 | 166.4526
3.0086991 | 171.9562 | 3.363976 | 165.8227 | 3.670848 | 166.4183
3.009791367 | 171.9645 | 3.365208 | 165.801 | 3.672192 | 166.4697
3.010877793 | 171.9965 | 3.36644 | 165.8227 | 3.673536 | 166.4426
3.01197006 | 172.0798 | 3.367672 | 165.7678 | 3.67488 | 166.4426
3.013062327 | 172.1575 | 3.368904 | 165.7938 | 3.676224 | 166.4839
3.013956 | 172.1534 | 3.370136 | 165.7779 | 3.677568 | 166.5167
3.015048267 | 172.1478 | 3.371368 | 165.8357 | 3.678912 | 166.5224
3.016134693 | 172.1756 | 3.3726 | 165.8227 | 3.680256 | 166.5709
3.01722696 | 172.2103 | 3.373832 | 165.866 | 3.6816 | 166.5452
3.018319227 | 172.1978 | 3.375064 | 165.9613 | 3.682944 | 166.5994
3.019405653 | 172.1909 | 3.376296 | 165.9497 | 3.684288 | 166.6593
3.02049792 | 172.2811 | 3.377528 | 165.9685 | 3.685632 | 166.7134
3.021590187 | 172.3242 | 3.37876 | 166.0205 | 3.686688 | 166.7605
3.022676613 | 172.3672 | 3.379728 | 165.9194 | 3.688032 | 166.9002
3.02376888 | 172.3214 | 3.38096 | 165.9931 | 3.689376 | 166.866
3.024627507 | 172.4131 | 3.382192 | 166.0421 | 3.69072 | 166.7548
3.025713933 | 172.4006 | 3.383424 | 165.9786 | 3.692064 | 166.7063
3.0268062 | 172.4145 | 3.384656 | 166.0494 | 3.693408 | 166.856
3.027898467 | 172.4006 | 3.385888 | 166.0032 | 3.694752 | 166.8218
3.028984893 | 172.4145 | 3.38712 | 165.9786 | 3.696096 | 166.8817
3.03007716 | 172.4478 | 3.388352 | 165.9194 | 3.69744 | 166.8189
3.031169427 | 172.42 | 3.389584 | 166.006 | 3.698784 | 166.7961
3.032255853 | 172.4047 | 3.390816 | 166.006 | 3.700128 | 166.8475
3.03334812 | 172.4506 | 3.392048 | 166.0234 | 3.701472 | 166.876
3.034440387 | 172.402 | 3.39328 | 166.1908 | 3.702816 | 166.9173
3.035526813 | 172.4103 | 3.394512 | 166.1865 | 3.70416 | 166.933
3.03661908 | 172.4103 | 3.395744 | 166.2197 | 3.705504 | 166.9515
3.037711347 | 172.3214 | 3.396976 | 166.2457 | 3.706848 | 166.943
3.038797773 | 172.2339 | 3.398208 | 166.3193 | 3.708192 | 166.9743
3.03989004 | 172.2159 | 3.39944 | 166.3511 | 3.709536 | 167.0414
3.040982307 | 172.1478 | 3.400672 | 166.4319 | 3.71088 | 167.0727
3.042068733 | 172.1381 | 3.401904 | 166.4868 | 3.712224 | 167.1269
3.043161 | 172.0617 | 3.403136 | 166.5128 | 3.713568 | 167.1269
3.044253267 | 171.9742 | 3.404368 | 166.4998 | 3.714912 | 167.1426
3.045339693 | 171.909 | 3.4056 | 166.4738 | 3.716256 | 167.1768
3.04643196 | 171.8812 | 3.406832 | 166.5113 | 3.7176 | 167.164
3.047524227 | 171.8687 | 3.408064 | 166.6023 | 3.718944 | 167.0656
3.048610653 | 171.8715 | 3.409296 | 166.6153 | 3.720288 | 167.0784
3.04970292 | 171.8354 | 3.410528 | 166.5893 | 3.721344 | 167.0756
3.050795187 | 171.8784 | 3.411496 | 166.6413 | 3.722688 | 167.1297
3.051647973 | 171.8659 | 3.412728 | 166.6788 | 3.724032 | 167.0699
3.05274024 | 171.8409 | 3.41396 | 166.6918 | 3.725376 | 167.1682
3.053832507 | 171.8562 | 3.415192 | 166.7308 | 3.72672 | 167.1525
3.054918933 | 171.9798 | 3.416424 | 166.7669 | 3.728064 | 167.1141
3.0560112 | 172.0603 | 3.417656 | 166.7597 | 3.729408 | 167.057
3.057103467 | 172.0214 | 3.418888 | 166.8015 | 3.730752 | 167.0784
3.058189893 | 172.0117 | 3.42012 | 166.8881 | 3.732096 | 167.2096
3.05928216 | 172.1381 | 3.421352 | 166.9748 | 3.73344 | 167.2409
3.060374427 | 172.1409 | 3.422584 | 167.0296 | 3.734784 | 167.1739
3.061460853 | 172.1978 | 3.423816 | 167.034 | 3.736128 | 167.1839
3.06255312 | 172.2062 | 3.425048 | 167.1004 | 3.737472 | 167.2153
3.063645387 | 172.2464 | 3.42628 | 167.0946 | 3.738816 | 167.2666
3.064731813 | 172.2339 | 3.427512 | 167.1004 | 3.74016 | 167.298
3.06582408 | 172.2686 | 3.428744 | 167.2 | 3.741504 | 167.2894
3.066916347 | 172.2811 | 3.429976 | 167.2029 | 3.742848 | 167.3165
3.068002773 | 172.3298 | 3.431208 | 167.2332 | 3.744192 | 167.3678
3.06909504 | 172.3617 | 3.43244 | 167.1942 | 3.745536 | 167.3963
3.070187307 | 172.370016 | 3.433672 | 167.2967 | 3.74688 | 167.4149
3.071273733 | 172.3547 | 3.434904 | 167.3487 | 3.748224 | 167.4063
3.072366 | 172.3395 | 3.436136 | 167.3415 | 3.749568 | 167.5304
3.073458267 | 172.3672 | 3.437368 | 167.3516 | 3.750912 | 167.5802
3.074544693 | 172.4075 | 3.4386 | 167.4036 | 3.752256 | 167.6216
3.07563696 | 172.4408 | 3.439832 | 167.4555 | 3.7536 | 167.6131
3.076729227 | 172.3978 | 3.441064 | 167.4671 | 3.754944 | 167.6387
3.077815653 | 172.3728 | 3.442296 | 167.5162 | 3.756048 | 167.7043
3.07890792 | 172.370016 | 3.443528 | 167.5378 | 3.757392 | 167.7485
3.079766547 | 172.3742 | 3.444496 | 167.6129 | 3.758736 | 167.7898
3.080852973 | 172.3186 | 3.445728 | 167.5681 | 3.76008 | 167.787
3.08194524 | 172.2464 | 3.44696 | 167.6244 | 3.761424 | 167.8354
3.083037507 | 172.1839 | 3.448192 | 167.7096 | 3.762768 | 167.9524
3.084123933 | 172.0395 | 3.449424 | 167.6894 | 3.764112 | 168.0008
3.0852162 | 171.8409 | 3.450656 | 167.6663 | 3.765456 | 168.0379
3.086308467 | 171.5257 | 3.451888 | 167.7731 | 3.7668 | 168.0678
3.087394893 | 171.0521 | 3.45312 | 167.854 | 3.768144 | 168.1306
3.08848716 | 170.6522 | 3.454352 | 167.8338 | 3.769488 | 168.1748
3.089579427 | 170.4675 | 3.455584 | 167.893 | 3.770832 | 168.1234
3.090665853 | 170.3897 | 3.456816 | 167.9175 | 3.772176 | 168.1876
3.09175812 | 170.3369 | 3.458048 | 167.9377 | 3.77352 | 168.1591
3.092850387 | 170.2661 | 3.45928 | 167.9464 | 3.774864 | 168.1947
3.093936813 | 170.3161 | 3.460512 | 167.9883 | 3.776208 | 168.1904
3.09502908 | 170.423 | 3.461744 | 168.0171 | 3.777504 | 168.286
3.096121347 | 170.5133 | 3.462976 | 168.0215 | 3.778848 | 168.2902
3.097207773 | 170.627184 | 3.464208 | 168.0301 | 3.780192 | 168.3316
3.09830004 | 170.823 | 3.46544 | 167.9825 | 3.781536 | 168.3658
3.099392307 | 170.9369 | 3.466672 | 168.0503 | 3.78288 | 168.3558
3.100478733 | 171.0493 | 3.46764 | 168.0763 | 3.784224 | 168.4898
3.101571 | 171.1257 | 3.468872 | 168.1052 | 3.785568 | 168.5725
3.102663267 | 171.1966 | 3.470104 | 168.085 | 3.786912 | 168.6139
3.103749693 | 171.3577 | 3.471336 | 168.1182 | 3.788256 | 168.6737
3.10484196 | 171.3896 | 3.472832 | 168.2019 | 3.78936 | 168.6638
3.105735633 | 171.4396 | 3.474064 | 168.2496 | 3.790704 | 168.6424
3.1068279 | 171.5743 | 3.475032 | 168.3073 | 3.792048 | 168.6766
3.107920167 | 171.609 | 3.476264 | 168.3679 | 3.793392 | 168.7379
3.109006593 | 171.6743 | 3.477496 | 168.3521 | 3.794736 | 168.8035
3.11009886 | 171.7243 | 3.478728 | 168.4401 | 3.79608 | 168.909
3.11115024 | 171.7451 | 3.47996 | 168.5354 | 3.797424 | 168.909
3.112242507 | 171.7576 | 3.481192 | 168.4748 | 3.798768 | 168.9731
3.113328933 | 171.7979 | 3.482424 | 168.5715 | 3.800112 | 168.9988
3.1144212 | 171.7576 | 3.483656 | 168.6322 | 3.801456 | 169.0972
3.115513467 | 171.7173 | 3.484888 | 168.5744 | 3.8028 | 169.1342
3.116599893 | 171.6826 | 3.48612 | 168.6322 | 3.804144 | 169.1513
3.11769216 | 171.6271 | 3.487352 | 168.6379 | 3.805488 | 169.2454
3.118784427 | 171.6243 | 3.488584 | 168.7188 | 3.806832 | 169.1955
3.119870853 | 171.5784 | 3.489816 | 168.765 | 3.808176 | 169.2554
3.12096312 | 171.5784 | 3.491048 | 168.8617 | 3.80952 | 169.331
3.122055387 | 171.5812 | 3.49228 | 168.9093 | 3.810864 | 169.3923
3.123141813 | 171.5784 | 3.493512 | 168.9541 | 3.812208 | 169.3509
3.12423408 | 171.584 | 3.494744 | 168.9252 | 3.813552 | 169.3509
3.125326347 | 171.6062 | 3.495976 | 168.9642 | 3.814896 | 169.4236
3.126412773 | 171.6423 | 3.497208 | 168.9887 | 3.81624 | 169.3851
3.12750504 | 171.6271 | 3.49844 | 169.0378 | 3.817584 | 169.3951
3.128597307 | 171.5784 | 3.499672 | 169.0248 | 3.818928 | 169.2497
3.129683733 | 171.6146 | 3.500904 | 169.0768 | 3.820272 | 168.9475
3.130776 | 171.6798 | 3.502136 | 169.0248 | 3.821616 | 168.4428
3.131868267 | 171.7631 | 3.503368 | 169.0638 | 3.82296 | 167.7556
3.132954693 | 171.6965 | 3.5046 | 169.0826 | 3.824304 | 167.288
3.133854207 | 171.7173 | 3.505832 | 169.0508 | 3.82536 | 167.1711
3.134940633 | 171.7756 | 3.506844 | 169.0451 | 3.826704 | 167.1782
3.1360329 | 171.8034 | 3.508076 | 169.1057 | 3.828048 | 167.1896
3.137125167 | 171.8131 | 3.509308 | 169.1476 | 3.829392 | 167.3422
3.138211593 | 171.7854 | 3.51054 | 169.1086 | 3.830736 | 167.432
3.13930386 | 171.8034 | 3.511772 | 169.0638 | 3.83208 | 167.6031
3.140396127 | 171.7854 | 3.513004 | 169.1086 | 3.833424 | 167.8283
3.141482553 | 171.7548 | 3.514236 | 169.1577 | 3.834768 | 167.9395
3.14257482 | 171.7701 | 3.515424 | 169.1216 | 3.836112 | 168.035
3.143667087 | 171.7645 | 3.516656 | 169.0436 | 3.837456 | 168.2517
3.144753513 | 171.7021 | 3.517888 | 169.0696 | 3.8388 | 168.3658
3.14584578 | 171.7451 | 3.51912 | 169.0378 | 3.840144 | 168.4143
3.146938047 | 171.7729 | 3.520352 | 169.0609 | 3.841488 | 168.5625
3.148024473 | 171.7576 | 3.521364 | 169.0869 | 3.842832 | 168.6367
3.14911674 | 171.7604 | 3.522596 | 169.0147 | 3.844176 | 168.7065
3.150209007 | 171.7701 | 3.524048 | 169.0768 | 3.84552 | 168.7351
3.151295433 | 171.8534 | 3.52506 | 169.0898 | 3.846864 | 168.6638
3.1523877 | 171.8659 | 3.526292 | 169.0768 | 3.848208 | 168.6638
3.153479967 | 171.9159 | 3.527524 | 169.1187 | 3.849552 | 168.6139
3.154566393 | 171.9965 | 3.528756 | 169.2529 | 3.850896 | 168.5155
3.15565866 | 172.0173 | 3.529988 | 169.2789 | 3.85224 | 168.477
3.156750927 | 172.1006 | 3.53122 | 169.2919 | 3.853584 | 168.4414
3.157837353 | 172.1784 | 3.532452 | 169.3728 | 3.854928 | 168.3715
3.158888733 | 172.2256 | 3.533684 | 169.3598 | 3.856272 | 168.3943
3.159981 | 172.2867 | 3.534916 | 169.4681 | 3.857616 | 168.3729
3.161073267 | 172.3145 | 3.536148 | 169.546 | 3.858672 | 168.4171
3.16196694 | 172.4408 | 3.53738 | 169.6528 | 3.860016 | 168.4955
3.163059207 | 172.4658 | 3.538612 | 169.6615 | 3.86136 | 168.4699
3.164145633 | 172.4978 | 3.539844 | 169.7351 | 3.862704 | 168.4642
3.1652379 | 172.6144 | 3.541076 | 169.7294 | 3.864048 | 168.4456
3.166330167 | 172.7255 | 3.542308 | 169.7164 | 3.865392 | 168.5155
3.167416593 | 172.788 | 3.54354 | 169.7424 | 3.866736 | 168.5126
3.16850886 | 172.8783 | 3.544772 | 169.7684 | 3.86808 | 168.477
3.169601127 | 172.9005 | 3.546004 | 169.7294 | 3.869424 | 168.4356
3.170687553 | 172.8838 | 3.547236 | 169.7655 | 3.870768 | 168.467
3.17177982 | 172.9797 | 3.548468 | 169.6687 | 3.872112 | 168.457
3.172872087 | 173.0769 | 3.5497 | 169.5662 | 3.873456 | 168.3629
3.173958513 | 173.0574 | 3.550668 | 169.4594 | 3.8748 | 168.3715
3.17505078 | 173.1033 | 3.5519 | 169.3973 | 3.876144 | 168.4257
3.176143047 | 173.1532 | 3.553132 | 169.3829 | 3.877488 | 168.4385
3.177229473 | 173.2032 | 3.554364 | 169.2659 | 3.878832 | 168.4898
3.17832174 | 173.2644 | 3.555596 | 169.1735 | 3.880176 | 168.534
3.179414007 | 173.3977 | 3.556828 | 169.1692 | 3.88152 | 168.4927
3.180500433 | 173.4407 | 3.55806 | 169.1273 | 3.882864 | 168.5283
3.1815927 | 173.3893 | 3.559292 | 168.9988 | 3.884208 | 168.5811
3.182684967 | 173.4227 | 3.560524 | 168.905 | 3.885552 | 168.5126
3.183771393 | 173.4324 | 3.561756 | 168.8184 | 3.886896 | 168.5725
3.18486366 | 173.4018 | 3.562988 | 168.7231 | 3.88824 | 168.6039
3.185955927 | 173.4657 | 3.56422 | 168.5585 | 3.889584 | 168.6367
3.187042353 | 173.4727 | 3.565452 | 168.4199 | 3.890928 | 168.7122
3.18813462 | 173.4574 | 3.566684 | 168.3232 | 3.892272 | 168.7821
3.189226887 | 173.3824 | 3.567916 | 168.2265 | 3.893616 | 168.832
3.190079673 | 173.4282 | 3.569148 | 168.163 | 3.894672 | 168.8491
3.19117194 | 173.4102 | 3.57038 | 168.0215 | 3.896016 | 168.7949
3.192264207 | 173.3824 | 3.571612 | 168.0171 | 3.89736 | 168.8448
3.193350633 | 173.3421 | 3.572844 | 167.9637 | 3.898704 | 168.9446
3.1944429 | 173.3449 | 3.574076 | 167.9637 | 3.900048 | 168.9033
3.195535167 | 173.2991 | 3.575308 | 167.9406 | 3.901392 | 168.9218
3.196621593 | 173.2893 | 3.57654 | 167.9825 | 3.902736 | 169.023
3.19771386 | 173.3088 | 3.577772 | 168.0691 | 3.90408 | 169.0017
3.198806127 | 173.2796 | 3.579004 | 168.059 | 3.905424 | 169.0073
3.203163513 | 173.0602 | 3.580236 | 168.1312 | 3.906768 | 168.9988
3.20425578 | 172.9963 | 3.581468 | 168.1875 | 3.908112 | 169.0302
3.205348047 | 173.0269 | 3.5827 | 168.1918 | 3.909456 | 168.9945
3.206434473 | 172.956 | 3.583668 | 168.2077 | 3.9108 | 169.0644
3.20752674 | 172.9422 | 3.5849 | 168.2597 | 3.912144 | 169.0843
3.208619007 | 172.9241 | 3.586132 | 168.3131 | 3.913488 | 169.0772
3.209705433 | 172.9088 | 3.587364 | 168.3333 | 3.914832 | 169.0801
1.342805013 | 139.3922 | 3.588596 | 168.4257 | 3.916176 | 169.157
1.34389728 | 139.4242 | 3.589828 | 168.4907 | 3.91728 | 169.1513
1.344989547 | 139.4617 | 3.59106 | 168.5845 | 3.918624 | 169.1257
1.346075973 | 139.5408 | 3.592292 | 168.6423 | 3.919968 | 169.1499
1.34716824 | 139.5228 | 3.593524 | 168.5556 | 3.921312 | 169.1799
1.348260507 | 139.5533 | 3.594756 | 168.5426 | 3.922608 | 169.1984
1.349346933 | 139.588 | 3.595988 | 168.5643 | 3.923952 | 169.1955
1.3504392 | 139.6838 | 3.59722 | 168.5686 | 3.925296 | 169.234
1.351531467 | 139.6366 | 3.598452 | 168.6105 | 3.92664 | 169.2654
1.352617893 | 139.638 | 3.599684 | 168.6379 | 3.927984 | 169.2996
1.35371016 | 139.6561 | 3.600916 | 168.5744 | 3.929328 | 169.2768
1.354802427 | 139.6658 | 3.602148 | 168.6192 | 3.930672 | 169.3509
1.355888853 | 139.7172 | 3.60338 | 168.6942 | 3.932016 | 169.3738
1.35698112 | 139.8102 | 3.604612 | 168.7347 | 3.93336 | 169.3438
1.358073387 | 139.7977 | 3.605844 | 168.6682 | 3.934704 | 169.3851
1.358926173 | 139.8199 | 3.607076 | 168.7072 | 3.936048 | 169.3666
1.364381667 | 140.006 | 3.608308 | 168.8256 | 3.937392 | 169.3866
1.365468093 | 140.0769 | 3.60954 | 168.8891 | 3.938736 | 169.3381
1.36656036 | 140.0338 | 3.610772 | 168.8097 | 3.94008 | 169.2483
1.367652627 | 140.0894 | 3.612004 | 168.8732 | 3.941424 | 169.2483
1.368739053 | 140.1852 | 3.613236 | 168.8834 | 3.942768 | 169.2198
1.36983132 | 140.1852 | 3.614204 | 168.9021 | 3.943872 | 169.2811
1.370923587 | 140.2227 | 3.615436 | 168.8444 | 3.945216 | 169.2739
1.372010013 | 140.2282 | 3.616668 | 168.9252 | 3.9468 | 169.2811
1.37310228 | 140.324 | 3.6179 | 168.9642 | 3.948144 | 169.331
1.374194547 | 140.2879 | 3.619132 | 169.0638 | 3.949488 | 169.3794
1.375280973 | 140.256 | 3.620364 | 169.0176 | 3.950832 | 169.3695
1.37637324 | 140.3157 | 3.621596 | 168.9931 | 3.952176 | 169.4023
1.377465507 | 140.3435 | 3.622828 | 169.0451 | 3.95328 | 169.4294
1.378551933 | 140.4074 | 3.62406 | 169.1187 | 3.954624 | 169.3951
1.3796442 | 140.4907 | 3.625292 | 169.1317 | 3.955968 | 169.4978
1.380736467 | 140.4518 | 3.626524 | 169.1317 | 1.654992 | 130.8023
1.381822893 | 140.4726 | 1.517076 | 129.0111 | 1.656336 | 130.9106
1.38291516 | 140.5629 | 1.518308 | 129.0486 | 1.65768 | 130.9334
1.384007427 | 140.5907 | 1.51954 | 129.1078 | 1.659024 | 130.9391
1.385093853 | 140.5157 | 1.520772 | 129.1424 | 1.660368 | 130.9776
1.38618612 | 140.5935 | 1.522004 | 129.1424 | 1.661712 | 131.019
1.387079793 | 140.6934 | 1.523236 | 129.1165 | 1.663056 | 131.0689
1.39144302 | 140.6934 | 1.524468 | 129.1944 | 1.6644 | 131.1459
1.392535287 | 140.7545 | 1.5257 | 129.1915 | 1.665744 | 131.1487
1.393621713 | 140.7726 | 1.526932 | 129.2753 | 1.667088 | 131.1387
1.39471398 | 140.7976 | 1.528164 | 129.3749 | 1.668432 | 131.2514
1.395806247 | 140.8018 | 1.529396 | 129.4297 | 1.669728 | 131.2628
1.396892673 | 140.8781 | 1.530584 | 129.4254 | 1.670832 | 131.3711
1.39798494 | 140.9184 | 1.531816 | 129.3936 | 1.672176 | 131.3996
1.399077207 | 140.9059 | 1.533048 | 129.4586 | 1.67352 | 131.3554
1.400163633 | 140.9434 | 1.53428 | 129.551 | 1.674864 | 131.3298
1.401215013 | 140.9892 | 1.535512 | 129.5842 | 1.676208 | 131.4609
1.40230728 | 141.0392256 | 1.536744 | 129.6131 | 1.677552 | 131.5493
1.403399547 | 141.142 | 1.537976 | 129.5871 | 1.678896 | 131.5009
1.404485973 | 141.1267 | 1.539208 | 129.6391 | 1.68024 | 131.5593
1.40557824 | 141.167 | 1.54044 | 129.7026 | 1.681584 | 131.5835
1.406670507 | 141.1906 | 1.541672 | 129.7257 | 1.682928 | 131.5465
1.407756933 | 141.1975 | 1.542904 | 129.7632 | 1.684272 | 131.632
1.4088492 | 141.2337 | 1.544136 | 129.7921 | 1.685616 | 131.6634
1.409941467 | 141.2781 | 1.545368 | 129.821 | 1.68696 | 131.6947
1.411027893 | 141.2892 | 1.54638 | 129.8629 | 1.688304 | 131.7931
1.41212016 | 141.3392 | 1.547612 | 129.873 | 1.689648 | 131.7489
1.413212427 | 141.3975 | 1.548844 | 129.9206 | 1.690992 | 131.7518
1.414298853 | 141.3892 | 1.550076 | 129.9625 | 1.692336 | 131.7846
1.415198367 | 141.3975 | 1.551308 | 129.9827 | 1.69368 | 131.8729
1.416284793 | 141.4072 | 1.55254 | 130.0087 | 1.694736 | 131.8986
1.41737706 | 141.4017 | 1.553772 | 130.0635 | 1.69608 | 131.9271
1.418469327 | 141.3864 | 1.555004 | 130.1011 | 1.697424 | 132.0284
1.419555753 | 141.4392 | 1.556236 | 130.0823 | 1.698768 | 132.0697
1.42064802 | 141.4642 | 1.557468 | 130.1458 | 1.700112 | 132.0326
1.421740287 | 141.5197 | 1.5587 | 130.192 | 1.701456 | 132.1053
1.422826713 | 141.5656 | 1.559932 | 130.1718 | 1.7028 | 132.1695
1.42391898 | 141.5933 | 1.561164 | 130.1978 | 1.704144 | 132.141
1.425011247 | 141.6517 | 1.562396 | 130.2599 | 1.705488 | 132.1467
1.426097673 | 141.6586 | 1.563628 | 130.3104 | 1.706832 | 132.1823
1.42718994 | 141.6558 | 1.56486 | 130.4042 | 1.708176 | 132.2108
1.428282207 | 141.7086 | 1.566092 | 130.4144 | 1.70952 | 132.2664
1.429368633 | 141.7725 | 1.567324 | 130.4129 | 1.710864 | 132.3021
1.4304609 | 141.7572 | 1.568556 | 130.4389 | 1.712208 | 132.3919
1.431553167 | 141.785 | 1.569788 | 130.5616 | 1.713552 | 132.419
1.432639593 | 141.8322 | 1.57102 | 130.667 | 1.714896 | 132.4618
1.43373186 | 141.9002 | 1.572252 | 130.5876 | 1.71624 | 132.486
1.434824127 | 141.86 | 1.573484 | 130.6482 | 1.717584 | 132.5145
1.435910553 | 141.9336 | 1.574716 | 130.6742 | 1.718928 | 132.5216
1.43700282 | 141.9808 | 1.575684 | 130.7161 | 1.719984 | 132.5559
1.438095087 | 141.9988 | 1.576916 | 130.7796 | 1.721328 | 132.6414
1.439181513 | 142.0822 | 1.578148 | 130.807 | 1.722672 | 132.6613
1.44027378 | 142.1141 | 1.57938 | 130.8417 | 1.724016 | 132.677
1.441366047 | 142.1197 | 1.580612 | 130.7897 | 1.72536 | 132.7825
1.442452473 | 142.1141 | 1.581844 | 130.8345 | 1.726704 | 132.8167
1.4433111 | 142.0877 | 1.583076 | 130.8778 | 1.728048 | 132.7939
1.444403367 | 142.1849 | 1.584308 | 130.9644 | 1.729392 | 132.8167
1.445489793 | 142.1502 | 1.58554 | 131.0539 | 1.730736 | 132.8766
1.44658206 | 142.1419 | 1.586772 | 131.1218 | 1.73208 | 132.9023
1.447674327 | 142.2085 | 1.588004 | 131.0409 | 1.733424 | 132.9693
1.448760753 | 142.2613 | 1.589236 | 131.0958 | 1.734768 | 133.0106
1.44985302 | 142.2891 | 1.590468 | 131.0741 | 1.736112 | 133.0677
1.450945287 | 142.3182 | 1.5917 | 131.1218 | 1.737456 | 132.9978
1.452031713 | 142.3488 | 1.592932 | 131.2026 | 1.7388 | 132.985
1.45312398 | 142.3766 | 1.594164 | 131.1853 | 1.740144 | 133.052
1.454216247 | 142.4099 | 1.595396 | 131.2315 | 1.741488 | 133.0648
1.455302673 | 142.439 | 1.596628 | 131.3152 | 1.742832 | 133.1318
1.45639494 | 142.4974 | 1.59786 | 131.2892 | 1.744176 | 133.176
1.457487207 | 142.5779 | 1.599092 | 131.3917 | 1.74552 | 133.2117
1.458573633 | 142.5752 | 1.600324 | 131.3946 | 1.746864 | 133.2744
1.4596659 | 142.6487 | 1.601556 | 131.4177 | 1.748208 | 133.2901
1.460758167 | 142.5863 | 1.602788 | 131.4365 | 1.749552 | 133.2929
1.461844593 | 142.5682 | 1.60402 | 131.4683 | 1.750896 | 133.2972
1.46270322 | 142.6085 | 1.605252 | 131.5433 | 1.75224 | 133.4084
1.463795487 | 142.7099 | 1.606484 | 131.5433 | 1.753584 | 133.4241
1.464881913 | 142.7348 | 1.607452 | 131.578 | 1.754688 | 133.4469
1.46597418 | 142.7321 | 1.608684 | 131.6069 | 1.756032 | 133.4754
1.467066447 | 142.7946 | 1.609916 | 131.591 | 1.757328 | 133.5025
1.468152873 | 142.8223 | 1.611148 | 131.653 | 1.758672 | 133.5481
1.46924514 | 142.9112 | 1.61238 | 131.7353 | 1.760016 | 133.5795
1.470337407 | 142.9001 | 1.613612 | 131.7137 | 1.76136 | 133.6237
1.471423833 | 142.9307 | 1.614844 | 131.7657 | 1.762704 | 133.6237
1.4725161 | 142.9515 | 1.616076 | 131.8739 | 1.764048 | 133.6622
1.473608367 | 142.9431 | 1.617308 | 131.8783 | 1.765392 | 133.7677
1.474694793 | 142.8959 | 1.61854 | 131.871 | 1.766736 | 133.7662
1.47578706 | 142.9459 | 1.619772 | 131.9201 | 1.76808 | 133.8504
1.476879327 | 143.0112 | 1.621004 | 131.9909 | 1.769424 | 133.9102
1.477965753 | 143.082 | 1.622236 | 131.949 | 1.770768 | 133.8846
1.47905802 | 143.1042 | 1.623468 | 131.9736 | 1.772112 | 133.9074
1.480150287 | 143.1251 | 1.6247 | 132.0934 | 1.773456 | 133.9573
1.481236713 | 143.1348 | 1.625932 | 132.141 | 1.7748 | 133.9616
1.48232898 | 143.2112 | 1.627164 | 132.167 | 1.776144 | 133.9886
1.483187607 | 143.1848 | 1.628396 | 132.1742 | 1.777488 | 134.0086
1.484274033 | 143.2376 | 1.629628 | 132.2738 | 1.778832 | 134.1255
1.4853663 | 143.2959 | 1.63086 | 132.2406 | 1.780176 | 134.1512
1.486458567 | 143.2987 | 1.632092 | 132.2161 | 1.78152 | 134.0913
1.487544993 | 143.3056 | 1.633324 | 132.3374 | 1.782864 | 134.1512
1.4888709 | 143.332 | 1.634556 | 132.3446 | 1.784208 | 134.2125
1.489963167 | 143.3862 | 1.635788 | 132.3792 | 1.785552 | 134.1825
1.491049593 | 143.4695 | 1.63702 | 132.424 | 1.786896 | 134.2567
1.49190822 | 143.4403 | 1.638252 | 132.4832 | 1.788 | 134.3294
1.493000487 | 143.4042 | 1.63922 | 132.5092 | 1.789344 | 134.3779
1.494086913 | 143.432 | 1.640452 | 132.4918 | 1.790688 | 134.3836
1.49517918 | 143.5459 | 1.641684 | 132.538 | 1.792032 | 134.4662
1.496271447 | 143.5736 | 1.642916 | 132.5178 | 1.793376 | 134.4563
1.497357873 | 143.5861 | 1.644148 | 132.5756 | 1.79472 | 134.4192
1.49845014 | 143.5681 | 1.64538 | 132.6564 | 1.796064 | 134.4948
1.499542407 | 143.6028 | 1.646612 | 132.6954 | 1.797408 | 134.5903
1.500628833 | 143.6695 | 1.647844 | 132.7199 | 1.798752 | 134.6288
1.5017211 | 143.6736 | 1.649076 | 132.7532 | 1.800096 | 134.5618
1.502813367 | 143.7097 | 1.650308 | 132.756 | 1.80144 | 134.6216
1.503899793 | 143.6972 | 1.65154 | 132.769 | 1.802784 | 134.7243
1.50499206 | 143.7222 | 1.652772 | 132.8398 | 1.804128 | 134.7143
1.506084327 | 143.8458 | 1.654004 | 132.9524 | 1.805472 | 134.7585
1.507170753 | 143.868 | 1.655236 | 132.9206 | 1.806816 | 134.7927
1.50826302 | 143.8597 | 1.656468 | 132.9264 | 1.80816 | 134.8227
1.509355287 | 143.8194 | 1.6577 | 133.0419 | 1.809504 | 134.8854
1.510441713 | 143.8194 | 1.658932 | 133.0679 | 1.810848 | 134.8854
1.511341227 | 143.8861 | 1.660164 | 133.1097 | 1.812192 | 134.9495
1.512427653 | 143.9236 | 1.661396 | 133.1993 | 1.813536 | 135.0037
1.51351992 | 143.9458 | 1.662628 | 133.1328 | 1.81488 | 135.0165
1.514612187 | 143.9819 | 1.66386 | 133.1141 | 1.816176 | 135.0165
1.515698613 | 144.0472 | 1.665092 | 133.2007 | 1.81752 | 135.0736
1.51679088 | 144.0111 | 1.666324 | 133.1877 | 1.818864 | 135.0793
1.517883147 | 144.0472 | 1.667556 | 133.2195 | 1.819968 | 135.152
1.518969573 | 144.0597 | 1.668788 | 133.2801 | 1.821312 | 135.1905
1.520020953 | 144.1194 | 1.67002 | 133.2931 | 1.822656 | 135.239
1.52111322 | 144.2083 | 1.670988 | 133.3927 | 1.824 | 135.2575
1.522205487 | 144.2152 | 1.67222 | 133.3739 | 1.825344 | 135.2318
1.523291913 | 144.1597 | 1.673452 | 133.4447 | 1.826688 | 135.2504
1.52438418 | 144.1597 | 1.674684 | 133.4938 | 1.828032 | 135.3587
1.525476447 | 144.2763 | 1.675916 | 133.4548 | 1.829376 | 135.3245
1.526562873 | 144.3111 | 1.677148 | 133.4894 | 1.83072 | 135.3744
1.52765514 | 144.3111 | 1.67838 | 133.5443 | 1.832064 | 135.3915
1.528747407 | 144.3541 | 1.679612 | 133.5284 | 1.833408 | 135.4229
1.529833833 | 144.4152 | 1.680844 | 133.5891 | 1.834752 | 135.4699
1.5309261 | 144.4471392 | 1.682076 | 133.6252 | 1.836096 | 135.5341
1.532018367 | 144.4194 | 1.683308 | 133.6757 | 1.83744 | 135.544
1.533104793 | 144.4568 | 1.68454 | 133.7334 | 1.838784 | 135.5597
1.53419706 | 144.4096 | 1.685772 | 133.7984 | 1.840128 | 135.6553
1.535289327 | 144.4624 | 1.687004 | 133.7724 | 1.841472 | 135.7051
1.536375753 | 144.5527 | 1.688236 | 133.8374 | 1.842816 | 135.6695
1.537275267 | 144.568 | 1.689468 | 133.8345 | 1.84416 | 135.6866
1.538361693 | 144.5929 | 1.6907 | 133.8662 | 1.845504 | 135.785
1.53945396 | 144.6416 | 1.691932 | 133.9471 | 1.846848 | 135.7978
1.540546227 | 144.686 | 1.693164 | 133.9269 | 1.848192 | 135.8064
1.541632653 | 144.6582 | 1.694396 | 133.8951 | 1.849536 | 135.8164
1.54272492 | 144.7415424 | 1.695628 | 133.9052 | 1.85088 | 135.8805
1.543817187 | 144.7346 | 1.69686 | 134.0265 | 1.852224 | 135.909
1.544903613 | 144.7068 | 1.698092 | 134.1276 | 1.853568 | 135.9618
1.54599588 | 144.7499 | 1.699324 | 134.1492 | 1.854912 | 136.0031
1.547088147 | 144.8651 | 1.700556 | 134.1131 | 1.855968 | 136.0045
1.548174573 | 144.8735 | 1.701788 | 134.0987 | 1.857312 | 136.0102
1.54926684 | 144.8901 | 1.7028 | 134.1045 | 1.858656 | 136.0231
1.550359107 | 144.9179 | 1.704032 | 134.2561 | 1.86 | 136.0616
1.551445533 | 144.936 | 1.705264 | 134.2878 | 1.861344 | 136.0573
1.5525378 | 144.9457 | 1.706496 | 134.3326 | 1.862688 | 136.1813
1.553630067 | 145.0012 | 1.707728 | 134.3614 | 1.864032 | 136.2512
1.554716493 | 144.979 | 1.70896 | 134.3138 | 1.865376 | 136.2711
1.55580876 | 145.0096 | 1.710192 | 134.2878 | 1.86672 | 136.2227
1.556901027 | 145.079 | 1.711424 | 134.3874 | 1.868064 | 136.3096
1.557987453 | 145.0665 | 1.712656 | 134.4481 | 1.869408 | 136.3054
1.55907972 | 145.1248 | 1.713888 | 134.5073 | 1.870752 | 136.3781
1.560171987 | 145.1248 | 1.71512 | 134.4943 | 1.872096 | 136.3823
1.561258413 | 145.1457 | 1.716352 | 134.526 | 1.87344 | 136.4037
1.56235068 | 145.2387 | 1.71754 | 134.552 | 1.874784 | 136.475
1.563442947 | 145.254 | 1.718772 | 134.5737 | 1.876128 | 136.4551
1.564295733 | 145.2665 | 1.720004 | 134.6805 | 1.877472 | 136.5178
1.565388 | 145.2679 | 1.721236 | 134.7151 | 1.878816 | 136.6147
1.566480267 | 145.3317 | 1.722468 | 134.7224 | 1.88016 | 136.6361
1.567566693 | 145.3693 | 1.7237 | 134.7931 | 1.881504 | 136.6931
1.56865896 | 145.4276 | 1.724932 | 134.8249 | 1.882848 | 136.7088
1.569751227 | 145.3567 | 1.726164 | 134.744 | 1.884192 | 136.753
1.570837653 | 145.4095 | 1.727396 | 134.7469 | 1.885536 | 136.7131
1.57192992 | 145.4776 | 1.728628 | 134.8595 | 1.88688 | 136.7259
1.573022187 | 145.4831 | 1.72986 | 134.9086 | 1.888224 | 136.82
1.574108613 | 145.4678 | 1.731092 | 134.9447 | 1.889568 | 136.8585
1.57520088 | 145.4901 | 1.732324 | 134.8725 | 1.890624 | 136.8927
1.576293147 | 145.5276 | 1.733556 | 135.0342 | 1.891968 | 136.8642
1.577379573 | 145.5234 | 1.734568 | 135.0761 | 1.893312 | 136.9227
1.57847184 | 145.565 | 1.7358 | 135.0472 | 1.894656 | 136.964
1.579564107 | 145.6637 | 1.737032 | 135.0833 | 1.896 | 136.9227
1.580650533 | 145.6637 | 1.738264 | 135.1829 | 1.897344 | 137.0296
1.5817428 | 145.647 | 1.739496 | 135.1396 | 1.898688 | 137.0809
1.582835067 | 145.6692 | 1.740728 | 135.1468 | 1.900032 | 137.031
1.583921493 | 145.74 | 1.74196 | 135.1526 | 1.901376 | 137.0966
1.58501376 | 145.797 | 1.743192 | 135.1815 | 1.90272 | 137.1608
1.586106027 | 145.7817 | 1.744424 | 135.2118 | 1.904064 | 137.1836
1.587192453 | 145.7289 | 1.745656 | 135.2854 | 1.905408 | 137.2235
1.58828472 | 145.8497 | 1.746888 | 135.2666 | 1.906752 | 137.1921
1.589376987 | 145.9164 | 1.74812 | 135.3778 | 1.908096 | 137.2363
1.590463413 | 145.9511 | 1.749352 | 135.3879 | 1.90944 | 137.3162
1.59155568 | 145.9733 | 1.750584 | 135.398 | 1.910784 | 137.2933
1.592414307 | 145.8928 | 1.751816 | 135.4529 | 1.912128 | 137.2976
1.593500733 | 145.9483 | 1.753048 | 135.5063 | 1.913472 | 137.3447
1.594593 | 146.0067 | 1.75428 | 135.5843 | 1.914816 | 137.3832
1.595685267 | 145.9858 | 1.755248 | 135.642 | 1.91616 | 137.4658
1.596771693 | 146.1066 | 1.75648 | 135.6232 | 1.917504 | 137.4872
1.59786396 | 146.1372 | 1.757712 | 135.7315 | 1.918848 | 137.4787
1.598956227 | 146.1428 | 1.758944 | 135.6521 | 1.920192 | 137.5899
1.600042653 | 146.1455 | 1.760176 | 135.7099 | 1.921536 | 137.5742
1.60113492 | 146.1608 | 1.761408 | 135.7994 | 1.92288 | 137.6056
1.602227187 | 146.2302 | 1.76264 | 135.7676 | 1.924224 | 137.5728
1.603313613 | 146.2539 | 1.763872 | 135.8037 | 1.92528 | 137.6113
1.60440588 | 146.2636 | 1.765104 | 135.8716 | 1.926624 | 137.6469
1.605498147 | 146.2289 | 1.766336 | 135.9539 | 1.927968 | 137.6726
1.606584573 | 146.3538 | 1.767568 | 135.8802 | 1.929312 | 137.7125
1.60767684 | 146.3372 | 1.7688 | 135.8513 | 1.930656 | 137.7196
1.608769107 | 146.3261 | 1.770032 | 135.925 | 1.932 | 137.7382
1.609855533 | 146.3899 | 1.771264 | 136.0029 | 1.933344 | 137.865
1.6109478 | 146.4094 | 1.772496 | 135.9539 | 1.934688 | 137.8365
1.612040067 | 146.4219 | 1.773728 | 135.9842 | 1.936032 | 137.8978
1.613126493 | 146.4524 | 1.77496 | 136.0289 | 1.937376 | 137.952
1.61421876 | 146.458 | 1.776192 | 136.0665 | 1.93872 | 137.9862
1.615311027 | 146.5274 | 1.777424 | 136.0968 | 1.940064 | 137.9477
1.616397453 | 146.5274 | 1.778656 | 136.1285 | 1.941408 | 137.9777
1.619668413 | 146.6288 | 1.779624 | 136.1386 | 1.942752 | 138.0176
1.62076068 | 146.6663 | 1.780856 | 136.1921 | 1.944096 | 138.1644
1.621619307 | 146.7191 | 1.782088 | 136.257 | 1.94544 | 138.1074
1.622705733 | 146.5885 | 1.783584 | 136.2469 | 1.946784 | 138.1616
1.623798 | 146.7093 | 1.784816 | 136.3335 | 1.948128 | 138.1872
1.624890267 | 146.7274 | 1.786048 | 136.3754 | 1.949472 | 138.2414
1.625976693 | 146.7288 | 1.78728 | 136.3465 | 1.950816 | 138.2699
1.62706896 | 146.7968 | 1.788512 | 136.4346 | 1.95216 | 138.2542
1.628161227 | 146.8329408 | 1.78948 | 136.4591 | 1.953504 | 138.2657
1.629247653 | 146.8954 | 1.790712 | 136.449 | 1.954848 | 138.3555
1.63033992 | 146.8774 | 1.791944 | 136.5616 | 1.956192 | 138.3426
1.631432187 | 146.9038 | 1.793176 | 136.5588 | 1.957536 | 138.374
1.632518613 | 146.9454 | 1.794408 | 136.618 | 1.95888 | 138.4638
1.63361088 | 147.0038 | 1.79564 | 136.6165 | 1.959984 | 138.4595
1.634703147 | 147.0121 | 1.796872 | 136.6208 | 1.96128 | 138.4752
1.635789573 | 146.9565 | 1.798104 | 136.7002 | 1.962624 | 138.5422
1.63688184 | 147.0163 | 1.799336 | 136.7999 | 1.963968 | 138.6064
1.637974107 | 147.019 | 1.800568 | 136.7869 | 1.965312 | 138.6378
1.639060533 | 147.001 | 1.8018 | 136.7262 | 1.966656 | 138.6035
1.6401528 | 147.0815 | 1.803032 | 136.823 | 1.968 | 138.6092
1.641245067 | 147.1176 | 1.804264 | 136.8172 | 1.969344 | 138.6919
1.642331493 | 147.201 | 1.805496 | 136.8417 | 1.970688 | 138.7048
1.64342376 | 147.2732 | 1.806728 | 136.8908 | 1.972032 | 138.6577
1.644516027 | 147.2635 | 1.80796 | 136.9226 | 1.973376 | 138.6991
1.645602453 | 147.3287 | 1.809192 | 136.9067 | 1.97472 | 138.7817
1.64669472 | 147.319 | 1.81016 | 136.9904 | 1.976064 | 138.8088
1.647786987 | 147.3343 | 1.811392 | 137.0424 | 1.977408 | 138.8516
1.648639773 | 147.362 | 1.812624 | 137.0323 | 1.978752 | 138.8801
1.64973204 | 147.4093 | 1.813856 | 137.1377 | 1.980096 | 138.8801
1.650824307 | 147.3926 | 1.815088 | 137.155 | 1.98144 | 138.93
1.651910733 | 147.369 | 1.81632 | 137.142 | 1.982784 | 138.9614
1.653003 | 147.3773 | 1.817552 | 137.194 | 1.983888 | 138.9942
1.654095267 | 147.4454 | 1.818784 | 137.2344 | 1.985232 | 139.0255
1.655181693 | 147.4926 | 1.820016 | 137.3153 | 1.986576 | 139.0441
1.65627396 | 147.4954 | 1.821248 | 137.2647 | 1.98792 | 139.1011
1.657366227 | 147.5204 | 1.82248 | 137.3023 | 1.989264 | 139.1396
1.658452653 | 147.5176 | 1.823712 | 137.3759 | 1.990608 | 139.1467
1.65954492 | 147.5551 | 1.824944 | 137.3124 | 1.991952 | 139.1553
1.660637187 | 147.5912 | 1.826176 | 137.3311 | 1.993296 | 139.2551
1.661723613 | 147.6065 | 1.827408 | 137.4755 | 1.99464 | 139.2636
1.66281588 | 147.6314 | 1.82864 | 137.4596 | 1.995984 | 139.3235
1.663908147 | 147.662 | 1.829872 | 137.4221 | 1.997328 | 139.3306
1.664994573 | 147.7064 | 1.831104 | 137.5593 | 1.998672 | 139.3278
1.66608684 | 147.7023 | 1.832336 | 137.5015 | 2.000016 | 139.3377
1.667179107 | 147.7189 | 1.833568 | 137.5434 | 2.00136 | 139.3563
1.668265533 | 147.7898 | 1.8348 | 137.6473 | 2.002704 | 139.3877
1.6693578 | 147.8356 | 1.836032 | 137.6502 | 2.004048 | 139.4675
1.670450067 | 147.812 | 1.837264 | 137.7267 | 2.005392 | 139.486
1.671536493 | 147.8231 | 1.838496 | 137.6892 | 2.006736 | 139.5046
1.67262876 | 147.8606 | 1.839508 | 137.6661 | 2.007792 | 139.5659
1.673721027 | 147.8884 | 1.84074 | 137.695 | 2.009136 | 139.4989
1.674807453 | 147.8828 | 1.841972 | 137.8465 | 2.01048 | 139.5217
1.67589972 | 147.9036 | 1.843204 | 137.9014 | 2.012112 | 139.6457
1.676991987 | 147.9384 | 1.844436 | 137.8393 | 2.013456 | 139.6571
1.67788566 | 148.0217 | 1.845668 | 137.9173 | 2.0148 | 139.6984
1.678977927 | 148.0495 | 1.8469 | 137.8696 | 2.016144 | 139.7469
1.680064353 | 148.1231 | 1.848132 | 137.9332 | 2.017488 | 139.8111
1.68115662 | 148.0842 | 1.849364 | 137.9693 | 2.018832 | 139.8039
1.682248887 | 148.0647 | 1.850596 | 138.0198 | 2.019888 | 139.8139
1.683335313 | 148.1703 | 1.851784 | 138.0328 | 2.021232 | 139.861
1.68442758 | 148.1606 | 1.853016 | 138.1093 | 2.022576 | 139.9152
1.685519847 | 148.155 | 1.854248 | 138.1064 | 2.02392 | 139.9536
1.686571227 | 148.1925 | 1.85548 | 138.1093 | 2.025264 | 140.0007
1.687657653 | 148.2911 | 1.856712 | 138.1324 | 2.026608 | 140.0463
1.68874992 | 148.2939 | 1.857944 | 138.219 | 2.027952 | 140.0492
1.689842187 | 148.3341 | 1.859176 | 138.2638 | 2.029296 | 140.0705
1.690928613 | 148.3661 | 1.860408 | 138.2522 | 2.03064 | 140.0135
1.69202088 | 148.3744 | 1.86164 | 138.2898 | 2.031984 | 140.0934
1.693113147 | 148.4244 | 1.862872 | 138.3316 | 2.033328 | 140.1119
1.694199573 | 148.4452 | 1.864104 | 138.4154 | 2.034672 | 140.1447
1.69529184 | 148.4522 | 1.865336 | 138.4154 | 2.036016 | 140.1818
1.696185513 | 148.4675 | 1.866568 | 138.4183 | 2.03736 | 140.2145
1.69727778 | 148.5105 | 1.8678 | 138.4312 | 2.038704 | 140.3286
1.698370047 | 148.5688 | 1.869032 | 138.4544 | 2.040048 | 140.2929
1.699456473 | 148.6133 | 1.870264 | 138.4774 | 2.041392 | 140.2744
1.70054874 | 148.5175 | 1.871496 | 138.4702 | 2.042448 | 140.2972
1.701641007 | 148.6008 | 1.872728 | 138.5222 | 2.043792 | 140.2773
1.702727433 | 148.6869 | 1.87374 | 138.5727 | 2.045136 | 140.3386
1.7038197 | 148.6938 | 1.874972 | 138.6031 | 2.04648 | 140.3828
1.704911967 | 148.7147 | 1.876204 | 138.6435 | 2.047824 | 140.4141
1.705998393 | 148.6966 | 1.877436 | 138.6983 | 2.049168 | 140.4369
1.70709066 | 148.6744 | 1.878668 | 138.6955 | 2.050512 | 140.4683
1.708182927 | 148.7452 | 1.8799 | 138.629 | 2.051856 | 140.4712
1.709269353 | 148.823 | 1.881132 | 138.6983 | 2.0532 | 140.598
1.71036162 | 148.8702 | 1.882364 | 138.7561 | 2.054544 | 140.5852
1.711453887 | 148.9188 | 1.883596 | 138.8499 | 2.055888 | 140.608
1.712540313 | 148.8674 | 1.884828 | 138.8629 | 2.057232 | 140.6494
1.71363258 | 148.891 | 1.88606 | 138.9178 | 2.058576 | 140.7135
1.714724847 | 148.9188 | 1.887292 | 138.912 | 2.05992 | 140.7706
1.715811273 | 149.0466 | 1.888524 | 138.9365 | 2.061264 | 140.7577
1.7166699 | 149.0091 | 1.889756 | 138.9813 | 2.062608 | 140.7991
1.717762167 | 148.9563 | 1.890988 | 139.0492 | 2.063952 | 140.8304
1.718848593 | 148.9507 | 1.89222 | 139.0275 | 2.065296 | 140.8105
1.71994086 | 149.0618 | 1.893452 | 139.065 | 2.06664 | 140.8304
1.721266767 | 149.0993 | 1.894684 | 139.1372 | 2.067984 | 140.8689
1.722119553 | 149.0396 | 1.895916 | 139.2368 | 2.069328 | 140.8775
1.72321182 | 149.1479 | 1.897148 | 139.1401 | 2.070672 | 140.9188
1.724304087 | 149.1827 | 1.89838 | 139.195 | 2.072016 | 140.9345
1.725390513 | 149.1576 | 1.899612 | 139.2195 | 2.07336 | 140.9602
1.72648278 | 149.2077 | 1.900844 | 139.2744 | 2.074704 | 140.9759
1.727575047 | 149.2229 | 1.902076 | 139.2614 | 2.07576 | 141.0058
1.728661473 | 149.2188 | 1.903044 | 139.2686 | 2.077104 | 141.0785
1.72975374 | 149.2812 | 1.904276 | 139.3783 | 2.078448 | 141.06
1.730846007 | 149.2535 | 1.905508 | 139.387 | 2.079792 | 141.1284
1.731932433 | 149.2729 | 1.90674 | 139.3812 | 2.081136 | 141.1997
1.7330247 | 149.3035 | 1.907972 | 139.3422 | 2.08248 | 141.2025
1.734116967 | 149.3673 | 1.909204 | 139.3913 | 2.083824 | 141.2367
1.735203393 | 149.4298 | 1.910436 | 139.4462 | 2.085168 | 141.3237
1.73629566 | 149.3812 | 1.911668 | 139.4736 | 2.086512 | 141.2938
1.737387927 | 149.3799 | 1.9129 | 139.5126 | 2.087856 | 141.2624
1.738474353 | 149.3799 | 1.914132 | 139.5169 | 2.0892 | 141.2852
1.73956662 | 149.4423 | 1.915364 | 139.5227 | 2.090544 | 141.3451
1.740658887 | 149.4771 | 1.916596 | 139.6165 | 2.091888 | 141.4634
1.741745313 | 149.4326 | 1.917828 | 139.6714 | 2.093232 | 141.4278
1.74283758 | 149.4632 | 1.91906 | 139.6613 | 2.094576 | 141.4534
1.743929847 | 149.5715 | 1.920292 | 139.7551 | 2.09592 | 141.4848
1.744782633 | 149.4771 | 1.921524 | 139.7263 | 2.097264 | 141.4691
1.7458749 | 149.5479 | 1.922756 | 139.771 | 2.098608 | 141.5746
1.746967167 | 149.634 | 1.923988 | 139.7681 | 2.099952 | 141.5675
1.748053593 | 149.6715 | 1.92522 | 139.9154 | 2.101296 | 141.6017
1.74914586 | 149.6937 | 1.926452 | 139.8504 | 2.10264 | 141.6088
1.750238127 | 149.6812 | 1.927684 | 139.8677 | 2.103984 | 141.6245
1.751324553 | 149.7062 | 1.928916 | 139.9096 | 2.105328 | 141.663
1.75241682 | 149.7576 | 1.930148 | 139.9154 | 2.106672 | 141.6602
1.753509087 | 149.7826 | 1.93138 | 139.9601 | 2.108016 | 141.7799
1.754595513 | 149.7673 | 1.932612 | 139.9861 | 2.109072 | 141.6944
1.75568778 | 149.8298 | 1.933844 | 139.95 | 2.110416 | 141.6844
1.756780047 | 149.8687 | 1.934812 | 139.9601 | 2.11176 | 141.8027
1.757866473 | 149.8812 | 1.936044 | 139.9572 | 2.113104 | 141.8854
1.75895874 | 149.9562 | 1.937276 | 140.0511 | 2.114448 | 141.9068
1.760051007 | 149.8978 | 1.938508 | 140.1276 | 2.115792 | 141.8697
1.761137433 | 149.9034 | 1.93974 | 140.0915 | 2.117136 | 141.8983
1.7622297 | 149.9256 | 1.940972 | 140.1565 | 2.11848 | 141.8954
1.763321967 | 149.9742 | 1.942204 | 140.1955 | 2.119824 | 141.9424
1.764408393 | 150.102 | 1.943436 | 140.272 | 2.121168 | 142.0693
1.76550066 | 150.0853 | 1.944668 | 140.2012 | 2.122512 | 142.0152
1.766592927 | 150.0673 | 1.9459 | 140.2012 | 2.123856 | 141.9938
1.767679353 | 150.0742 | 1.947132 | 140.3138 | 2.1252 | 142.105
1.76877162 | 150.1048 | 1.948364 | 140.3817 | 2.126544 | 142.1207
1.769863887 | 150.145 | 1.949596 | 140.4048 | 2.127888 | 142.085
1.770950313 | 150.1798 | 1.950828 | 140.4178 | 2.129232 | 142.1905
1.77204258 | 150.1756 | 1.95206 | 140.4712 | 2.130576 | 142.2119
1.772901207 | 150.22 | 1.953292 | 140.4106 | 2.13192 | 142.2062
1.773987633 | 150.2158 | 1.954524 | 140.4366 | 2.133264 | 142.3103
1.7750799 | 150.2103 | 1.955756 | 140.5073 | 2.134608 | 142.4001
1.776172167 | 150.1936 | 1.956988 | 140.5853 | 2.135952 | 142.3744
1.777258593 | 150.2756 | 1.95822 | 140.6098 | 2.137296 | 142.3944
1.77835086 | 150.3089 | 1.959452 | 140.5983 | 2.13864 | 142.3944
1.779443127 | 150.3089 | 1.960684 | 140.6257 | 2.139984 | 142.3801
1.780529553 | 150.3589 | 1.961916 | 140.656 | 2.141328 | 142.393
1.78162182 | 150.4519 | 1.963148 | 140.7137 | 2.142672 | 142.4286
1.782714087 | 150.4394 | 1.96438 | 140.7932 | 2.143776 | 142.5141
1.783800513 | 150.445 | 1.965612 | 140.835 | 2.14512 | 142.5042
1.78489278 | 150.5228 | 1.96658 | 140.8711 | 2.146464 | 142.5583
1.785985047 | 150.538 | 1.967812 | 140.8422 | 2.147808 | 142.5583
1.787071473 | 150.5505 | 1.969044 | 140.822 | 2.149152 | 142.5583
1.78816374 | 150.52 | 1.970276 | 140.913 | 2.150496 | 142.6253
1.789256007 | 150.6005 | 1.971508 | 141.0545 | 2.15184 | 142.6767
1.790342433 | 150.6366 | 1.97274 | 140.9996 | 2.153184 | 142.7365
1.7914347 | 150.6713 | 1.973972 | 140.9967 | 2.154528 | 142.8135
1.792526967 | 150.6561 | 1.975204 | 141.0213 | 2.155872 | 142.7907
1.793613393 | 150.6894 | 1.976436 | 141.0516 | 2.157216 | 142.785
1.79470566 | 150.7047 | 1.977668 | 141.118 | 2.15856 | 142.8036
1.795797927 | 150.7394 | 1.9789 | 141.1281 | 2.159904 | 142.8036
1.796884353 | 150.6991 | 1.980132 | 141.1483 | 2.161248 | 142.892
1.79797662 | 150.7394 | 1.981364 | 141.2176 | 2.162592 | 142.9148
1.798870293 | 150.8172 | 1.982596 | 141.2479 | 2.163936 | 142.9661
1.79996256 | 150.8935 | 1.983828 | 141.2855 | 2.16528 | 142.9917
1.801054827 | 150.8908 | 1.98506 | 141.2855 | 2.166576 | 142.959
1.802141253 | 150.9088 | 1.986292 | 141.3158 | 2.16792 | 143.0103
1.80323352 | 150.9491 | 1.987524 | 141.3086 | 2.169264 | 143.0858
1.804325787 | 150.9435 | 1.988756 | 141.4082 | 2.170608 | 143.1158
1.805377167 | 150.913 | 1.989988 | 141.4269 | 2.171952 | 143.1015
1.806463593 | 150.9255 | 1.99122 | 141.3822 | 2.173296 | 143.0987
1.80755586 | 150.9866 | 1.992452 | 141.4659 | 2.17464 | 143.1814
1.808648127 | 151.0241 | 1.993684 | 141.4573 | 2.175984 | 143.1942
1.809734553 | 151.0796 | 1.994916 | 141.4861 | 2.177328 | 143.2042
1.81082682 | 151.0894 | 1.996148 | 141.5309 | 2.178432 | 143.2256
1.811919087 | 151.1449 | 1.99738 | 141.6175 | 2.179776 | 143.2669
1.813005513 | 151.1602 | 1.998348 | 141.5843 | 2.18112 | 143.3125
1.81409778 | 151.1144 | 1.99958 | 141.6363 | 2.182464 | 143.2926
1.815190047 | 151.1449 | 2.000812 | 141.6955 | 2.183808 | 143.3368
1.816276473 | 151.1907 | 2.002044 | 141.7431 | 2.185152 | 143.3909
1.81736874 | 151.2588 | 2.003276 | 141.7012 | 2.186496 | 143.3724
1.818461007 | 151.3143 | 2.004508 | 141.7532 | 2.18784 | 143.4223
1.819547433 | 151.2629 | 2.00574 | 141.733 | 2.189184 | 143.4636
1.8206397 | 151.2616 | 2.006972 | 141.7561 | 2.190528 | 143.515
1.821731967 | 151.2754 | 2.008204 | 141.7691 | 2.191872 | 143.5763
1.822818393 | 151.3143 | 2.009436 | 141.8355 | 2.193216 | 143.5221
1.82391066 | 151.3574 | 2.010668 | 141.824 | 2.19456 | 143.6233
1.825002927 | 151.3588 | 2.0119 | 141.8456 | 2.195904 | 143.6518
1.8258966 | 151.3574 | 2.013132 | 141.9582 | 2.197248 | 143.6304
1.826988867 | 151.3838 | 2.014364 | 141.9351 | 2.198592 | 143.7559
1.828075293 | 151.4449 | 2.015596 | 142.0131 | 2.199936 | 143.7531
1.82916756 | 151.5074 | 2.016828 | 142.1026 | 2.20128 | 143.7858
1.830259827 | 151.5074 | 2.01806 | 142.1127 | 2.202624 | 143.7858
1.831346253 | 151.5351 | 2.019292 | 142.0737 | 2.203968 | 143.8115
1.83243852 | 151.5101 | 2.020304 | 142.0896 | 2.205312 | 143.8072
1.833530787 | 151.5199 | 2.021536 | 142.0679 | 2.206656 | 143.8514
1.834617213 | 151.574 | 2.022988 | 142.0766 | 2.208 | 143.8771
1.83570948 | 151.6434 | 2.02422 | 142.1329 | 2.209344 | 143.8015
1.836801747 | 151.656 | 2.025232 | 142.2022 | 2.210688 | 143.8642
1.837888173 | 151.6921 | 2.026464 | 142.1935 | 2.211744 | 143.9213
1.83898044 | 151.7115 | 2.027696 | 142.2195 | 2.213088 | 143.9769
1.840072707 | 151.7393 | 2.028928 | 142.2874 | 2.214432 | 143.9598
1.841159133 | 151.7365 | 2.03016 | 142.335 | 2.215776 | 144.0581
1.8422514 | 151.7268 | 2.031392 | 142.3278 | 2.21712 | 144.0425
1.843343667 | 151.7879 | 2.032624 | 142.374 | 2.218464 | 144.0296
1.844430093 | 151.8434 | 2.033856 | 142.4115 | 2.219808 | 144.1152
1.84552236 | 151.8379 | 2.035088 | 142.3798 | 2.221152 | 144.0995
1.846614627 | 151.8434 | 2.03632 | 142.3769 | 2.222496 | 144.0995
1.847701053 | 151.9156 | 2.037552 | 142.3639 | 2.22384 | 144.1408
1.84879332 | 151.9643 | 2.038784 | 142.3928 | 2.225184 | 144.1665
1.849885587 | 151.9587 | 2.039972 | 142.4707 | 2.226528 | 144.2107
1.850972013 | 151.9184 | 2.041204 | 142.4635 | 2.227872 | 144.3005
1.85206428 | 151.992 | 2.042436 | 142.4823 | 2.229216 | 144.3219
1.85311566 | 152.0267 | 2.043668 | 142.5112 | 2.23056 | 144.3347
1.854207927 | 152.024 | 2.0449 | 142.5285 | 2.231904 | 144.3219
1.8551016 | 151.992 | 2.046132 | 142.6079 | 2.233248 | 144.2962
1.856193867 | 152.0615 | 2.047364 | 142.6656 | 2.234592 | 144.3803
1.857280293 | 152.067 | 2.048596 | 142.6526 | 2.235936 | 144.3661
1.85837256 | 152.0142 | 2.049828 | 142.696 | 2.23728 | 144.4245
1.859464827 | 152.0642 | 2.05106 | 142.7855 | 2.238624 | 144.4559
1.860551253 | 152.1448 | 2.052292 | 142.8504 | 2.239968 | 144.5158
1.86164352 | 152.1809 | 2.053524 | 142.7782 | 2.241312 | 144.5643
1.862735787 | 152.1628 | 2.054756 | 142.7855 | 2.242656 | 144.637
1.863822213 | 152.1781 | 2.055988 | 142.8432 | 2.244 | 144.6498
1.86491448 | 152.2781 | 2.05722 | 142.8533 | 2.245344 | 144.5985
1.866006747 | 152.2906 | 2.058452 | 142.875 | 2.246688 | 144.6398
1.867093173 | 152.3586 | 2.059464 | 142.9168 | 2.247744 | 144.7539
1.86818544 | 152.4128 | 2.060696 | 142.9818 | 2.249088 | 144.7168
1.869277707 | 152.3795 | 2.061928 | 143.0237 | 2.250432 | 144.6726
1.870364133 | 152.4253 | 2.06316 | 142.9746 | 2.251776 | 144.6911
1.8714564 | 152.392 | 2.064392 | 143.0627 | 2.25312 | 144.6812
1.872548667 | 152.3697 | 2.065624 | 143.0785 | 2.254464 | 144.7282
1.873635093 | 152.4225 | 2.066856 | 143.0612 | 2.255808 | 144.8023
1.87472736 | 152.5059 | 2.068088 | 143.1132 | 2.257152 | 144.9478
1.875819627 | 152.5183 | 2.06932 | 143.1652 | 2.258496 | 144.9392
1.876906053 | 152.5378 | 2.070552 | 143.1204 | 2.25984 | 144.9421
1.87799832 | 152.5531 | 2.071784 | 143.1868 | 2.261184 | 144.9634
1.879090587 | 152.5711 | 2.073016 | 143.2287 | 2.262528 | 145.0404
1.880177013 | 152.6058 | 2.074248 | 143.2171 | 2.263872 | 145.0632
1.88103564 | 152.6642 | 2.075216 | 143.2431 | 2.265216 | 145.0504
1.882127907 | 152.6669 | 2.076448 | 143.2157 | 2.26656 | 144.9962
1.883214333 | 152.6517 | 2.07768 | 143.2908 | 2.267904 | 145.0661
1.8843066 | 152.6864 | 2.078912 | 143.3283 | 2.269248 | 145.1388
1.885398867 | 152.7475 | 2.080144 | 143.3832 | 2.270592 | 145.1901
1.886485293 | 152.7197 | 2.081376 | 143.3933 | 2.271936 | 145.1873
1.88757756 | 152.6711 | 2.082608 | 143.4481 | 2.27328 | 145.1901
1.888669827 | 152.7544 | 2.08384 | 143.555 | 2.274624 | 145.2657
1.889756253 | 152.7628 | 2.085072 | 143.5636 | 2.275968 | 145.2971
1.89084852 | 152.803 | 2.086304 | 143.5449 | 2.277312 | 145.3669
1.891940787 | 152.8725 | 2.087536 | 143.555 | 2.278656 | 145.2814
1.893027213 | 152.8433 | 2.088768 | 143.5925 | 2.28 | 145.2728
1.89411948 | 152.8433 | 2.09 | 143.568 | 2.281056 | 145.3384
1.895211747 | 152.8808 | 2.091232 | 143.6286 | 2.2824 | 145.3683
1.896298173 | 152.9766 | 2.092464 | 143.6214 | 2.283744 | 145.384
1.89739044 | 152.9836 | 2.093696 | 143.6546 | 2.285088 | 145.4154
1.898482707 | 153.0349 | 2.094928 | 143.734 | 2.286432 | 145.4639
1.899569133 | 153.0113 | 2.09616 | 143.7917 | 2.287776 | 145.4624
1.9006614 | 153.0293856 | 2.097392 | 143.7672 | 2.28912 | 145.4753
1.901753667 | 153.0669 | 2.098624 | 143.7961 | 2.290464 | 145.4639
1.902840093 | 153.0877 | 2.099856 | 143.7383 | 2.291808 | 145.4824
1.90393236 | 153.0849 | 2.101088 | 143.7917 | 2.293152 | 145.5708
1.905024627 | 153.1933 | 2.10232 | 143.8379 | 2.294496 | 145.6021
1.906111053 | 153.203 | 2.103552 | 143.8885 | 2.29584 | 145.6278
1.90720332 | 153.1808 | 2.104784 | 143.9404 | 2.297184 | 145.5964
1.908295587 | 153.1724 | 2.105752 | 143.9145 | 2.298528 | 145.7076
1.909382013 | 153.1655 | 2.106984 | 143.8913 | 2.299872 | 145.7419
1.91047428 | 153.2738 | 2.108216 | 144.004 | 2.301216 | 145.7875
1.911332907 | 153.2488 | 2.109448 | 144.0603 | 2.30256 | 145.8345
1.912419333 | 153.2488 | 2.11068 | 144.0213 | 2.303904 | 145.8502
1.9135116 | 153.3016 | 2.111912 | 144.0502 | 2.305248 | 145.8388
1.914603867 | 153.3418 | 2.113144 | 144.0848 | 2.306592 | 145.806
1.915690293 | 153.3891 | 2.114376 | 144.1758 | 2.307936 | 145.8702
1.91678256 | 153.4196 | 2.115608 | 144.2104 | 2.30928 | 145.9044
1.917874827 | 153.3793 | 2.11684 | 144.1584 | 2.310624 | 145.873
1.918961253 | 153.3613 | 2.118072 | 144.144 | 2.311968 | 145.9429
1.92005352 | 153.4279 | 2.119304 | 144.1599 | 2.313024 | 145.9899
1.921145787 | 153.4446 | 2.120536 | 144.1916 | 2.314368 | 146.0355
1.922232213 | 153.4807 | 2.121768 | 144.2595 | 2.315712 | 145.9814
1.92332448 | 153.5154 | 2.123 | 144.2682 | 2.317056 | 146.0484
1.924416747 | 153.5154 | 2.124232 | 144.2624 | 2.3184 | 146.0412
1.925503173 | 153.5154 | 2.125464 | 144.3548 | 2.319744 | 146.0983
1.92659544 | 153.5613 | 2.126696 | 144.3591 | 2.321088 | 146.0826
1.927687707 | 153.6057 | 2.127928 | 144.323 | 2.322432 | 146.1624
1.928774133 | 153.5807 | 2.12916 | 144.3562 | 2.323776 | 146.2166
1.9298664 | 153.6488 | 2.130392 | 144.4356 | 2.32512 | 146.248
1.930958667 | 153.6849 | 2.131624 | 144.4558 | 2.326464 | 146.2166
1.932045093 | 153.6974 | 2.132856 | 144.4775 | 2.327808 | 146.2095
1.93313736 | 153.689 | 2.134088 | 144.5324 | 2.329152 | 146.2979
1.934229627 | 153.6307 | 2.13532 | 144.5237 | 2.330496 | 146.3392
1.935316053 | 153.7543 | 2.136552 | 144.5656 | 2.33184 | 146.4133
1.93640832 | 153.8001 | 2.13752 | 144.5684 | 2.333184 | 146.4347
1.937500587 | 153.7474 | 2.138752 | 144.5454 | 2.334528 | 146.3848
1.938353373 | 153.7598 | 2.139984 | 144.5641 | 2.335872 | 146.429
1.93944564 | 153.8182 | 2.141216 | 144.6782 | 2.337216 | 146.4504
1.940537907 | 153.7849 | 2.142448 | 144.7359 | 2.33856 | 146.4861
1.941624333 | 153.7932 | 2.14368 | 144.7633 | 2.339664 | 146.4989
1.9427166 | 153.7626 | 2.144912 | 144.7648 | 2.341008 | 146.5203
1.943808867 | 153.8098 | 2.146144 | 144.7864 | 2.342352 | 146.5944
1.944895293 | 153.8612 | 2.147376 | 144.8514 | 2.343696 | 146.6101
1.94598756 | 153.8335 | 2.148608 | 144.9193 | 2.34504 | 146.5759
1.947079827 | 153.8612 | 2.14984 | 144.8225 | 2.346384 | 146.6571
1.948166253 | 153.9182 | 2.151072 | 144.8644 | 2.347728 | 146.7441
1.94925852 | 153.9612 | 2.152304 | 144.9034 | 2.349072 | 146.8068
1.950350787 | 153.9418 | 2.153536 | 144.925 | 2.350416 | 146.7569
1.951437213 | 153.9279 | 2.154768 | 144.9438 | 2.35176 | 146.737
1.95252948 | 154.0195 | 2.156 | 145.0275 | 2.353104 | 146.7498
1.953621747 | 154.0515 | 2.157232 | 145.0795 | 2.354448 | 146.7883
1.954708173 | 154.039 | 2.158464 | 145.1286 | 2.355792 | 146.8639
1.95580044 | 154.0237 | 2.159696 | 145.156 | 2.357136 | 146.8681
1.956892707 | 154.0501 | 2.160928 | 145.1156 | 2.35848 | 146.8553
1.957979133 | 154.1029 | 2.16216 | 145.169 | 2.359824 | 146.871
1.9590714 | 154.1445 | 2.163392 | 145.2441 | 2.361168 | 146.9594
1.960163667 | 154.1681 | 2.164624 | 145.2831 | 2.362512 | 146.9537
1.961250093 | 154.1876 | 2.165856 | 145.3596 | 2.363856 | 146.9822
1.96234236 | 154.1431 | 2.166868 | 145.3307 | 2.3652 | 147.0606
1.963434627 | 154.2681 | 2.1681 | 145.273 | 2.366256 | 147.0891
1.964521053 | 154.2667 | 2.169332 | 145.2686 | 2.3676 | 147.0891
1.96561332 | 154.2181 | 2.170564 | 145.2946 | 2.368944 | 147.0834
1.966506993 | 154.2487 | 2.171796 | 145.3105 | 2.370288 | 147.1305
1.96759926 | 154.2529 | 2.173028 | 145.4246 | 2.371872 | 147.1761
1.968691527 | 154.2737 | 2.174216 | 145.4621 | 2.373216 | 147.2103
1.969777953 | 154.3445 | 2.175448 | 145.4015 | 2.37432 | 147.226
1.970829333 | 154.3265 | 2.17668 | 145.3943 | 2.375664 | 147.2288
1.9719216 | 154.2931 | 2.177912 | 145.4462 | 2.377008 | 147.2901
1.973013867 | 154.3139 | 2.179144 | 145.5978 | 2.378352 | 147.3186
1.974100293 | 154.3473 | 2.180376 | 145.6353 | 2.379696 | 147.3087
1.97519256 | 154.3875 | 2.181608 | 145.5617 | 2.38104 | 147.3543
1.976284827 | 154.4431 | 2.18284 | 145.5617 | 2.382384 | 147.4427
1.977371253 | 154.4598 | 2.184072 | 145.6007 | 2.383728 | 147.407
1.978270767 | 154.5431 | 2.185304 | 145.6065 | 2.385072 | 147.4712
1.979357193 | 154.5209 | 2.186536 | 145.6657 | 2.386416 | 147.4584
1.98044946 | 154.525 | 2.187768 | 145.7061 | 2.38776 | 147.4298
1.981541727 | 154.6417 | 2.189 | 145.7234 | 2.389104 | 147.4455
1.982628153 | 154.6181 | 2.190232 | 145.7581 | 2.390448 | 147.4555
1.98372042 | 154.682 | 2.191464 | 145.7451 | 2.391792 | 147.4997
1.984812687 | 154.6917 | 2.192696 | 145.7263 | 2.393136 | 147.5353
1.985899113 | 154.725 | 2.193928 | 145.7869 | 2.39448 | 147.5895
1.98699138 | 154.7347 | 2.19516 | 145.7205 | 2.395824 | 147.5881
1.988083647 | 154.8306 | 2.196392 | 145.784 | 2.397168 | 147.5724
1.989170073 | 154.8861 | 2.197404 | 145.8736 | 2.398512 | 147.6423
1.99026234 | 154.8486 | 2.198636 | 145.8331 | 2.399568 | 147.6751
1.991354607 | 154.8555 | 2.199868 | 145.7552 | 2.400912 | 147.6993
1.992441033 | 154.918 | 2.2011 | 145.8129 | 2.402256 | 147.7007
1.9935333 | 154.9458 | 2.202332 | 145.9039 | 2.4036 | 147.7634
1.994625567 | 154.9111 | 2.203564 | 145.8866 | 2.404944 | 147.715
1.995711993 | 154.9514 | 2.204796 | 145.9039 | 2.406288 | 147.7378
1.99680426 | 155.0541 | 2.206028 | 145.875 | 2.407632 | 147.7763
1.997896527 | 155.0666 | 2.20726 | 145.9039 | 2.408976 | 147.8276
1.998982953 | 155.15 | 2.208492 | 145.9024 | 2.41032 | 147.9574
2.00007522 | 155.1277 | 2.209724 | 145.9515 | 2.411664 | 147.9759
2.001167487 | 155.1222 | 2.210956 | 145.9284 | 2.413008 | 147.9003
2.002253913 | 155.15 | 2.212188 | 145.9515 | 2.414352 | 147.859
2.00334618 | 155.2277 | 2.21342 | 146.0223 | 2.415696 | 147.9673
2.004438447 | 155.2458 | 2.214652 | 146.015 | 2.41704 | 148.0486
2.005524873 | 155.2611 | 2.215884 | 146.0064 | 2.418384 | 148.0272
2.0063835 | 155.2555 | 2.217116 | 146.0612 | 2.419728 | 148.0486
2.007475767 | 155.3263 | 2.218348 | 146.015 | 2.421072 | 148.117
2.008562193 | 155.2819 | 2.21958 | 146.0511 | 2.422416 | 148.1512
2.00965446 | 155.3194 | 2.220812 | 146.1031 | 2.42376 | 148.1669
2.010746727 | 155.3749 | 2.222044 | 146.1378 | 2.425104 | 148.0899
2.011833153 | 155.4041 | 2.223276 | 146.1132 | 2.426448 | 148.2026
2.01292542 | 155.4499 | 2.224508 | 146.1002 | 2.427792 | 148.1926
2.014017687 | 155.4596 | 2.22574 | 146.106 | 2.429136 | 148.2525
2.015104113 | 155.468 | 2.226928 | 146.1276 | 2.43048 | 148.2781
2.01619638 | 155.536 | 2.22816 | 146.1479 | 2.431536 | 148.2111
2.017288647 | 155.5485 | 2.229392 | 146.2027 | 2.43288 | 148.2396
2.018375073 | 155.543 | 2.230404 | 146.1984 | 2.434224 | 148.2966
2.01946734 | 155.5638 | 2.231636 | 146.2446 | 2.435568 | 148.3166
2.020559607 | 155.5763 | 2.232868 | 146.3673 | 2.436912 | 148.3394
2.021646033 | 155.593 | 2.2341 | 146.3803 | 2.438256 | 148.4335
2.0227383 | 155.6388 | 2.235332 | 146.3832 | 2.4396 | 148.4506
2.023830567 | 155.5832 | 2.236564 | 146.4178 | 2.440944 | 148.4492
2.024916993 | 155.5249 | 2.237796 | 146.4886 | 2.442288 | 148.4692
2.02600926 | 155.611 | 2.239028 | 146.5045 | 2.443632 | 148.5034
2.027101527 | 155.6568 | 2.24026 | 146.5694 | 2.444976 | 148.5547
2.028187953 | 155.6332 | 2.241492 | 146.6055 | 2.44632 | 148.5989
2.02928022 | 155.6693 | 2.242724 | 146.695 | 2.447664 | 148.5961
2.030372487 | 155.5805 | 2.243956 | 146.7614 | 2.449008 | 148.5319
2.031458913 | 155.568 | 2.245188 | 146.7687 | 2.450352 | 148.5804
2.03255118 | 155.5832 | 2.24642 | 146.7845 | 2.451696 | 148.6246
2.033409807 | 155.6318 | 2.247652 | 146.8163 | 2.45304 | 148.6374
2.034496233 | 155.5457 | 2.248884 | 146.8423 | 2.454384 | 148.6374
2.0355885 | 155.5513 | 2.250116 | 146.9159 | 2.455728 | 148.713
2.036680767 | 155.5527 | 2.251348 | 146.9679 | 2.457072 | 148.7586
2.037767193 | 155.5888 | 2.25258 | 146.9621 | 2.458416 | 148.7144
2.03885946 | 155.6235 | 2.253812 | 147.0256 | 2.45976 | 148.7899
2.039951727 | 155.611 | 2.255044 | 147.03 | 2.461104 | 148.8598
2.041038153 | 155.5916 | 2.256276 | 147.0069 | 2.462448 | 148.8128
2.04213042 | 155.586 | 2.257508 | 147.0329 | 2.463792 | 148.8783
2.043222687 | 155.568 | 2.25874 | 147.1296 | 2.465136 | 148.847
2.044309113 | 155.5388 | 2.259972 | 147.1556 | 2.466192 | 148.8627
2.04540138 | 155.518 | 2.261204 | 147.1484 | 2.467536 | 148.9325
2.046493647 | 155.536 | 2.262172 | 147.261 | 2.46888 | 148.9268
2.047580073 | 155.5763 | 2.263404 | 147.2393 | 2.470224 | 148.8698
2.04867234 | 155.5763 | 2.264636 | 147.2927 | 2.471568 | 148.9068
2.049764607 | 155.5638 | 2.265868 | 147.3678 | 2.472912 | 148.9553
2.050851033 | 155.6082 | 2.2671 | 147.3548 | 2.474256 | 148.914
2.0519433 | 155.5763 | 2.268332 | 147.4385 | 2.4756 | 148.9453
2.053035567 | 155.6138 | 2.269564 | 147.5021 | 2.476944 | 149.0024
2.054121993 | 155.5916 | 2.270796 | 147.58 | 2.478288 | 149.0622
2.05521426 | 155.568 | 2.272028 | 147.6118 | 2.479632 | 149.1449
2.056306527 | 155.661 | 2.27326 | 147.5771 | 2.480976 | 149.2162
2.057392953 | 155.7443 | 2.274492 | 147.619 | 2.48232 | 149.2034
2.05848522 | 155.7596 | 2.275724 | 147.6825 | 2.483664 | 149.2704
2.059577487 | 155.7291 | 2.276956 | 147.7013 | 2.485008 | 149.2661
2.060430273 | 155.7471 | 2.278188 | 147.7504 | 2.486352 | 149.2433
2.06152254 | 155.8374 | 2.27942 | 147.7186 | 2.487696 | 149.2789
2.062614807 | 155.8888 | 2.280652 | 147.811 | 2.48904 | 149.336
2.063701233 | 155.9207 | 2.281884 | 147.824 | 2.490384 | 149.346
2.0647935 | 155.986 | 2.283116 | 147.798 | 2.491728 | 149.3146
2.065885767 | 156.0596 | 2.284348 | 147.8659 | 2.493072 | 149.336
2.066972193 | 156.0846 | 2.28558 | 147.8587 | 2.494416 | 149.4087
2.06806446 | 156.0818 | 2.286812 | 147.8399 | 2.49576 | 149.4657
2.069156727 | 156.0998 | 2.288044 | 147.9005 | 2.497104 | 149.5071
2.070243153 | 156.0596 | 2.289276 | 147.9785 | 2.498448 | 149.5812
2.07133542 | 156.1248 | 2.290508 | 147.9915 | 2.499552 | 149.5869
2.072427687 | 156.2054 | 2.291476 | 147.9655 | 2.500896 | 149.5912
2.073514113 | 156.1498 | 2.292708 | 148.0305 | 2.50224 | 149.5498
2.07460638 | 156.0901 | 2.29394 | 148.0261 | 2.503584 | 149.5869
2.075698647 | 156.1207 | 2.295172 | 148.0622 | 2.504928 | 149.6696
2.076785073 | 156.1151 | 2.296404 | 148.1099 | 2.506272 | 149.6411
2.07787734 | 156.1401 | 2.297636 | 148.0521 | 2.507616 | 149.7052
2.078969607 | 156.2151 | 2.298868 | 148.107 | 2.50896 | 149.7551
2.080056033 | 156.1151 | 2.3001 | 148.1272 | 2.510304 | 149.7851
2.0811483 | 156.1054 | 2.301332 | 148.1171 | 2.511648 | 149.7337
2.082240567 | 156.1304 | 2.302564 | 148.2427 | 2.512992 | 149.8007
2.083326993 | 156.1887 | 2.303796 | 148.3004 | 2.514336 | 149.8164
2.08441926 | 156.2234 | 2.305028 | 148.3192 | 2.51568 | 149.8221
2.085511527 | 156.1748 | 2.30626 | 148.3091 | 2.517024 | 149.8792
2.086597953 | 156.1957 | 2.307492 | 148.3004 | 2.51832 | 149.9177
2.08769022 | 156.1832 | 2.308724 | 148.2614 | 2.519664 | 149.9077
2.088583893 | 156.2665 | 2.309956 | 148.1979 | 2.521008 | 149.9276
2.089635273 | 156.2707 | 2.311188 | 148.2643 | 2.522352 | 149.9946
2.09072754 | 156.3623 | 2.31242 | 148.2903 | 2.523696 | 149.9875
2.091819807 | 156.372 | 2.313652 | 148.2975 | 2.52504 | 149.9903
2.092906233 | 156.3665 | 2.314884 | 148.2355 | 2.526384 | 150.073
2.0939985 | 156.4498 | 2.316116 | 148.1647 | 2.527728 | 150.1115
2.095090767 | 156.3901 | 2.317348 | 148.1113 | 2.529072 | 150.0645
2.096177193 | 156.4373 | 2.31858 | 148.133 | 2.530416 | 150.083
2.09726946 | 156.5665 | 2.319812 | 148.2109 | 2.53176 | 150.1087
2.098361727 | 156.6595 | 2.321044 | 148.1979 | 2.533104 | 150.1757
2.099448153 | 156.6164 | 2.322276 | 148.1647 | 2.534448 | 150.1529
2.10054042 | 156.7525 | 2.323508 | 148.1719 | 2.535552 | 150.2356
2.101632687 | 156.8234 | 2.324476 | 148.1647 | 2.536896 | 150.2156
2.102719113 | 156.8609 | 2.325708 | 148.2066 | 2.53824 | 150.2156
2.10381138 | 156.8956 | 2.32694 | 148.1618 | 2.539584 | 150.207
2.104903647 | 156.9358 | 2.328172 | 148.1618 | 2.540928 | 150.2855
2.105990073 | 156.9914 | 2.329404 | 148.1907 | 2.542272 | 150.3439
2.10708234 | 157.065 | 2.330636 | 148.146 | 2.543616 | 150.3054
2.108174607 | 157.0678 | 2.331868 | 148.1936 | 2.54496 | 150.3026
2.109261033 | 157.0469 | 2.3331 | 148.1777 | 2.546304 | 150.2826
2.1103533 | 157.1775 | 2.334332 | 148.2196 | 2.547648 | 150.3539
2.111445567 | 157.208 | 2.335564 | 148.2744 | 2.548992 | 150.3268
2.112531993 | 157.2108 | 2.336796 | 148.2802 | 2.550336 | 150.3625
2.11362426 | 157.2261 | 2.338028 | 148.3004 | 2.55168 | 150.4608
2.114716527 | 157.2386 | 2.33904 | 148.3741 | 2.553024 | 150.4836
2.1156102 | 157.2108 | 2.340272 | 148.4997 | 2.554368 | 150.4922
2.116702467 | 157.2636 | 2.341504 | 148.5025 | 2.555712 | 150.5435
2.117788893 | 157.3788 | 2.342736 | 148.5675 | 2.557056 | 150.572
2.11888116 | 157.3941 | 2.343968 | 148.5935 | 2.5584 | 150.5435
2.119973427 | 157.3941 | 2.3452 | 148.6253 | 2.559744 | 150.5749
2.121059853 | 157.4802 | 2.346432 | 148.6484 | 2.561088 | 150.6134
2.12215212 | 157.526 | 2.347664 | 148.6224 | 2.562432 | 150.5906
2.123244387 | 157.601 | 2.348896 | 148.6614 | 2.563776 | 150.6732
2.124330813 | 157.6288 | 2.350128 | 148.7018 | 2.56512 | 150.6904
2.12542308 | 157.6538 | 2.35136 | 148.7018 | 2.566464 | 150.6291
2.126515347 | 157.7219 | 2.352592 | 148.774 | 2.567808 | 150.6875
2.127601773 | 157.7427 | 2.353824 | 148.7639 | 2.569152 | 150.7731
2.12869404 | 157.8024 | 2.355056 | 148.7639 | 2.570208 | 150.7374
2.129786307 | 157.8607 | 2.356288 | 148.761 | 2.571552 | 150.7445
2.130872733 | 157.8524 | 2.35752 | 148.7379 | 2.572896 | 150.7845
2.131965 | 157.8399 | 2.358752 | 148.7667 | 2.57424 | 150.7845
2.133057267 | 157.9204 | 2.359984 | 148.7769 | 2.575584 | 150.7759
2.134143693 | 157.9135 | 2.361172 | 148.7306 | 2.576928 | 150.8329
2.13523596 | 157.994 | 2.362404 | 148.787 | 2.578272 | 150.8999
2.136328227 | 158.0718 | 2.363636 | 148.787 | 2.579616 | 150.947
2.137414653 | 158.0996 | 2.364868 | 148.7667 | 2.58096 | 150.8999
2.138466033 | 158.0565 | 2.3661 | 148.761 | 2.582304 | 150.8957
2.1395583 | 158.0468 | 2.367332 | 148.787 | 2.583648 | 150.9341
2.140650567 | 158.0774 | 2.368564 | 148.8346 | 2.584992 | 150.9783
2.141736993 | 158.1176 | 2.369576 | 148.8216 | 2.586336 | 151.014
2.14282926 | 158.1829 | 2.370808 | 148.8822 | 2.58768 | 150.9983
2.143921527 | 158.1454 | 2.37204 | 148.8851 | 2.589024 | 150.9883
2.1448152 | 158.1829 | 2.373272 | 148.8635 | 2.590368 | 151.0325
2.145907467 | 158.1732 | 2.374504 | 148.8505 | 2.591712 | 151.0582
2.146993893 | 158.2107 | 2.375736 | 148.8923 | 2.593056 | 151.148
2.14808616 | 158.2662 | 2.376968 | 148.9472 | 2.5944 | 151.2022
2.149178427 | 158.2357 | 2.3782 | 149.0021 | 2.595744 | 151.2136
2.150264853 | 158.2051 | 2.379432 | 149.0439 | 2.597088 | 151.2549
2.15135712 | 158.1912 | 2.380664 | 149.0728 | 2.598432 | 151.215
2.152449387 | 158.226 | 2.381896 | 149.1075 | 2.599776 | 151.3134
2.153535813 | 158.2787 | 2.383128 | 149.1205 | 2.60112 | 151.3262
2.15462808 | 158.226 | 2.38436 | 149.0858 | 2.602464 | 151.2934
2.155720347 | 158.2357 | 2.385592 | 149.2504 | 2.603808 | 151.3547
2.156806773 | 158.2607 | 2.386824 | 149.2374 | 2.604864 | 151.3447
2.15789904 | 158.1399 | 2.388056 | 149.2359 | 2.606208 | 151.3832
2.158991307 | 158.0746 | 2.389288 | 149.2562 | 2.607552 | 151.436
2.160077733 | 158.0801 | 2.39052 | 149.223 | 2.608896 | 151.4274
2.16117 | 157.9746 | 2.391752 | 149.2879 | 2.61024 | 151.4231
2.162262267 | 157.8552 | 2.392984 | 149.337 | 2.611584 | 151.4659
2.163348693 | 157.758 | 2.394216 | 149.3168 | 2.612928 | 151.5515
2.16444096 | 157.5663 | 2.395448 | 149.363 | 2.614272 | 151.503
2.165533227 | 157.3816 | 2.39668 | 149.3746 | 2.615616 | 151.4431
2.166619653 | 157.233 | 2.397912 | 149.3558 | 2.61696 | 151.5443
2.16771192 | 157.1303 | 2.399144 | 149.4164 | 2.618304 | 151.6042
2.168804187 | 157.0747 | 2.400376 | 149.5074 | 2.619648 | 151.5358
2.169890613 | 157.04 | 2.401344 | 149.5362 | 2.620992 | 151.513
2.17074924 | 157.0678 | 2.402576 | 149.6156 | 2.622336 | 151.5928
2.171841507 | 157.115 | 2.403808 | 149.646 | 2.62368 | 151.7097
2.172927933 | 157.1775 | 2.40504 | 149.6387 | 2.625024 | 151.8152
2.1740202 | 157.2289 | 2.406272 | 149.7167 | 2.62608 | 151.8024
2.175112467 | 157.2844 | 2.407504 | 149.7326 | 2.627424 | 151.771
2.176198893 | 157.3094 | 2.408736 | 149.7672 | 2.628768 | 151.7981
2.17729116 | 157.3566 | 2.409968 | 149.8163 | 2.630112 | 151.7853
2.178383427 | 157.4983 | 2.4112 | 149.8986 | 2.631456 | 151.7796
2.179469853 | 157.6441 | 2.412432 | 149.9578 | 2.6328 | 151.8052
2.18056212 | 157.6441 | 2.413664 | 149.9924 | 2.634144 | 151.8209
2.181654387 | 157.6621 | 2.414896 | 149.9376 | 2.635488 | 151.8238
2.182740813 | 157.7149 | 2.416128 | 149.9708 | 2.636832 | 151.8594
2.18383308 | 157.858 | 2.41736 | 149.9607 | 2.638176 | 151.9578
2.184925347 | 157.9385 | 2.418592 | 150.0964 | 2.63952 | 152.0305
2.186011773 | 157.9885 | 2.419824 | 150.17 | 2.640864 | 152.0177
2.18710404 | 158.0038 | 2.421056 | 150.1657 | 2.642208 | 152.0048
2.188196307 | 158.0038 | 2.422288 | 150.1758 | 2.643552 | 151.9806
2.189282733 | 158.0926 | 2.42352 | 150.1917 | 2.644896 | 151.9792
2.190375 | 158.1454 | 2.424752 | 150.2956 | 2.64624 | 152.0405
2.191467267 | 158.1232 | 2.425984 | 150.3433 | 2.647584 | 152.0219
2.192553693 | 158.1079 | 2.427216 | 150.3144 | 2.648928 | 152.0818
2.19364596 | 158.1732 | 2.428448 | 150.3592 | 2.650272 | 152.059
2.194738227 | 158.0996 | 2.42968 | 150.3924 | 2.651616 | 152.126
2.195824653 | 158.0996 | 2.430912 | 150.492 | 2.65296 | 152.2315
2.19691692 | 158.1329 | 2.432144 | 150.5136 | 2.654064 | 152.2215
2.198009187 | 158.0718 | 2.433112 | 150.5266 | 2.655408 | 152.1731
2.199095613 | 158.0954 | 2.434344 | 150.5425 | 2.656992 | 152.2016
2.19995424 | 158.1232 | 2.435576 | 150.6161 | 2.658336 | 152.2686
2.201046507 | 158.1274 | 2.436808 | 150.7302 | 2.65968 | 152.3456
2.202132933 | 158.1399 | 2.43804 | 150.7172 | 2.661024 | 152.3384
2.2032252 | 158.1426 | 2.439272 | 150.7432 | 2.662368 | 152.3926
2.204317467 | 158.1676 | 2.440504 | 150.8616 | 2.663712 | 152.384
2.205403893 | 158.2051 | 2.441736 | 150.8587 | 2.664768 | 152.4368
2.20649616 | 158.2287 | 2.442968 | 150.8977 | 2.666112 | 152.4254
2.207588427 | 158.3371 | 2.4442 | 150.9005 | 2.667456 | 152.424
2.208674853 | 158.4204 | 2.445432 | 150.9222 | 2.6688 | 152.4126
2.20976712 | 158.394 | 2.446664 | 150.8847 | 2.670144 | 152.4496
2.210859387 | 158.4579 | 2.447896 | 150.9005 | 2.671488 | 152.4781
2.211945813 | 158.5107 | 2.449128 | 150.9193 | 2.672832 | 152.4653
2.21303808 | 158.5356 | 2.45036 | 150.9525 | 2.674176 | 152.5394
2.214130347 | 158.662 | 2.451592 | 150.9482 | 2.67552 | 152.5551
2.215216773 | 158.6912 | 2.452824 | 151.003 | 2.676864 | 152.5166
2.21630904 | 158.7092 | 2.454056 | 151.0507 | 2.678208 | 152.5266
2.217401307 | 158.7953 | 2.455288 | 151.0478 | 2.679552 | 152.491
2.218254093 | 158.8426 | 2.45652 | 151.1575 | 2.680896 | 152.4981
2.21934636 | 158.9036 | 2.457752 | 151.1185 | 2.68224 | 152.5394
2.220438627 | 158.9509 | 2.458984 | 151.2052 | 2.683584 | 152.548
2.221525053 | 158.9412 | 2.460216 | 151.2124 | 2.684928 | 152.6378
2.22261732 | 159.0148 | 2.461448 | 151.2283 | 2.686272 | 152.625
2.223709587 | 159.1453 | 2.462416 | 151.2514 | 2.687376 | 152.615
2.224796013 | 159.2064 | 2.463648 | 151.2485 | 2.68872 | 152.7162
2.22588828 | 159.2133 | 2.46488 | 151.3019 | 2.690064 | 152.7619
2.226980547 | 159.1925 | 2.466112 | 151.3221 | 2.691408 | 152.7775
2.228066973 | 159.2842 | 2.467344 | 151.3755 | 2.692752 | 152.7704
2.22915924 | 159.3036 | 2.468576 | 151.4116 | 2.694096 | 152.8289
2.230251507 | 159.2744 | 2.469808 | 151.4246 | 2.69544 | 152.7989
2.231337933 | 159.4022 | 2.47104 | 151.4535 | 2.696784 | 152.8374
2.2324302 | 159.4855 | 2.472272 | 151.5314 | 2.698128 | 152.8759
2.233522467 | 159.4897 | 2.473504 | 151.5762 | 2.699472 | 152.8659
2.234608893 | 159.4675 | 2.474736 | 151.5343 | 2.700816 | 152.8987
2.23570116 | 159.4578 | 2.475968 | 151.5372 | 2.70216 | 152.9016
2.236793427 | 159.5452 | 2.4772 | 151.5892 | 2.703504 | 152.9458
2.237879853 | 159.523 | 2.478432 | 151.5314 | 2.704848 | 152.9529
2.23897212 | 159.6744 | 2.479664 | 151.5661 | 2.706192 | 152.9971
2.239865793 | 159.6716 | 2.480896 | 151.657 | 2.707536 | 153.0028
2.24095806 | 159.6647 | 2.482128 | 151.6975 | 2.70888 | 152.9272
2.242050327 | 159.6647 | 2.48336 | 151.6628 | 2.710224 | 152.9515
2.243335347 | 159.7272 | 2.484592 | 151.7148 | 2.711568 | 153.0056
2.244421773 | 159.7883 | 2.485824 | 151.7494 | 2.712912 | 153.0085
2.245321287 | 159.8147 | 2.487056 | 151.7523 | 2.714256 | 153.0342
2.246407713 | 159.8327 | 2.488288 | 151.7523 | 2.7156 | 153.0541
2.24749998 | 159.8702 | 2.48952 | 151.7855 | 2.716944 | 153.0598
2.248592247 | 159.9368 | 2.490752 | 151.8101 | 2.718288 | 153.0755
2.249678673 | 159.9257 | 2.491984 | 151.8779 | 2.719632 | 153.0641
2.25077094 | 159.8827 | 2.493216 | 151.8678 | 2.720976 | 153.0826
2.251863207 | 159.9008 | 2.494228 | 151.8491 | 2.722032 | 153.1397
2.252949633 | 159.9632 | 2.495416 | 151.7913 | 2.723376 | 153.0912
2.2540419 | 159.966 | 2.496648 | 151.8274 | 2.72472 | 153.1753
2.255134167 | 159.9382 | 2.49788 | 151.8231 | 2.726064 | 153.1168
2.256185547 | 159.9938 | 2.499112 | 151.888 | 2.727408 | 153.1967
2.257271973 | 159.9313 | 2.500344 | 151.9227 | 2.728752 | 153.2223
2.25836424 | 159.9285 | 2.501576 | 151.9299 | 2.730096 | 153.2537
2.259456507 | 159.966 | 2.502808 | 151.927 | 2.73144 | 153.305
2.260542933 | 159.9563 | 2.50404 | 152.0035 | 2.732784 | 153.3207
2.2616352 | 159.9368 | 2.505272 | 151.9804 | 2.734128 | 153.4006
2.262727467 | 159.898 | 2.506504 | 152.0512 | 2.735472 | 153.3592
2.263813893 | 159.873 | 2.507736 | 152.0902 | 2.736816 | 153.3592
2.26490616 | 159.8813 | 2.508968 | 152.0555 | 2.73816 | 153.4291
2.265998427 | 159.8577 | 2.5102 | 152.0353 | 2.739504 | 153.3977
2.2668921 | 159.8563 | 2.511432 | 152.0526 | 2.740848 | 153.4348
2.267984367 | 159.8563 | 2.512664 | 152.0714 | 2.742192 | 153.4804
2.269070793 | 159.7744 | 2.513896 | 152.119 | 2.743536 | 153.4761
2.27016306 | 159.7646 | 2.515128 | 152.1811 | 2.74488 | 153.5374
2.271255327 | 159.7397 | 2.51636 | 152.2129 | 2.746224 | 153.5374
2.272341753 | 159.6966 | 2.517592 | 152.1999 | 2.747568 | 153.5816
2.27343402 | 159.748 | 2.518824 | 152.184 | 2.748912 | 153.6358
2.274526287 | 159.7605 | 2.520056 | 152.2418 | 2.750256 | 153.6985
2.275612713 | 159.7646 | 2.521288 | 152.1999 | 2.7516 | 153.727
2.27670498 | 159.7327 | 2.52252 | 152.2446 | 2.752944 | 153.7441
2.277797247 | 159.7702 | 2.523752 | 152.223 | 2.754 | 153.8197
2.278883673 | 159.773 | 2.524984 | 152.2475 | 2.755344 | 153.7712
2.27997594 | 159.8299 | 2.525996 | 152.2995 | 2.756688 | 153.8012
2.281068207 | 159.8633 | 2.527228 | 152.3702 | 2.758032 | 153.814
2.282154633 | 159.898 | 2.52846 | 152.3067 | 2.759376 | 153.8867
2.2832469 | 159.8702 | 2.529692 | 152.2966 | 2.76072 | 153.978
2.284339167 | 159.9063 | 2.530924 | 152.3515 | 2.762064 | 153.9879
2.285425593 | 159.9008 | 2.532156 | 152.3616 | 2.763408 | 153.9694
2.28651786 | 159.898 | 2.533388 | 152.3457 | 2.764752 | 153.9751
2.287610127 | 159.9341 | 2.53462 | 152.3645 | 2.766096 | 154.0221
2.288696553 | 159.9535 | 2.535852 | 152.4323 | 2.76744 | 154.0763
2.28978882 | 159.9743 | 2.537084 | 152.48 | 2.768784 | 154.0706
2.290881087 | 159.9466 | 2.538316 | 152.4641 | 2.770128 | 154.0863
2.291967513 | 159.9216 | 2.539548 | 152.4612 | 2.771472 | 154.1248
2.29305978 | 159.9743 | 2.54078 | 152.5507 | 2.772816 | 154.1818
2.294152047 | 159.9896 | 2.542012 | 152.4901 | 2.77416 | 154.2046
2.295238473 | 160.0312896 | 2.543244 | 152.6027 | 2.775504 | 154.2046
2.2960971 | 160.0521 | 2.544476 | 152.6214 | 2.776848 | 154.2032
2.297189367 | 160.0396 | 2.545708 | 152.6604 | 2.778192 | 154.2175
2.298275793 | 160.0396 | 2.54694 | 152.6604 | 2.779536 | 154.2773
2.29936806 | 160.0702 | 2.548172 | 152.6214 | 2.78088 | 154.293
2.300460327 | 160.1729 | 2.54936 | 152.6056 | 2.782224 | 154.313
2.301546753 | 160.2563 | 2.550592 | 152.5709 | 2.783568 | 154.3629
2.30263902 | 160.2438 | 2.551824 | 152.5637 | 2.784912 | 154.3572
2.303731287 | 160.2132 | 2.553056 | 152.6662 | 2.786256 | 154.3814
2.304817713 | 160.3062 | 2.554288 | 152.7283 | 2.7876 | 154.427
2.30590998 | 160.334 | 2.55552 | 152.7153 | 2.788656 | 154.4555
2.307002247 | 160.3715 | 2.556532 | 152.7687 | 2.79 | 154.4869
2.308088673 | 160.3646 | 2.557764 | 152.8784 | 2.791344 | 154.5183
2.30918094 | 160.4049 | 2.558996 | 152.9087 | 2.792688 | 154.5596
2.310273207 | 160.384 | 2.560228 | 152.8784 | 2.794032 | 154.5881
2.311359633 | 160.4229 | 2.56146 | 152.9405 | 2.795376 | 154.6523
2.3124519 | 160.4076 | 2.562692 | 153.0459 | 2.79672 | 154.7065
2.313544167 | 160.4826 | 2.563924 | 153.1109 | 2.798064 | 154.7036
2.314630593 | 160.4229 | 2.565156 | 153.1903 | 2.799408 | 154.7164
2.31572286 | 160.4881824 | 2.566388 | 153.1758 | 2.800752 | 154.7892
2.316815127 | 160.4576 | 2.56762 | 153.2047 | 2.802096 | 154.8847
2.317901553 | 160.516 | 2.568852 | 153.2523 | 2.80344 | 154.8419
2.31899382 | 160.491 | 2.570084 | 153.3736 | 2.804784 | 154.849
2.320086087 | 160.5507 | 2.571316 | 153.3967 | 2.806128 | 154.8334
2.321172513 | 160.5229 | 2.572548 | 153.3592 | 2.807472 | 154.9916
2.32203114 | 160.5604 | 2.57378 | 153.3866 | 2.808816 | 154.9602
2.323123407 | 160.6062 | 2.575012 | 153.4675 | 2.81016 | 154.9945
2.324209833 | 160.6465 | 2.576244 | 153.4646 | 2.811504 | 155.0458
2.3253021 | 160.6215 | 2.577476 | 153.5035 | 2.812848 | 155.0201
2.326394367 | 160.6409 | 2.578708 | 153.5165 | 2.814192 | 155.1128
2.327480793 | 160.6743 | 2.57994 | 153.5642 | 2.815536 | 155.1327
2.32857306 | 160.6645 | 2.581172 | 153.5483 | 2.81688 | 155.2311
2.329665327 | 160.7118 | 2.582404 | 153.6378 | 2.818224 | 155.1228
2.330751753 | 160.6284 | 2.583636 | 153.684 | 2.819568 | 155.1441
2.33184402 | 160.5229 | 2.584868 | 153.6263 | 2.820912 | 155.1612
2.332936287 | 160.5257 | 2.5861 | 153.6739 | 2.822256 | 155.157
2.334022713 | 160.4423 | 2.587332 | 153.6898 | 2.823312 | 155.2268
2.33511498 | 160.3062 | 2.588564 | 153.7418 | 2.824656 | 155.1384
2.336207247 | 160.166 | 2.589532 | 153.7576 | 2.826 | 155.0942
2.337293673 | 160.0771 | 2.590764 | 153.8933 | 2.827344 | 155.147
2.33838594 | 160.0146 | 2.591996 | 153.8919 | 2.828688 | 155.09
2.339478207 | 159.9188 | 2.593228 | 153.902 | 2.830032 | 155.0643
2.340564633 | 159.9632 | 2.59446 | 153.915 | 2.831376 | 155.0529
2.3416569 | 159.9035 | 2.595692 | 153.9338 | 2.83272 | 154.9788
2.342749167 | 159.9618 | 2.596924 | 153.9785 | 2.834064 | 154.8148
2.343835593 | 159.9632 | 2.598156 | 154.0276 | 2.835408 | 154.725
2.34492786 | 159.9841 | 2.599388 | 154.0146 | 2.836752 | 154.6395
2.346020127 | 160.0216 | 2.60062 | 154.0666 | 2.838096 | 154.5496
2.347106553 | 160.0799 | 2.601852 | 154.133 | 2.83944 | 154.4171
2.34819882 | 160.1785 | 2.603084 | 154.1244 | 2.840784 | 154.3401
2.349291087 | 160.2188 | 2.604316 | 154.0911 | 2.842128 | 154.313
2.350143873 | 160.3215 | 2.605548 | 154.1604 | 2.843472 | 154.2574
2.35123614 | 160.3771 | 2.60678 | 154.1922 | 2.844816 | 154.2417
2.352328407 | 160.4423 | 2.608012 | 154.2211 | 2.84616 | 154.37
2.353414833 | 160.5284 | 2.609244 | 154.3106 | 2.847504 | 154.4641
2.3545071 | 160.5784 | 2.610476 | 154.2586 | 2.848848 | 154.4869
2.355599367 | 160.634 | 2.611708 | 154.2817 | 2.850192 | 154.4584
2.356685793 | 160.7548 | 2.61294 | 154.2846 | 2.851536 | 154.5881
2.35777806 | 160.7951 | 2.614172 | 154.2759 | 2.85288 | 154.6751
2.358870327 | 160.9062 | 2.615404 | 154.2875 | 2.854224 | 154.792
2.359956753 | 160.9784 | 2.616636 | 154.2976 | 2.855568 | 154.8619
2.36104902 | 161.0089 | 2.617604 | 154.3019 | 2.856672 | 154.9445
2.362141287 | 161.102 | 2.618836 | 154.2528 | 2.858016 | 154.926
2.363227713 | 161.195 | 2.620068 | 154.2312 | 2.85936 | 154.9374
2.36431998 | 161.1756 | 2.6213 | 154.2471 | 2.860704 | 154.9189
2.365412247 | 161.3034 | 2.622532 | 154.1012 | 2.862048 | 154.9659
2.366498673 | 161.402 | 2.623764 | 154.0045 | 2.863392 | 154.9346
2.36759094 | 161.402 | 2.624996 | 154.0796 | 2.864736 | 154.9217
2.368683207 | 161.4381 | 2.626228 | 153.98 | 2.86608 | 154.8904
2.369769633 | 161.4908 | 2.62746 | 153.9728 | 2.867424 | 154.8276
2.3708619 | 161.5353 | 2.628692 | 153.9569 | 2.86872 | 154.7977
2.371954167 | 161.6394 | 2.629924 | 153.8991 | 2.870064 | 154.8234
2.373040593 | 161.6422 | 2.631156 | 153.9468 | 2.871408 | 154.9089
2.37413286 | 161.6394 | 2.632388 | 153.9785 | 2.872752 | 154.8362
2.375225127 | 161.7727 | 2.63362 | 154.1113 | 2.874096 | 154.9317
2.376311553 | 161.8283 | 2.634852 | 154.1503 | 2.87544 | 154.916
2.37740382 | 161.7852 | 2.636084 | 154.224 | 2.876784 | 154.9389
2.378262447 | 161.8713 | 2.637316 | 154.3236 | 2.878128 | 154.9602
2.379348873 | 161.9672 | 2.638548 | 154.4001 | 2.879472 | 154.983
2.38044114 | 162.0699 | 2.63978 | 154.4853 | 2.880816 | 155.0786
2.381533407 | 162.1046 | 2.641012 | 154.5459 | 2.88216 | 155.1883
2.382619833 | 162.188 | 2.642244 | 154.6455 | 2.883504 | 155.2582
2.3837121 | 162.2338 | 2.643476 | 154.6961 | 2.884848 | 155.2725
2.384804367 | 162.2657 | 2.644444 | 154.7509 | 2.886192 | 155.3666
2.385890793 | 162.3046 | 2.645676 | 154.7451 | 2.887536 | 155.425
2.38698306 | 162.3491 | 2.646908 | 154.8029 | 2.88888 | 155.4521
2.388075327 | 162.3796 | 2.64814 | 154.7769 | 2.890224 | 155.4179
2.389161753 | 162.4102 | 2.649372 | 154.6874 | 2.891568 | 155.5348
2.39025402 | 162.5338 | 2.650604 | 154.5271 | 2.892672 | 155.5519
2.391346287 | 162.6393 | 2.651836 | 154.3756 | 2.894016 | 155.5804
2.392432713 | 162.6712 | 2.653068 | 154.2167 | 2.89536 | 155.6061
2.39352498 | 162.5629 | 2.6543 | 154.1301 | 2.896704 | 155.6916
2.394617247 | 162.5935 | 2.655532 | 154.0377 | 2.898048 | 155.6888
2.395703673 | 162.6462 | 2.656764 | 154.0348 | 2.899392 | 155.6588
2.39679594 | 162.6768 | 2.657996 | 154.0218 | 2.900736 | 155.7201
2.397888207 | 162.649 | 2.659228 | 154.0565 | 2.90208 | 155.7586
2.398974633 | 162.6421 | 2.66046 | 154.1142 | 2.903424 | 155.7615
2.4000669 | 162.6837 | 2.661692 | 154.185 | 2.904768 | 155.7586
2.401159167 | 162.7657 | 2.662924 | 154.2687 | 2.906112 | 155.8413
2.402245593 | 162.7879 | 2.664156 | 154.3293 | 2.907456 | 155.8441
2.40333786 | 162.7393 | 2.665168 | 154.3885 | 2.9088 | 155.8441
2.404430127 | 162.7171 | 2.6664 | 154.4651 | 2.910144 | 155.8627
2.4053238 | 162.7657 | 2.667632 | 154.517 | 2.911488 | 156.0081
2.406416067 | 162.7921 | 2.668864 | 154.5849 | 2.912832 | 156.0466
2.407502493 | 162.8351 | 2.670096 | 154.5964 | 2.914176 | 155.9953
2.40859476 | 162.8059 | 2.671328 | 154.6975 | 2.91552 | 155.9896
2.409687027 | 162.7629 | 2.67256 | 154.7235 | 2.916864 | 156.0908
2.412957987 | 162.4671 | 2.673792 | 154.6556 | 2.918208 | 156.1008
2.414044413 | 162.1019 | 2.675024 | 154.6065 | 2.919552 | 156.0751
2.41513668 | 161.6033 | 2.676256 | 154.6138 | 2.920896 | 156.038
2.416228947 | 161.3575 | 2.677488 | 154.6296 | 2.92224 | 156.0252
2.417315373 | 161.1631 | 2.67872 | 154.6686 | 2.923584 | 156.0152
2.41840764 | 161.1131 | 2.679952 | 154.6065 | 2.92464 | 156.0566
2.419499907 | 161.1548 | 2.681184 | 154.6397 | 2.925984 | 156.0281
2.420586333 | 161.2256 | 2.682416 | 154.735 | 2.927328 | 156.0509
2.4216786 | 161.3395 | 2.683604 | 154.7682 | 2.928672 | 156.1008
2.42272998 | 161.4547 | 2.684836 | 154.7798 | 2.930016 | 156.1293
2.423822247 | 161.5561 | 2.686068 | 154.7581 | 2.93136 | 156.1236
2.424908673 | 161.6436 | 2.6873 | 154.7711 | 2.932704 | 156.0665
2.42600094 | 161.8005 | 2.688532 | 154.7581 | 2.934048 | 156.1165
2.427093207 | 161.8755 | 2.689764 | 154.7971 | 2.935392 | 156.2348
2.428179633 | 161.9283 | 2.690996 | 154.8101 | 2.936736 | 156.3488
2.4292719 | 162.0241 | 2.692228 | 154.8765 | 2.93808 | 156.2975
2.430364167 | 162.1158 | 2.69346 | 154.8549 | 2.939424 | 156.4116
2.431450593 | 162.2157 | 2.694692 | 154.878 | 2.940768 | 156.5655
2.43254286 | 162.2741 | 2.695924 | 154.9732 | 2.942112 | 156.5242
2.433436533 | 162.231 | 2.696936 | 155.031 | 2.943456 | 156.6283
2.4345288 | 162.2491 | 2.698168 | 155.0858 | 2.9448 | 156.6482
2.435621067 | 162.3824 | 2.6994 | 155.1436 | 2.946144 | 156.7295
2.436707493 | 162.3324 | 2.700632 | 155.1855 | 2.947488 | 156.7552
2.43779976 | 162.3268 | 2.701864 | 155.2143 | 2.948832 | 156.7338
2.438892027 | 162.3241 | 2.703096 | 155.2432 | 2.950176 | 156.7808
2.439978453 | 162.2505 | 2.704328 | 155.2793 | 2.95152 | 156.7366
2.44107072 | 162.206 | 2.70556 | 155.3991 | 2.952864 | 156.7552
2.442162987 | 162.188 | 2.706792 | 155.389 | 2.95392 | 156.8564
2.443249413 | 162.2088 | 2.708024 | 155.4627 | 2.955264 | 156.845
2.44434168 | 162.2241 | 2.709256 | 155.5074 | 2.956608 | 156.8635
2.445433947 | 162.2491 | 2.710488 | 155.5493 | 2.957952 | 156.8664
2.446520373 | 162.3449 | 2.71172 | 155.5233 | 2.959296 | 156.8293
2.44761264 | 162.3699 | 2.712952 | 155.5594 | 2.96064 | 156.7594
2.448704907 | 162.3796 | 2.714184 | 155.6099 | 2.961984 | 156.7452
2.449791333 | 162.4699 | 2.715416 | 155.633 | 2.963328 | 156.825
2.4508836 | 162.4852 | 2.716648 | 155.6821 | 2.964672 | 156.8279
2.451975867 | 162.5629 | 2.71788 | 155.6272 | 2.966016 | 156.7751
2.453062293 | 162.5713 | 2.719112 | 155.7066 | 2.96736 | 156.7837
2.45415456 | 162.5282 | 2.720344 | 155.7788 | 2.968704 | 156.7965
2.455246827 | 162.5379 | 2.721576 | 155.8423 | 2.970048 | 156.7452
2.456333253 | 162.6365 | 2.722808 | 155.8351 | 2.971392 | 156.7965
2.45742552 | 162.7268 | 2.72404 | 155.8207 | 2.972736 | 156.7708
2.458517787 | 162.7601 | 2.725272 | 155.8423 | 2.97408 | 156.778
2.459604213 | 162.7921 | 2.726504 | 155.8481 | 2.975424 | 156.768
2.46046284 | 162.7879 | 2.727472 | 155.8842 | 2.97648 | 156.7209
2.461555107 | 162.7629 | 2.728704 | 155.9001 | 2.977824 | 156.6767
2.462641533 | 162.8157 | 2.729936 | 155.9477 | 2.979456 | 156.7081
2.4637338 | 162.7379 | 2.731168 | 155.9492 | 2.9808 | 156.6882
2.464826067 | 162.7573 | 2.7324 | 155.9997 | 2.981856 | 156.6611
2.465912493 | 162.7546 | 2.733632 | 156.0416 | 2.9832 | 156.6511
2.46700476 | 162.8476 | 2.734864 | 156.0863 | 2.984544 | 156.7366
2.468097027 | 162.9157 | 2.736096 | 156.0647 | 2.985888 | 156.7837
2.469183453 | 162.9115 | 2.737328 | 156.1123 | 2.987232 | 156.8321
2.47027572 | 162.9157 | 2.73856 | 156.1224 | 2.988576 | 156.8977
2.471367987 | 162.9087 | 2.739792 | 156.1037 | 2.98992 | 156.9048
2.472454413 | 162.9157 | 2.741024 | 156.0907 | 2.991264 | 156.9433
2.47354668 | 162.967 | 2.742256 | 156.1354 | 2.992608 | 156.9932
2.474638947 | 162.9281472 | 2.743488 | 156.1441 | 2.993952 | 157.0631
2.475725373 | 162.9143 | 2.74472 | 156.186 | 2.995296 | 157.0759
2.47681764 | 162.9962 | 2.745952 | 156.1585 | 2.99664 | 157.083
2.477909907 | 163.0198 | 2.747184 | 156.1325 | 2.997984 | 157.0218
2.478996333 | 163.0295 | 2.748416 | 156.1441 | 2.999328 | 157.036
2.4800886 | 163.1476 | 2.749648 | 156.1903 | 3.000672 | 157.0802
2.481180867 | 163.1934 | 2.75088 | 156.261 | 3.002016 | 157.0517
2.482267293 | 163.1378 | 2.752112 | 156.3159 | 3.00336 | 157.0788
2.48335956 | 163.1476 | 2.753344 | 156.3953 | 3.004704 | 157.0189
2.484451827 | 163.2795 | 2.754576 | 156.4112 | 3.006048 | 157.036
2.485538253 | 163.36 | 2.755808 | 156.4372 | 3.007392 | 157.0916
2.48663052 | 163.4531 | 2.75704 | 156.5368 | 3.008736 | 157.1743
2.487722787 | 163.4295 | 2.758008 | 156.596 | 3.00984 | 157.1087
2.488575573 | 163.5031 | 2.75924 | 156.5988 | 3.011184 | 157.1686
2.48966784 | 163.5906 | 2.760472 | 156.5988 | 3.012528 | 157.2199
2.490760107 | 163.5864 | 2.761704 | 156.6595 | 3.013872 | 157.19
2.491846533 | 163.5961 | 2.762936 | 156.6927 | 3.015168 | 157.2983
2.4929388 | 163.6517 | 2.764168 | 156.6537 | 3.016512 | 157.334
2.494031067 | 163.7017 | 2.7654 | 156.6884 | 3.017856 | 157.391
2.495117493 | 163.6711 | 2.766632 | 156.6494 | 3.0192 | 157.4252
2.49620976 | 163.7128 | 2.767864 | 156.6364 | 3.020544 | 157.4609
2.497302027 | 163.778 | 2.769096 | 156.6248 | 3.021888 | 157.5535
2.498388453 | 163.7669 | 2.770328 | 156.6465 | 3.023232 | 157.5977
2.49948072 | 163.8252 | 2.77156 | 156.6335 | 3.024576 | 157.5949
2.500572987 | 163.8933 | 2.772792 | 156.6624 | 3.02592 | 157.6163
2.501659413 | 163.9211 | 2.774024 | 156.7504 | 3.027264 | 157.6961
2.50251804 | 163.9516 | 2.775256 | 156.775 | 3.028608 | 157.6776
2.503610307 | 164.0377 | 2.776488 | 156.7952 | 3.029952 | 157.7218
2.504930373 | 164.0447 | 2.77772 | 156.7822 | 3.031296 | 157.6704
2.50602264 | 164.0544 | 2.778952 | 156.788 | 3.03264 | 157.7089
2.507114907 | 164.0627 | 2.780184 | 156.8327 | 3.033984 | 157.813
2.507967693 | 164.0947 | 2.781416 | 156.9468 | 3.035328 | 157.823
2.50905996 | 164.153 | 2.782648 | 156.8876 | 3.036672 | 157.9499
2.510152227 | 164.1461 | 2.78388 | 156.8919 | 3.038016 | 157.9213
2.511238653 | 164.221 | 2.785112 | 156.9757 | 3.03936 | 157.9185
2.51233092 | 164.2488 | 2.786344 | 157.0031 | 3.040704 | 157.9812
2.513423187 | 164.3044 | 2.787576 | 156.9656 | 3.042048 | 158.081
2.514509613 | 164.3571 | 2.788808 | 157.0522 | 3.043392 | 158.2008
2.51560188 | 164.3724 | 2.789776 | 157.0623 | 3.044496 | 158.2906
2.516694147 | 164.3891 | 2.791008 | 157.1013 | 3.04584 | 158.3191
2.517780573 | 164.4752 | 2.79224 | 157.172 | 3.047184 | 158.3733
2.51887284 | 164.521 | 2.793472 | 157.2196 | 3.048528 | 158.4046
2.519965107 | 164.5057 | 2.794704 | 157.1994 | 3.049872 | 158.4717
2.521051533 | 164.5002 | 2.795936 | 157.2673 | 3.051216 | 158.5629
2.5221438 | 164.4904 | 2.797168 | 157.2745 | 3.05256 | 158.6299
2.523236067 | 164.621 | 2.7984 | 157.2774 | 3.053904 | 158.6941
2.524322493 | 164.6265 | 2.799632 | 157.4189 | 3.055248 | 158.7283
2.52541476 | 164.6613 | 2.800864 | 157.4261 | 3.056592 | 158.7739
2.526507027 | 164.5932 | 2.802096 | 157.4579 | 3.057936 | 158.8366
2.527593453 | 164.6238 | 2.803328 | 157.5084 | 3.05928 | 158.811
2.528492967 | 164.6543 | 2.80456 | 157.5286 | 3.060624 | 158.8338
2.529579393 | 164.6057 | 2.805792 | 157.608 | 3.061968 | 158.8751
2.53067166 | 164.6057 | 2.807024 | 157.5936 | 3.063312 | 158.9378
2.531763927 | 164.6085 | 2.808256 | 157.6311 | 3.064656 | 159.012
2.532850353 | 164.553 | 2.809488 | 157.5892 | 3.066 | 159.012
2.53394262 | 164.5252 | 2.81072 | 157.5647 | 3.067344 | 159.0377
2.535034887 | 164.4696 | 2.811952 | 157.5791 | 3.068688 | 159.1289
2.536121313 | 164.453 | 2.813184 | 157.5791 | 3.070032 | 159.1417
2.53721358 | 164.4196 | 2.814416 | 157.6412 | 3.071376 | 159.0662
2.538305847 | 164.4655 | 2.815648 | 157.6412 | 3.07272 | 158.8851
2.539392273 | 164.5002 | 2.81688 | 157.7091 | 3.074016 | 158.6071
2.54048454 | 164.5557 | 2.818112 | 157.7755 | 3.07536 | 158.0354
2.54153592 | 164.5738 | 2.819344 | 157.8433 | 3.076704 | 157.3055
2.542628187 | 164.6196 | 2.820576 | 157.8606 | 3.078048 | 156.9932
2.543714613 | 164.7001 | 2.821544 | 157.8693 | 3.079152 | 156.9619
2.54480688 | 164.7529 | 2.822776 | 157.9473 | 3.080496 | 156.9562
2.545899147 | 164.8335 | 2.824008 | 157.917 | 3.08184 | 157.0474
2.546985573 | 164.9821 | 2.82524 | 157.9213 | 3.083184 | 157.2741
2.54807784 | 165.0543 | 2.826472 | 157.9112 | 3.084528 | 157.3083
2.549170107 | 165.1154 | 2.827704 | 157.9689 | 3.085872 | 157.4423
2.550256533 | 165.1779 | 2.828936 | 157.9661 | 3.087216 | 157.6647
2.5513488 | 165.1876 | 2.830168 | 157.9141 | 3.08856 | 157.8201
2.552441067 | 165.2709 | 2.8314 | 157.9632 | 3.089904 | 157.9285
2.553527493 | 165.3917 | 2.832632 | 158.0426 | 3.091248 | 158.1024
2.55461976 | 165.3751 | 2.833864 | 158.044 | 3.092592 | 158.205
2.555513433 | 165.4278 | 2.835096 | 158.005 | 3.093936 | 158.2863
2.5566057 | 165.432 | 2.836328 | 158.0844 | 3.09528 | 158.3704
2.557697967 | 165.5389 | 2.83756 | 158.0758 | 3.096624 | 158.4488
2.558784393 | 165.5459 | 2.838792 | 158.0685 | 3.097968 | 158.5472
2.55987666 | 165.632 | 2.840024 | 158.0556 | 3.099312 | 158.5829
2.560968927 | 165.6611 | 2.841256 | 158.0585 | 3.100656 | 158.6584
2.562055353 | 165.6764 | 2.842488 | 158.0527 | 3.102 | 158.5957
2.56314762 | 165.6695 | 2.84372 | 158.1046 | 3.103344 | 158.6142
2.564239887 | 165.707 | 2.844952 | 158.1754 | 3.104688 | 158.6242
2.565326313 | 165.7445 | 2.846184 | 158.2042 | 3.106032 | 158.6342
2.56641858 | 165.7778 | 2.847416 | 158.21 | 3.107376 | 158.5786
2.567510847 | 165.7097 | 2.848648 | 158.1884 | 3.10872 | 158.6271
2.568597273 | 165.6084 | 2.84988 | 158.197 | 3.109776 | 158.6527
2.56968954 | 165.5056 | 2.851112 | 158.2692 | 3.11112 | 158.6271
2.570781807 | 165.3362 | 2.852344 | 158.3385 | 3.112464 | 158.6912
2.571868233 | 164.989 | 2.853356 | 158.3068 | 3.113808 | 158.7283
2.5729605 | 164.403 | 2.854588 | 158.3198 | 3.115152 | 158.8267
2.574052767 | 163.7475 | 2.85582 | 158.301 | 3.116496 | 158.9008
2.575139193 | 163.3392 | 2.857052 | 158.3717 | 3.11784 | 158.8937
2.57623146 | 163.2059 | 2.858284 | 158.3169 | 3.119184 | 159.012
2.577323727 | 163.1503 | 2.859516 | 158.2981 | 3.120528 | 159.0933
2.578410153 | 163.2434 | 2.860748 | 158.3356 | 3.121872 | 159.0875
2.57950242 | 163.4017 | 2.86198 | 158.3934 | 3.123216 | 159.0818
2.580594687 | 163.4447 | 2.863212 | 158.4685 | 3.12456 | 159.2586
2.581681113 | 163.5059 | 2.864444 | 158.4713 | 3.125904 | 159.2629
2.58253974 | 163.7794 | 2.865676 | 158.48 | 3.127248 | 159.2501
2.583632007 | 163.8933 | 2.866908 | 158.4814 | 3.128592 | 159.3071
2.584718433 | 163.9364 | 2.86814 | 158.5103 | 3.129936 | 159.357
2.5858107 | 164.0724 | 2.869372 | 158.5637 | 3.13128 | 159.3484
2.586902967 | 164.2835 | 2.870604 | 158.558 | 3.132624 | 159.424
2.587989393 | 164.321 | 2.871792 | 158.5551 | 3.133968 | 159.4283
2.58908166 | 164.4474 | 2.873024 | 158.5926 | 3.135312 | 159.481
2.590173927 | 164.5807 | 2.874256 | 158.5262 | 3.136656 | 159.444
2.591260353 | 164.6599 | 2.875488 | 158.532 | 3.138 | 159.4269
2.59235262 | 164.7682 | 2.87672 | 158.532 | 3.139344 | 159.5366
2.593444887 | 164.7682 | 2.877952 | 158.5782 | 3.140688 | 159.4981
2.594531313 | 164.8432 | 2.878964 | 158.607 | 3.142032 | 159.5423
2.59562358 | 164.8807 | 2.880196 | 158.6027 | 3.143376 | 159.558
2.596715847 | 164.9446 | 2.881428 | 158.5811 | 3.144432 | 159.501
2.597802273 | 164.9737 | 2.88266 | 158.5652 | 3.145776 | 159.4625
2.59889454 | 165.0196 | 2.883892 | 158.5652 | 3.14712 | 159.5295
2.599986807 | 164.9793 | 2.885124 | 158.6186 | 3.148464 | 159.5609
2.601073233 | 164.9515 | 2.886356 | 158.6186 | 3.149808 | 159.6065
2.6021655 | 164.8501 | 2.887588 | 158.5811 | 3.151152 | 159.6051
2.603257767 | 164.8557 | 2.88882 | 158.6763 | 3.152496 | 159.6122
2.604344193 | 164.8585 | 2.890052 | 158.6778 | 3.15384 | 159.6792
2.60543646 | 164.8737 | 2.891284 | 158.7355 | 3.155184 | 159.6407
2.606528727 | 164.8682 | 2.892516 | 158.8063 | 3.156528 | 159.7932
2.607615153 | 164.9029 | 2.893748 | 158.9146 | 3.157872 | 159.7619
2.60870742 | 164.9709 | 2.89498 | 158.8568 | 3.159216 | 159.8374
2.609799687 | 164.9696 | 2.896212 | 158.7861 | 3.16056 | 159.9543
2.610652473 | 164.9612 | 2.897444 | 158.8611 | 3.161904 | 159.9543
2.61174474 | 164.9793 | 2.898676 | 158.9608 | 3.163248 | 159.9772
2.612837007 | 165.014 | 2.899908 | 158.9535 | 3.164592 | 160.037
2.613923433 | 165.1057 | 2.90114 | 158.9406 | 3.165936 | 159.9871
2.6150157 | 165.107 | 2.902372 | 158.9304 | 3.16728 | 160.0513
2.616107967 | 165.1348 | 2.903604 | 158.9146 | 3.168624 | 160.0855
2.617194393 | 165.1904 | 2.904836 | 158.9016 | 3.169968 | 160.067
2.61828666 | 165.2681 | 2.906068 | 158.9247 | 3.171312 | 160.067
2.619378927 | 165.2945 | 2.9073 | 158.9665 | 3.172656 | 160.0955
2.620465353 | 165.2862 | 2.908532 | 158.9434 | 3.174 | 160.0827
2.62155762 | 165.2987 | 2.909764 | 159.0156 | 3.175344 | 160.067
2.622649887 | 165.3917 | 2.910996 | 159.0445 | 3.176688 | 160.067
2.629191807 | 165.3876 | 2.912228 | 159.0892 | 3.178032 | 160.0926
2.630278233 | 165.4403 | 2.91346 | 159.0531 | 3.179376 | 160.1482
2.6313705 | 165.4126 | 2.914428 | 159.0026 | 3.180432 | 160.2794
2.632462767 | 165.3917 | 2.91566 | 158.9954 | 3.181776 | 160.3906
2.633549193 | 165.3515 | 2.916892 | 159.1109 | 3.18312 | 160.3436
2.63464146 | 165.3876 | 2.918124 | 159.0979 | 3.184464 | 160.3749
2.635733727 | 165.3903 | 2.919356 | 159.0979 | 3.185808 | 160.3806
2.636820153 | 165.4042 | 2.920588 | 159.1629 | 3.187152 | 160.4248
2.63791242 | 165.4473 | 2.92182 | 159.1687 | 3.188496 | 160.4947
2.638771047 | 165.4098 | 2.923052 | 159.1759 | 3.18984 | 160.499
2.639857473 | 165.382 | 2.924284 | 159.1918 | 3.191184 | 160.613
2.64094974 | 165.3417 | 2.925516 | 159.2538 | 3.192528 | 160.6315
2.642042007 | 165.382 | 2.926748 | 159.2683 | 3.193872 | 160.6187
2.643128433 | 165.3917 | 2.92798 | 159.3361 | 3.195216 | 160.5617
2.6442207 | 165.3764 | 2.929212 | 159.3592 | 3.19656 | 160.5403
2.645312967 | 165.4987 | 2.93018 | 159.3145 | 3.197904 | 160.5403
2.646399393 | 165.5237 | 2.931412 | 159.3116 | 3.199248 | 160.5531
2.64749166 | 165.5611 | 2.932644 | 159.3116 | 3.200592 | 160.5874
2.648583927 | 165.5556 | 2.93414 | 159.3044 | 3.201936 | 160.5717
2.649670353 | 165.5459 | 2.935372 | 159.3174 | 3.20328 | 160.603
2.65076262 | 165.632 | 2.93634 | 159.2596 | 3.204624 | 160.6387
2.651854887 | 165.6695 | 2.937572 | 159.3332 | 3.205968 | 160.6643
2.652941313 | 165.6445 | 2.938804 | 159.391 | 3.207312 | 160.7185
2.65403358 | 165.7278 | 2.940036 | 159.365 | 3.208656 | 160.7527
2.655125847 | 165.7903 | 2.941268 | 159.4747 | 3.21 | 160.737
2.656212273 | 165.8125 | 2.9425 | 159.4617 | 3.211344 | 160.7755
2.65730454 | 165.8431 | 2.943732 | 159.5397 | 3.212688 | 160.8041
2.658396807 | 165.9458 | 2.944964 | 159.6003 | 3.213792 | 160.8297
2.659483233 | 166.0194 | 2.946196 | 159.6234 | 3.215136 | 160.8326
2.6605755 | 166.1 | 2.947428 | 159.6205 | 3.21648 | 160.9566
2.661667767 | 166.1125 | 2.94866 | 159.684 | 3.217824 | 161.0093
2.662754193 | 166.1777 | 2.949892 | 159.7909 | 3.219168 | 160.9908
2.66384646 | 166.2416 | 2.951124 | 159.8169 | 3.220464 | 161.045
2.664938727 | 166.3194 | 2.952356 | 159.7909 | 3.221808 | 161.0992
2.666025153 | 166.3013 | 2.953588 | 159.8876 | 3.223152 | 161.0935
2.66688378 | 166.3777 | 2.95482 | 159.9223 | 3.224496 | 161.045
2.667976047 | 166.4319 | 2.956052 | 159.9223 | 3.22584 | 161.0678
2.669062473 | 166.5083 | 2.957284 | 159.9742 | 3.227184 | 161.1348
2.67015474 | 166.4583 | 2.958516 | 159.9569 | 3.228528 | 161.0992
2.671247007 | 166.4902 | 2.959748 | 160.0132 | 3.229872 | 161.0521
2.672333433 | 166.5944 | 2.960716 | 160.0407 | 3.231216 | 161.0892
2.6734257 | 166.6541 | 2.961948 | 159.9872 | 3.23256 | 161.0863
2.674517967 | 166.5957 | 2.96318 | 160.045 | 3.233904 | 161.1405
2.675604393 | 166.6443 | 2.964412 | 160.0926 | 3.235248 | 161.1505
2.67669666 | 166.7249 | 2.965644 | 160.0695 | 3.236592 | 161.0935
2.677788927 | 166.7804 | 2.966876 | 160.1085 | 3.237936 | 161.0478
2.678875353 | 166.7568 | 2.968108 | 160.1374 | 3.23928 | 160.9751
2.67996762 | 166.8554 | 2.96934 | 160.1345 | 3.240624 | 160.9309
2.681059887 | 166.8304 | 2.970572 | 160.1966 | 3.241968 | 160.9652
2.682146313 | 166.8513 | 2.971804 | 160.1966 | 3.243312 | 161.0222
2.68323858 | 166.8929 | 2.973036 | 160.2182 | 3.244656 | 161.122
2.684330847 | 166.9318 | 2.974268 | 160.2919 | 3.246 | 161.1177
2.685417273 | 166.9013 | 2.9755 | 160.289 | 3.247344 | 161.122
2.68650954 | 166.8527 | 2.976732 | 160.2991 | 3.248688 | 161.1847
2.687601807 | 166.8513 | 2.977964 | 160.3149 | 3.249792 | 161.2731
2.688688233 | 166.8457 | 2.979196 | 160.3958 | 3.251136 | 161.3444
2.6897805 | 166.929 | 2.980428 | 160.3727 | 3.25248 | 161.3715
2.690872767 | 166.9443 | 2.98166 | 160.4593 | 3.253824 | 161.4271
2.691959193 | 166.8888 | 2.982892 | 160.4911 | 3.255168 | 161.4827
2.69305146 | 166.9318 | 2.984124 | 160.5113 | 3.256512 | 161.5654
2.694143727 | 166.9415 | 2.985356 | 160.5243 | 3.257856 | 161.6295
2.6950374 | 166.9887 | 2.986588 | 160.5243 | 3.2592 | 161.6138
2.696129667 | 166.9971 | 2.98782 | 160.5329 | 3.260544 | 161.6366
2.697216093 | 166.9846 | 2.989052 | 160.6008 | 3.261888 | 161.7535
2.69830836 | 166.9790304 | 2.990284 | 160.6051 | 3.263232 | 161.7507
2.699400627 | 167.0013 | 2.991516 | 160.6499 | 3.264576 | 161.7592
2.700487053 | 167.0138 | 2.992528 | 160.6975 | 3.26592 | 161.8049
2.70157932 | 167.0193 | 2.99376 | 160.7264 | 3.267264 | 161.7792
2.702671587 | 166.9887 | 2.994992 | 160.7293 | 3.268608 | 161.8163
2.703758013 | 166.954 | 2.996224 | 160.7394 | 3.269952 | 161.8419
2.70485028 | 166.9235 | 2.997456 | 160.7683 | 3.271296 | 161.9061
2.705942547 | 166.9207 | 2.998688 | 160.7972 | 3.272352 | 161.9004
2.707028973 | 166.8207 | 2.99992 | 160.8361 | 3.273696 | 161.9474
2.708080353 | 166.7985 | 3.001152 | 160.8578 | 3.27504 | 161.9317
2.70917262 | 166.7041 | 3.002384 | 160.9386 | 3.276384 | 161.9546
2.710264887 | 166.6068 | 3.003616 | 160.9126 | 3.277728 | 162.0045
2.711351313 | 166.493 | 3.004848 | 160.9126 | 3.279072 | 162.0529
2.71244358 | 166.3902 | 3.006036 | 160.943 | 3.280416 | 162.1513
2.713535847 | 166.3222 | 3.007268 | 160.9704 | 3.28176 | 162.1599
2.714622273 | 166.2458 | 3.0085 | 160.9386 | 3.283104 | 162.2939
2.71571454 | 166.2014 | 3.009732 | 161.0585 | 3.284448 | 162.2839
2.716806807 | 166.2694 | 3.010964 | 161.0686 | 3.285792 | 162.2839
2.717893233 | 166.3194 | 3.012196 | 161.1292 | 3.287136 | 162.2882
2.7189855 | 166.2513 | 3.013428 | 161.1393 | 3.28848 | 162.1884
2.720077767 | 166.3499 | 3.01466 | 161.0772 | 3.289824 | 161.976
2.721164193 | 166.443 | 3.015892 | 161.0556 | 3.291168 | 161.5283
2.72225646 | 166.4597 | 3.017124 | 161.0224 | 3.292512 | 161.0635
2.723348727 | 166.4624 | 3.018356 | 160.9877 | 3.293856 | 160.7185
2.7242424 | 166.5277 | 3.019588 | 160.9964 | 3.2952 | 160.5303
2.725334667 | 166.5458 | 3.02082 | 161.0397 | 3.296544 | 160.5745
2.726421093 | 166.5888 | 3.021832 | 161.0513 | 3.2976 | 160.623
2.72751336 | 166.5791 | 3.023064 | 161.0296 | 3.298944 | 160.6444
2.728605627 | 166.5638 | 3.024296 | 160.9834 | 3.300288 | 160.8711
2.729692053 | 166.6068 | 3.025528 | 160.9935 | 3.301632 | 160.9823
2.73078432 | 166.568 | 3.02676 | 161.0426 | 3.302976 | 161.0649
2.731876587 | 166.5833 | 3.027992 | 161.083 | 3.304608 | 161.2702
2.732963013 | 166.5791 | 3.029224 | 161.0845 | 3.305952 | 161.4071
2.73405528 | 166.5513 | 3.030456 | 161.1927 | 3.307008 | 161.4641
2.735147547 | 166.4679744 | 3.031688 | 161.2606 | 3.308352 | 161.5597
2.736233973 | 166.568 | 3.03292 | 161.3385 | 3.309696 | 161.7065
2.73732624 | 166.611 | 3.034152 | 161.5407 | 3.31104 | 161.7792
2.738418507 | 166.5666 | 3.035384 | 161.7052 | 3.312384 | 161.8263
2.739504933 | 166.518 | 3.036616 | 161.7818 | 3.313728 | 161.8676
2.7405972 | 166.6138 | 3.037848 | 161.8496 | 3.315072 | 161.9004
2.741689467 | 166.7027 | 3.03908 | 161.8987 | 3.316416 | 161.859
2.742775893 | 166.6513 | 3.040312 | 161.9882 | 3.31776 | 161.8163
2.74363452 | 166.6694 | 3.041544 | 162.0821 | 3.319104 | 161.6965
2.744726787 | 166.7166 | 3.042776 | 162.1903 | 3.320448 | 161.6366
2.745813213 | 166.7596 | 3.044008 | 162.2221 | 3.321792 | 161.6267
2.74690548 | 166.836 | 3.04524 | 162.2842 | 3.323136 | 161.6267
2.747997747 | 166.9207 | 3.046472 | 162.3073 | 3.32448 | 161.5782
2.749084173 | 166.879 | 3.047704 | 162.3029 | 3.325824 | 161.5696
2.75017644 | 166.8804 | 3.048936 | 162.2654 | 3.327168 | 161.4798
2.751268707 | 166.954 | 3.050168 | 162.3 | 3.328512 | 161.4798
2.752355133 | 166.9846 | 3.0514 | 162.3029 | 3.329856 | 161.5311
2.7534474 | 167.0526 | 3.052632 | 162.2105 | 3.330912 | 161.5497
2.754539667 | 166.9915 | 3.0536 | 162.1095 | 3.332256 | 161.6295
2.755626093 | 167.0068 | 3.054832 | 161.9882 | 3.3336 | 161.6808
2.75671836 | 167.0346 | 3.056064 | 161.7861 | 3.334944 | 161.7407
2.757810627 | 167.029 | 3.057296 | 161.6533 | 3.336288 | 161.7564
2.758897053 | 167.0499 | 3.058528 | 161.4829 | 3.337632 | 161.7692
2.75998932 | 167.1054 | 3.05976 | 161.2837 | 3.338976 | 161.792
2.761081587 | 167.0971 | 3.060992 | 161.2129 | 3.34032 | 161.8291
2.761934373 | 167.0957 | 3.062224 | 161.0484 | 3.341664 | 161.7564
2.76302664 | 167.1304 | 3.063456 | 160.9199 | 3.343008 | 161.7279
2.764118907 | 167.0748 | 3.064688 | 160.852 | 3.344352 | 161.7664
2.765438973 | 167.0679 | 3.06592 | 160.8621 | 3.345696 | 161.7878
2.76653124 | 167.1248 | 3.067152 | 160.9098 | 3.34704 | 161.8334
2.767623507 | 167.0999 | 3.068384 | 160.9199 | 3.348384 | 161.8263
2.768709933 | 167.1123 | 3.069616 | 160.9704 | 3.349728 | 161.8961
2.7698022 | 167.1026 | 3.070848 | 161.0541 | 3.351072 | 161.9474
2.770894467 | 167.0999 | 3.07208 | 161.1061 | 3.352416 | 162.0387
2.771980893 | 167.0526 | 3.073312 | 161.1638 | 3.35376 | 162.1057
2.77307316 | 167.0679 | 3.074544 | 161.2794 | 3.355104 | 162.147
2.774165427 | 167.1984 | 3.075776 | 161.3674 | 3.356448 | 162.2183
2.775018213 | 167.2082 | 3.077008 | 161.4338 | 3.357792 | 162.2112
2.77611048 | 167.2179 | 3.07824 | 161.5753 | 3.359136 | 162.2297
2.777202747 | 167.2484 | 3.079472 | 161.6027 | 3.36048 | 162.3096
2.778289173 | 167.2332 | 3.080704 | 161.659 | 3.361824 | 162.2368
2.77938144 | 167.2443 | 3.081936 | 161.7269 | 3.363168 | 162.2711
2.780473707 | 167.2818 | 3.083168 | 161.7024 | 3.364512 | 162.2939
2.781560133 | 167.3568 | 3.084136 | 161.7789 | 3.365616 | 162.3195
2.7826524 | 167.4179 | 3.085368 | 161.7269 | 3.366912 | 162.3737
2.783744667 | 167.5206 | 3.0866 | 161.7024 | 3.368256 | 162.4279
2.784831093 | 167.5762 | 3.087832 | 161.789 | 3.3696 | 162.4821
2.78592336 | 167.5554 | 3.089064 | 161.7182 | 3.370944 | 162.5034
2.787015627 | 167.5053 | 3.090296 | 161.7009 | 3.372288 | 162.5092
2.788102053 | 167.5831 | 3.091528 | 161.6114 | 3.373632 | 162.5762
2.78919432 | 167.6262 | 3.09276 | 161.659 | 3.374976 | 162.5662
2.790286587 | 167.6914 | 3.093992 | 161.5898 | 3.37632 | 162.5419
2.791139373 | 167.7595 | 3.095224 | 161.659 | 3.377664 | 162.5933
2.79223164 | 167.79 | 3.096456 | 161.7024 | 3.379008 | 162.6631
2.793323907 | 167.8859 | 3.097688 | 161.6533 | 3.380352 | 162.7515
2.794410333 | 167.8678 | 3.09892 | 161.7182 | 3.381696 | 162.7387
2.7955026 | 167.8428 | 3.100152 | 161.7269 | 3.38304 | 162.7045
2.796594867 | 167.9261 | 3.101384 | 161.8568 | 3.384384 | 162.6375
2.797681293 | 168.0844 | 3.102616 | 161.8655 | 3.385728 | 162.599
2.79877356 | 168.0622 | 3.103848 | 161.8525 | 3.387072 | 162.713
2.799865827 | 168.0372 | 3.10508 | 161.9305 | 3.388416 | 162.7002
2.800952253 | 168.1178 | 3.106312 | 161.9391 | 3.38976 | 162.713
2.80204452 | 168.1233 | 3.107544 | 161.981 | 3.391104 | 162.6916
2.803136787 | 168.0969 | 3.108776 | 162.0301 | 3.392448 | 162.6275
2.804223213 | 168.0997 | 3.110008 | 162.0041 | 3.393792 | 162.6617
2.80531548 | 168.2053 | 3.11124 | 162.0359 | 3.395136 | 162.6403
2.806407747 | 168.1705 | 3.112472 | 162.0012 | 3.39648 | 162.6589
2.807494173 | 168.1525 | 3.113704 | 161.9882 | 3.397824 | 162.6916
2.80858644 | 168.2317 | 3.114936 | 161.968 | 3.398928 | 162.636
2.809678707 | 168.1886 | 3.116168 | 162.0258 | 3.400272 | 162.713
2.810765133 | 168.2761 | 3.117136 | 162.0272 | 3.401616 | 162.703
2.8118574 | 168.2997 | 3.118368 | 161.994 | 3.40296 | 162.7986
2.812949667 | 168.3469 | 3.1196 | 161.968 | 3.404304 | 162.8342
2.814036093 | 168.3691 | 3.120832 | 161.9406 | 3.405648 | 162.8713
2.81512836 | 168.4219 | 3.122064 | 162.0561 | 3.406992 | 162.8371
2.816220627 | 168.3941 | 3.123296 | 162.1586 | 3.408336 | 162.9953
2.817307053 | 168.4858 | 3.124528 | 162.0561 | 3.40968 | 163.0381
2.81839932 | 168.558 | 3.12576 | 162.1297 | 3.411024 | 163.0937
2.819292993 | 168.6746 | 3.126992 | 162.1037 | 3.412368 | 163.1265
2.82038526 | 168.6247 | 3.128224 | 162.1383 | 3.413712 | 163.1079
2.821477527 | 168.6163 | 3.129456 | 162.2394 | 3.415056 | 163.2049
2.822563953 | 168.6191 | 3.130688 | 162.3131 | 3.4164 | 163.1863
2.82365622 | 168.7274 | 3.13192 | 162.352 | 3.417744 | 163.222
2.824748487 | 168.8135 | 3.133152 | 162.3679 | 3.419088 | 163.3004
2.825834913 | 168.8913 | 3.134384 | 162.3968 | 3.420432 | 163.2348
2.826886293 | 168.9815 | 3.135616 | 162.3289 | 3.421776 | 163.2248
2.82797856 | 168.9135 | 3.136848 | 162.4228 | 3.42312 | 163.3104
2.829070827 | 168.9316 | 3.13808 | 162.5614 | 3.424464 | 163.3674
2.830157253 | 168.9468 | 3.139312 | 162.5599 | 3.42576 | 163.3802
2.83124952 | 169.0441 | 3.140544 | 162.5859 | 3.427104 | 163.3261
2.832341787 | 169.0468 | 3.141776 | 162.6249 | 3.428448 | 163.2562
2.833428213 | 169.1663 | 3.143008 | 162.7245 | 3.429792 | 163.2976
2.83452048 | 169.2468 | 3.14424 | 162.7433 | 3.431136 | 163.2562
2.835612747 | 169.1704 | 3.145472 | 162.7895 | 3.43224 | 163.1778
2.836699173 | 169.1482 | 3.146704 | 162.866 | 3.433584 | 163.0951
2.83779144 | 169.2718 | 3.147672 | 162.7707 | 3.434928 | 163.0908
2.838883707 | 169.3274 | 3.148904 | 162.7895 | 3.436272 | 163.1322
2.839970133 | 169.3371 | 3.150136 | 162.827 | 3.437616 | 163.1293
2.8410624 | 169.3773 | 3.151368 | 162.8342 | 3.43896 | 163.1165
2.842154667 | 169.3996 | 3.1526 | 162.8443 | 3.440304 | 163.0908
2.843241093 | 169.3954 | 3.153832 | 162.8992 | 3.441648 | 163.0523
2.84433336 | 169.3843 | 3.155064 | 162.9439 | 3.442992 | 162.9967
2.845227033 | 169.437 | 3.156296 | 162.9367 | 3.444336 | 162.9925
2.8463193 | 169.4773 | 3.157528 | 162.954 | 3.44568 | 162.9197
2.847411567 | 169.437 | 3.15876 | 163.0176 | 3.447024 | 162.8912
2.848497993 | 169.4204 | 3.159992 | 162.9916 | 3.448368 | 162.9426
2.84959026 | 169.4982 | 3.161224 | 163.0594 | 3.449712 | 162.9796
2.850682527 | 169.5079 | 3.162456 | 163.1273 | 3.451056 | 162.9426
2.851768953 | 169.5259 | 3.163688 | 163.123 | 3.4524 | 162.9255
2.85286122 | 169.4982 | 3.16492 | 163.0984 | 3.453744 | 162.9867
2.853953487 | 169.5843 | 3.166152 | 163.1374 | 3.455088 | 163.0024
2.855039913 | 169.6065 | 3.167384 | 163.1403 | 3.456432 | 163.0823
2.85613218 | 169.6065 | 3.168616 | 163.185 | 3.457776 | 163.1778
2.857224447 | 169.6134 | 3.169848 | 163.1822 | 3.45912 | 163.2177
2.858310873 | 169.6287 | 3.17108 | 163.1749 | 3.460464 | 163.2334
2.85940314 | 169.6467 | 3.172312 | 163.1923 | 3.461808 | 163.3018
3.2107977 | 172.8713 | 3.173544 | 163.2139 | 3.463152 | 163.279
3.211889967 | 172.9088 | 3.174776 | 163.1952 | 3.464496 | 163.2633
3.212976393 | 173.0297 | 3.176008 | 163.162 | 3.46584 | 163.3203
3.21406866 | 173.0394 | 3.17724 | 163.1749 | 3.467184 | 163.4373
3.215160927 | 173.0922 | 3.178472 | 163.2139 | 3.46824 | 163.4401
3.216247353 | 173.0699 | 3.179704 | 163.2818 | 3.469584 | 163.4629
3.21710598 | 173.113 | 3.180716 | 163.2847 | 3.470928 | 163.4444
3.218198247 | 173.1754752 | 3.181948 | 163.2876 | 3.472272 | 163.5998
3.219284673 | 173.181 | 3.18318 | 163.2977 | 3.473616 | 163.6853
3.22037694 | 173.2657 | 3.184412 | 163.3453 | 3.47496 | 163.644
3.221469207 | 173.1935 | 3.185644 | 163.3034 | 3.476304 | 163.6411
3.222555633 | 173.2032 | 3.186876 | 163.3106 | 3.477648 | 163.654
3.2236479 | 173.2435 | 3.188108 | 163.3453 | 3.478992 | 163.6825
3.224740167 | 173.256 | 3.18934 | 163.3944 | 3.480336 | 163.7865
3.225826593 | 173.3046 | 3.190572 | 163.4622 | 3.48168 | 163.8065
3.22691886 | 173.3324 | 3.191804 | 163.4492 | 3.483024 | 163.9434
3.228011127 | 173.3324 | 3.193036 | 163.4622 | 3.484368 | 163.9961
3.229097553 | 173.388 | 3.194224 | 163.481 | 3.485712 | 164.0061
3.23018982 | 173.3268 | 3.195456 | 163.5705 | 3.487056 | 164.0603
3.231282087 | 173.2657 | 3.196688 | 163.7062 | 3.4884 | 164.133
3.232368513 | 173.2588 | 3.19792 | 163.6831 | 3.489744 | 164.1586
3.23346078 | 173.2185 | 3.199152 | 163.6644 | 3.491088 | 164.2057
3.234553047 | 173.1754752 | 3.200384 | 163.7005 | 3.492432 | 164.2855
3.235639473 | 173.2116 | 3.201616 | 163.7553 | 3.493776 | 164.3141
3.23673174 | 173.231 | 3.202848 | 163.7669 | 3.49512 | 164.3654
3.237824007 | 173.213 | 3.20386 | 163.8087 | 3.496464 | 164.4224
3.238910433 | 173.188 | 3.205092 | 163.7871 | 3.497808 | 164.4481
3.2400027 | 173.1852 | 3.206324 | 163.8188 | 3.499152 | 164.4039
3.241094967 | 173.1754752 | 3.207556 | 163.7957 | 3.500496 | 164.4837
3.242181393 | 173.2213 | 3.208788 | 163.8217 | 3.501552 | 164.6106
3.24327366 | 173.2088 | 3.21002 | 163.8376 | 3.502896 | 164.6477
3.244365927 | 173.2796 | 3.211252 | 163.8347 | 3.50424 | 164.6705
3.245452353 | 173.3241 | 3.212484 | 163.8708 | 3.505584 | 164.7118
3.24631098 | 173.3074 | 3.213716 | 163.8058 | 3.506928 | 164.776
3.247403247 | 173.2991 | 3.214948 | 163.7553 | 3.508272 | 164.7688
3.248489673 | 173.2963 | 3.21618 | 163.8116 | 3.509616 | 164.7945
3.24958194 | 173.3643 | 3.217412 | 163.8549 | 3.51096 | 164.9143
3.250674207 | 173.3019 | 3.218644 | 163.8549 | 3.512304 | 164.8544
3.251760633 | 173.3741 | 3.219876 | 163.9098 | 3.513648 | 164.8743
3.2528529 | 173.4782 | 3.221108 | 163.8578 | 3.514992 | 164.9827
3.253945167 | 173.5088 | 3.22234 | 163.9416 | 3.516336 | 164.9969
3.255031593 | 173.5657 | 3.223572 | 163.9574 | 3.51768 | 165.0383
3.25612386 | 173.5837 | 3.224804 | 163.9257 | 3.519024 | 165.1438
3.257216127 | 173.6574 | 3.226036 | 163.9545 | 3.520368 | 165.2193
3.258302553 | 173.7018 | 3.227268 | 163.9993 | 3.521712 | 165.1923
3.25939482 | 173.7268 | 3.2285 | 163.9791 | 3.523056 | 165.1495
3.260487087 | 173.7504 | 3.229732 | 164.0224 | 3.5244 | 165.1923
3.261573513 | 173.8282 | 3.230964 | 164.0469 | 3.957312 | 169.5819
3.26266578 | 173.8587 | 3.627756 | 169.1273 | 3.958656 | 169.646
3.263758047 | 173.9212 | 3.628988 | 169.0768 | 3.96 | 169.6746
3.26465172 | 173.949 | 3.63022 | 169.1115 | 3.961344 | 169.6902
3.265743987 | 173.9184 | 3.631452 | 169.0566 | 3.962688 | 169.8015
3.266830413 | 173.9976 | 3.632684 | 169.032 | 3.964032 | 169.7758
3.26792268 | 174.0573 | 3.633916 | 169.0869 | 3.965376 | 169.7672
4.786658613 | 187.1182 | 3.635148 | 169.0696 | 3.96672 | 169.8371
4.78775088 | 187.1459 | 3.63638 | 169.1028 | 3.968064 | 169.8713
4.788843147 | 187.1459 | 3.637612 | 169.1273 | 3.969408 | 169.9127
4.789929573 | 187.1612 | 3.638844 | 169.1663 | 3.970752 | 169.954
4.79102184 | 187.1487 | 3.640076 | 169.1216 | 3.972096 | 169.9768
4.792114107 | 187.214 | 3.641308 | 169.1865 | 3.97344 | 169.964
4.793200533 | 187.2487 | 3.64254 | 169.3656 | 3.974784 | 170.0238
4.7942928 | 187.2112 | 3.643772 | 169.3266 | 3.976128 | 170.0595
4.795385067 | 187.2487 | 3.644784 | 169.3338 | 3.977184 | 169.964
4.796471493 | 187.1515 | 3.646016 | 169.3858 | 3.978528 | 169.9825
4.79756376 | 187.0376 | 3.647248 | 169.4175 | 3.979872 | 170.0809
4.798656027 | 187.0071 | 3.64848 | 169.5272 | 3.981216 | 170.0852
4.799742453 | 186.8668 | 3.649668 | 169.5908 | 3.98256 | 170.0681
4.80083472 | 186.7877 | 3.6509 | 169.5792 | 3.983904 | 170.1037
4.801926987 | 186.7724 | 3.652132 | 169.637 | 3.985248 | 170.031
4.803013413 | 186.8126 | 3.653364 | 169.6326 | 3.986592 | 170.0053
4.80410568 | 186.7182 | 3.654596 | 169.6399 | 3.987936 | 170.0238
4.805197947 | 186.6724 | 3.655828 | 169.7351 | 3.98928 | 169.9711
4.806284373 | 186.5988 | 3.65706 | 169.7553 | 3.990624 | 169.9155
4.80737664 | 186.5918 | 3.658292 | 169.8001 | 3.991968 | 169.897
4.808468907 | 186.6474 | 3.659524 | 169.8896 | 3.993312 | 169.9041
4.809555333 | 186.596 | 3.660756 | 169.8477 | 3.994656 | 169.8713
4.8106476 | 186.6238 | 3.661988 | 169.8968 | 3.996 | 169.9198
4.811739867 | 186.5988 | 3.66322 | 169.8492 | 3.997344 | 169.9668
4.812826293 | 186.5266 | 3.664452 | 169.9127 | 3.998688 | 169.9426
4.81391856 | 186.6266 | 3.665684 | 169.9546 | 4.000032 | 169.974
4.814777187 | 186.6502 | 3.666916 | 169.9676 | 4.001376 | 169.9896
4.815863613 | 186.6196 | 3.668148 | 169.9026 | 4.00272 | 169.9383
4.81695588 | 186.6516 | 3.66938 | 169.9618 | 4.004064 | 169.9383
4.818048147 | 186.7002 | 3.670612 | 170.0412 | 4.005408 | 169.9583
4.819134573 | 186.6696 | 3.671844 | 170.0224 | 4.006752 | 169.9611
4.82022684 | 186.6627 | 3.673076 | 169.9705 | 4.008096 | 169.9326
4.821319107 | 186.6904 | 3.674308 | 170.0802 | 4.009152 | 169.954
4.822405533 | 186.6752 | 3.67532 | 170.0903 | 4.010496 | 169.9127
4.8234978 | 186.6766 | 3.676552 | 170.086 | 4.01184 | 169.9854
4.824590067 | 186.6391 | 3.677784 | 170.213 | 4.013184 | 170.0566
4.825676493 | 186.7446 | 3.679016 | 170.2274 | 4.014528 | 170.1678
4.82653512 | 186.7432 | 3.680248 | 170.2274 | 4.015872 | 170.1237
4.827627387 | 186.7557 | 3.68148 | 170.2578 | 4.017216 | 170.0823
4.828947453 | 186.7627 | 3.682712 | 170.2967 | 4.01856 | 170.0809
4.83003972 | 186.7585 | 3.683944 | 170.2404 | 4.019904 | 170.1222
4.831131987 | 186.8001 | 3.685176 | 170.2029 | 4.021248 | 170.2206
4.832218413 | 186.864 | 3.686408 | 170.2606 | 4.022592 | 170.279
4.83331068 | 186.8682 | 3.68764 | 170.3213 | 4.023936 | 170.3646
4.834169307 | 186.8987 | 3.688872 | 170.379 | 4.02528 | 170.3874
4.835255733 | 186.9015 | 3.690104 | 170.3891 | 4.026624 | 170.4088
4.836348 | 186.9015 | 3.691336 | 170.3574 | 4.027968 | 170.4287
4.837440267 | 186.921 | 3.692568 | 170.418 | 5.900064 | 187.7136
4.838526693 | 186.989 | 5.408656 | 188.9711 | 5.901408 | 187.7321
4.83961896 | 187.0126 | 5.409888 | 188.9061 | 5.902752 | 187.849
4.840711227 | 186.9751 | 5.41112 | 188.8296 | 5.904096 | 187.9074
4.841797653 | 187.0404 | 5.412352 | 188.7488 | 5.90544 | 187.9317
4.84288992 | 187.0723 | 5.413584 | 188.6939 | 5.906784 | 187.9474
4.843982187 | 187.0293 | 5.414816 | 188.6564 | 5.908128 | 188.0058
4.845068613 | 187.0807 | 5.416048 | 188.6463 | 5.909472 | 188.0457
4.84616088 | 187.0598 | 5.41728 | 188.6015 | 5.910576 | 188.0757
4.847253147 | 187.1126 | 5.418248 | 188.5625 | 5.91192 | 188.1042
4.848339573 | 187.1154 | 5.41948 | 188.5914 | 5.913264 | 188.1042
4.84943184 | 187.1584 | 5.420712 | 188.5654 | 5.914608 | 188.1327
4.850524107 | 187.1098 | 5.421944 | 188.5712 | 5.915952 | 188.1541
4.851610533 | 187.0529 | 5.423176 | 188.5712 | 5.917296 | 188.1997
4.8527028 | 187.1584 | 5.424408 | 188.5683 | 5.91864 | 188.174
4.853795067 | 187.1654 | 5.42564 | 188.6621 | 5.919984 | 188.1926
4.85468874 | 187.2168 | 5.426872 | 188.743 | 5.921328 | 188.2154
4.855781007 | 187.2515 | 5.428104 | 188.73 | 5.922672 | 188.2054
4.856867433 | 187.2598 | 5.429336 | 188.6852 | 5.924016 | 188.1512
4.8579597 | 187.232 | 5.430568 | 188.7257 | 5.92536 | 188.0999
4.859051967 | 187.239 | 5.4318 | 188.8253 | 5.926704 | 188.0657
4.860138393 | 187.1918 | 5.433032 | 188.7617 | 5.928048 | 188.1698
4.86123066 | 187.2265 | 5.434264 | 188.8455 | 5.929392 | 188.1327
4.862322927 | 187.2862 | 5.435496 | 188.8036 | 5.930736 | 188.1427
4.863409353 | 187.314 | 5.436728 | 188.7834 | 5.93208 | 188.06
4.86450162 | 187.3043 | 5.43796 | 188.8354 | 5.933424 | 188.0885
4.865593887 | 187.2737 | 5.439192 | 188.8253 | 5.934768 | 188.107
4.866680313 | 187.2168 | 5.440424 | 188.7877 | 5.936112 | 188.1584
4.86777258 | 187.2459 | 5.441656 | 188.7675 | 5.937456 | 188.1926
4.86882396 | 187.189 | 5.442888 | 188.6491 | 5.9388 | 188.2368
4.869916227 | 187.1737 | 5.44412 | 188.6001 | 5.940144 | 188.2696
4.871002653 | 187.2182 | 5.445352 | 188.6361 | 5.941488 | 188.2909
4.87209492 | 187.1654 | 5.446584 | 188.5712 | 5.942784 | 188.3294
4.873187187 | 187.1404 | 5.447816 | 188.4716 | 5.943888 | 188.3679
4.874273613 | 187.0904 | 5.448784 | 188.4052 | 5.945232 | 188.3779
4.87536588 | 187.0557 | 5.450016 | 188.4167 | 5.946576 | 188.3808
4.876458147 | 187.0446 | 5.451248 | 188.4008 | 5.94792 | 188.4478
4.877544573 | 187.0376 | 5.45248 | 188.3878 | 5.949264 | 188.4635
4.87863684 | 186.9946 | 5.453712 | 188.3821 | 5.950608 | 188.5618
4.879729107 | 187.0196 | 5.454944 | 188.3893 | 5.951952 | 188.559
4.88062278 | 187.0876 | 5.456176 | 188.3893 | 5.953296 | 188.5861
4.881715047 | 187.1182 | 5.457408 | 188.4268 | 5.95464 | 188.5932
4.882801473 | 187.1987 | 5.45864 | 188.4239 | 5.955984 | 188.6474
4.88389374 | 187.2418 | 5.459872 | 188.4499 | 5.957328 | 188.74
4.884986007 | 187.2737 | 5.461104 | 188.5712 | 5.958672 | 188.7514
4.886072433 | 187.264 | 5.462336 | 188.5336 | 5.960016 | 188.7272
4.8871647 | 187.282 | 5.463568 | 188.4499 | 5.96136 | 188.7329
4.888256967 | 187.314 | 5.4648 | 188.4629 | 5.962704 | 188.7172
4.889343393 | 187.3445 | 5.466032 | 188.408 | 5.964048 | 188.7486
4.89043566 | 187.4098 | 5.467264 | 188.4268 | 5.965392 | 188.7015
4.891527927 | 187.5056 | 5.468496 | 188.3821 | 5.966736 | 188.7301
4.892614353 | 187.5515 | 5.469728 | 188.2983 | 5.96808 | 188.7429
4.89370662 | 187.5181 | 5.47096 | 188.2637 | 5.969424 | 188.6559
4.894798887 | 187.4987 | 5.472192 | 188.2276 | 5.970768 | 188.6374
4.895885313 | 187.557 | 5.473424 | 188.1756 | 5.972112 | 188.663
4.89697758 | 187.5737 | 5.474656 | 188.1799 | 5.973456 | 188.6574
4.898069847 | 187.607 | 5.475888 | 188.1987 | 5.9748 | 188.6374
4.899156273 | 187.65 | 5.47712 | 188.2305 | 5.976144 | 188.663
4.90024854 | 187.632 | 5.478352 | 188.2593 | 5.9772 | 188.6089
4.901340807 | 187.5973 | 5.479584 | 188.2637 | 5.978544 | 188.5034
4.902427233 | 187.5764 | 5.480596 | 188.2593 | 5.979888 | 188.5362
4.9035195 | 187.7195 | 5.481828 | 188.2377 | 5.981232 | 188.559
4.904611767 | 187.7431 | 5.48306 | 188.2637 | 5.982576 | 188.5989
4.905698193 | 187.7472 | 5.484292 | 188.3402 | 5.98392 | 188.5419
4.90679046 | 187.675 | 5.485524 | 188.372 | 5.985264 | 188.4891
4.907882727 | 187.657 | 5.486756 | 188.3431 | 5.986608 | 188.405
4.908969153 | 187.6667 | 5.487988 | 188.3748 | 5.987952 | 188.3323
4.91006142 | 187.7334 | 5.48922 | 188.4167 | 5.989296 | 188.3095
4.910920047 | 187.8056 | 5.490452 | 188.4311 | 5.99064 | 188.3551
4.912006473 | 187.8431 | 5.491684 | 188.4008 | 5.991984 | 188.3294
4.91309874 | 187.8389 | 5.492916 | 188.4456 | 5.993328 | 188.3223
4.914191007 | 187.882 | 5.494148 | 188.4629 | 5.994672 | 188.3523
4.915277433 | 187.9222 | 5.49538 | 188.4052 | 5.996016 | 188.3166
4.9163697 | 187.907 | 5.496612 | 188.2723 | 5.99736 | 188.2724
4.917461967 | 187.9167 | 5.497844 | 188.333 | 5.998704 | 188.2567
4.918548393 | 188.0167 | 5.499076 | 188.3849 | 6.000048 | 188.3836
4.91964066 | 188.0403 | 5.500308 | 188.3821 | 6.001392 | 188.4635
4.920732927 | 188.0556 | 5.501496 | 188.4037 | 6.002736 | 188.4178
4.921819353 | 188.0625 | 5.502728 | 188.3474 | 6.00408 | 188.5319
4.92291162 | 188.1333 | 5.50396 | 188.3792 | 6.005424 | 188.6189
4.924003887 | 188.068 | 5.505192 | 188.3185 | 6.006768 | 188.6317
4.925090313 | 188.0556 | 5.506424 | 188.3474 | 6.008112 | 188.7557
4.92618258 | 188.0986 | 5.507656 | 188.4745 | 6.009456 | 188.7928
4.927274847 | 188.1 | 5.508888 | 188.5077 | 6.010512 | 188.9482
4.928361273 | 188.0958 | 5.51012 | 188.4629 | 6.011856 | 188.9995
4.92945354 | 188.125 | 5.511132 | 188.5466 | 6.0132 | 189.0508
4.930545807 | 188.1861 | 5.512364 | 188.5293 | 6.014544 | 189.1307
4.931632233 | 188.1111 | 5.513596 | 188.5683 | 6.015888 | 189.1848
4.9327245 | 188.1208 | 5.514828 | 188.6491 | 6.017232 | 189.2604
4.933816767 | 188.1111 | 5.51606 | 188.6232 | 6.018576 | 189.3616
4.934903193 | 188.1583 | 5.517292 | 188.6881 | 6.01992 | 189.393
4.93599546 | 188.1305 | 5.518524 | 188.704 | 6.021264 | 189.4728
4.937087727 | 188.1403 | 5.519756 | 188.704 | 6.022608 | 189.5213
4.937940513 | 188.118 | 5.520988 | 188.7011 | 6.023952 | 189.5655
4.93903278 | 188.1389 | 5.52222 | 188.7257 | 6.025296 | 189.604
4.940125047 | 188.1389 | 5.523452 | 188.7589 | 6.02664 | 189.5626
4.941211473 | 188.1333 | 5.524684 | 188.7964 | 6.027984 | 189.6696
4.94230374 | 188.1611 | 5.525916 | 188.8108 | 6.029328 | 189.7622
4.943396007 | 188.1125 | 5.527148 | 188.8253 | 6.030672 | 189.7123
4.944482433 | 188.1208 | 5.52838 | 188.8397 | 6.032016 | 189.7152
4.9455747 | 188.193 | 5.529612 | 188.922 | 6.03336 | 189.8221
4.946666967 | 188.1805 | 5.530844 | 188.9797 | 6.034704 | 189.6895
4.947753393 | 188.1889 | 5.532076 | 188.961 | 6.036048 | 189.5455
4.94884566 | 188.2069 | 5.533308 | 188.896 | 6.037392 | 189.3973
4.949937927 | 188.1861 | 5.53454 | 189.0057 | 6.038736 | 188.9553
4.951024353 | 188.1639 | 5.535772 | 189.0505 | 6.04008 | 187.8875
4.95211662 | 188.2444 | 5.537004 | 189.0505 | 6.041424 | 186.6415
4.953208887 | 188.2764 | 5.538236 | 189.0924 | 6.042768 | 186.074
4.954295313 | 188.1916 | 5.539468 | 189.0548 | 6.044112 | 185.9913
4.95538758 | 188.2291 | 5.5407 | 189.0057 | 6.045456 | 185.9999
4.956479847 | 188.2472 | 5.541932 | 189.0158 | 6.046512 | 186.1553
4.957566273 | 188.3222 | 5.5429 | 189.0057 | 6.047856 | 186.2551
4.95865854 | 188.3597 | 5.544132 | 188.974 | 6.0492 | 186.4076
4.959750807 | 188.2944 | 5.545364 | 189.0187 | 6.050544 | 186.5117
4.960837233 | 188.3652 | 5.546596 | 189.0649 | 6.051888 | 186.7256
4.9619295 | 188.3819 | 5.547828 | 189.0678 | 6.053232 | 186.9622
4.963021767 | 188.4249 | 5.54906 | 189.0231 | 6.054576 | 187.0863
4.967145513 | 188.3722 | 5.550292 | 189.0101 | 6.05592 | 187.2274
4.96823778 | 188.4375 | 5.551524 | 189.1054 | 6.057264 | 187.4897
4.969330047 | 188.4124 | 5.552756 | 189.1703 | 6.058608 | 187.6009
4.970416473 | 188.468 | 5.553988 | 189.1054 | 6.059952 | 187.8048
4.97150874 | 188.5138 | 5.55522 | 189.1256 | 6.061296 | 187.9858
4.972601007 | 188.5735 | 5.556452 | 189.0895 | 6.06264 | 188.1298
4.973687433 | 188.6194 | 5.55742 | 189.1472 | 6.063984 | 188.2468
4.9747797 | 188.586 | 5.558916 | 189.1256 | 6.065328 | 188.3651
4.975871967 | 188.6263 | 5.560148 | 189.1934 | 6.066672 | 188.4478
4.976958393 | 188.6499 | 5.56138 | 189.1414 | 6.068016 | 188.5134
4.97805066 | 188.6624 | 5.562612 | 189.1443 | 6.06936 | 188.5176
4.979142927 | 188.7027 | 5.563844 | 189.0866 | 6.070704 | 188.559
4.980229353 | 188.6666 | 5.565076 | 189.0346 | 6.072048 | 188.5932
4.98132162 | 188.6249 | 5.566308 | 189.0707 | 6.073392 | 188.5519
4.982413887 | 188.7124 | 5.567276 | 189.0707 | 6.074736 | 188.5134
4.983500313 | 188.768 | 5.568508 | 189.0231 | 6.07608 | 188.3237
4.98459258 | 188.6999 | 5.56974 | 188.987 | 6.077424 | 188.1797
4.985684847 | 188.6902 | 5.570972 | 188.9133 | 6.078768 | 188.0172
4.986771273 | 188.6944 | 5.572204 | 188.9105 | 6.080112 | 187.9032
4.98786354 | 188.786 | 5.573436 | 188.8224 | 6.081216 | 187.7549
4.988955807 | 188.818 | 5.574668 | 188.7849 | 6.08256 | 187.7121
4.990042233 | 188.8638 | 5.5759 | 188.7488 | 6.083904 | 187.6394
4.9911345 | 188.8416 | 5.577132 | 188.769 | 6.085248 | 187.6009
4.992226767 | 188.9013 | 5.578364 | 188.6564 | 6.086592 | 187.5311
4.993079553 | 188.9068 | 5.579596 | 188.6361 | 6.087936 | 187.5325
4.99417182 | 188.9499 | 5.580828 | 188.5943 | 6.089232 | 187.5981
4.995264087 | 188.954 | 5.58206 | 188.5019 | 6.090576 | 187.6309
4.996350513 | 189.0151 | 5.583292 | 188.4557 | 6.09192 | 187.6551
4.99744278 | 189.0179 | 5.584524 | 188.4311 | 6.093264 | 187.7164
4.998535047 | 189.0054 | 5.585756 | 188.3113 | 6.094608 | 187.7577
4.999621473 | 189.0304 | 5.586988 | 188.2247 | 6.095952 | 187.7421
5.00071374 | 189.0221 | 5.58822 | 188.1828 | 6.097296 | 187.7549
5.001806007 | 189.0471 | 5.589188 | 188.2305 | 6.09864 | 187.7421
5.002892433 | 189.0832 | 5.59042 | 188.1669 | 6.099984 | 187.7221
5.0039847 | 189.1401 | 5.591916 | 188.1929 | 6.101328 | 187.7635
5.005076967 | 189.1235 | 5.593148 | 188.1496 | 6.102672 | 187.7392
5.006163393 | 189.1054 | 5.59438 | 188.1438 | 6.104016 | 187.6679
5.00725566 | 189.1026 | 5.595612 | 188.1467 | 6.10536 | 187.6394
5.008347927 | 189.1304 | 5.59658 | 188.1077 | 6.106704 | 187.6465
5.009434353 | 189.154 | 5.597812 | 188.0861 | 6.108048 | 187.6808
5.01052662 | 189.1485 | 5.599044 | 188.154 | 6.109392 | 187.6622
5.011618887 | 189.0901 | 5.600276 | 188.1785 | 6.110736 | 187.6679
5.012705313 | 189.0554 | 5.601508 | 188.1179 | 6.11208 | 187.6522
5.01379758 | 189.0957 | 5.60274 | 188.115 | 6.113424 | 187.5439
5.014889847 | 189.0804 | 5.603972 | 188.141 | 6.114768 | 187.5168
5.015976273 | 189.0957 | 5.605204 | 188.1337 | 6.115872 | 187.5824
5.01706854 | 189.0901 | 5.606436 | 188.1251 | 6.117216 | 187.6337
5.018160807 | 189.0554 | 5.607668 | 188.2247 | 6.11856 | 187.5852
5.019247233 | 189.111 | 5.6089 | 188.2464 | 6.119904 | 187.5824
5.020146747 | 189.136 | 5.610132 | 188.1929 | 6.121248 | 187.618
5.021233173 | 189.1054 | 5.611364 | 188.1987 | 6.122592 | 187.6694
5.02232544 | 189.1679 | 5.612596 | 188.1857 | 6.123936 | 187.7506
5.023417707 | 189.1762 | 5.613828 | 188.1597 | 6.12528 | 187.6965
5.024504133 | 189.1401 | 5.61506 | 188.1496 | 6.126624 | 187.7093
5.0255964 | 189.1401 | 5.616292 | 188.1727 | 6.127968 | 187.8119
5.026688667 | 189.1304 | 5.617524 | 188.1641 | 6.129312 | 187.7635
5.027775093 | 189.179 | 5.618756 | 188.154 | 6.130656 | 187.8076
5.02886736 | 189.1679 | 5.619768 | 188.102 | 6.132 | 187.8718
5.029959627 | 189.1457 | 5.621 | 188.037 | 6.133344 | 187.906
5.031046053 | 189.0985 | 5.622232 | 188.0125 | 6.134688 | 187.8818
5.03213832 | 189.1429 | 5.623464 | 187.9865 | 6.136032 | 187.9131
5.033230587 | 189.1485 | 5.624696 | 187.8739 | 6.137376 | 187.9759
5.034281967 | 189.1387 | 5.625928 | 187.793 | 6.13872 | 187.9645
5.035368393 | 189.186 | 5.62716 | 187.7411 | 6.139776 | 187.9032
5.03646066 | 189.1637 | 5.628392 | 187.6414 | 6.14112 | 187.8661
5.037552927 | 189.1804 | 5.629624 | 187.5259 | 6.142464 | 187.8875
5.038639353 | 189.1276 | 5.630856 | 187.4884 | 6.144096 | 187.8618
5.03973162 | 189.2012 | 5.632088 | 187.4191 | 6.145152 | 187.8148
5.040823887 | 189.1387 | 5.63332 | 187.3628 | 6.146496 | 187.8076
5.041910313 | 189.086 | 5.634508 | 187.3844 | 6.14784 | 187.7962
5.04300258 | 189.0624 | 5.63574 | 187.3426 | 6.149184 | 187.7635
5.044094847 | 189.1665 | 5.636972 | 187.3917 | 6.150528 | 187.7064
5.045181273 | 189.161 | 5.638204 | 187.4076 | 6.151872 | 187.6965
5.04627354 | 189.0526 | 5.639436 | 187.3816 | 6.153216 | 187.6936
5.047365807 | 189.0554 | 5.640668 | 187.3758 | 6.15456 | 187.6808
5.04825948 | 188.9749 | 5.6419 | 187.4292 | 6.155904 | 187.7093
5.049351747 | 189.0068 | 5.643132 | 187.5129 | 6.157248 | 187.7136
5.050438173 | 189.0374 | 5.644364 | 187.575 | 6.158592 | 187.7121
5.05153044 | 189.0499 | 5.645596 | 187.6097 | 6.159936 | 187.7535
5.052622707 | 189.0249 | 5.646828 | 187.5866 | 6.16128 | 187.792
5.053709133 | 189.0318 | 5.64806 | 187.6414 | 6.162624 | 187.8305
5.0548014 | 189.0179 | 5.649292 | 187.7194 | 6.16368 | 187.7734
5.055893667 | 189.0318 | 5.650524 | 187.7035 | 6.165024 | 187.8019
5.056980093 | 189.108192 | 5.651536 | 187.6588 | 6.166368 | 187.8661
5.05807236 | 189.1235 | 5.652768 | 187.6862 | 6.168 | 187.9645
5.059164627 | 189.1387 | 5.654 | 187.6616 | 6.169344 | 188.0115
5.060251053 | 189.1179 | 5.655232 | 187.7122 | 6.170688 | 188.0172
5.06134332 | 189.0901 | 5.656464 | 187.728 | 6.172032 | 188.0087
5.062435587 | 189.1151 | 5.657696 | 187.7223 | 6.173088 | 188.0657
5.063522013 | 189.1707 | 5.658928 | 187.6357 | 6.174432 | 188.1227
5.06461428 | 189.2068 | 5.66016 | 187.5707 | 6.175776 | 188.184
5.065706547 | 189.2443 | 5.661392 | 187.6487 | 6.17712 | 188.2182
5.066792973 | 189.2721 | 5.662624 | 187.5967 | 6.178464 | 188.2239
5.06788524 | 189.2748 | 5.663856 | 187.5129 | 6.179808 | 188.2753
5.068977507 | 189.2818 | 5.665088 | 187.5808 | 6.181152 | 188.3808
5.070063933 | 189.3026 | 5.66632 | 187.4812 | 6.182496 | 188.4021
5.07092256 | 189.3096 | 5.667552 | 187.4335 | 6.18384 | 188.3893
5.072014827 | 189.2943 | 5.668784 | 187.5101 | 6.185184 | 188.3195
5.073334893 | 189.3165 | 5.670016 | 187.5 | 6.186528 | 188.3138
5.07419352 | 189.3248 | 5.671248 | 187.5173 | 6.187872 | 188.4064
5.075285787 | 189.3554 | 5.67248 | 187.5332 | 6.189216 | 188.472
5.076372213 | 189.3193 | 5.673712 | 187.4581 | 6.19056 | 188.5034
5.07746448 | 189.3096 | 5.674944 | 187.4913 | 6.191904 | 188.4563
5.078556747 | 189.3554 | 5.676176 | 187.5462 | 6.193248 | 188.4692
5.079643173 | 189.329 | 5.677408 | 187.5447 | 6.194592 | 188.4877
5.08073544 | 189.3596 | 5.67864 | 187.5808 | 6.195936 | 188.5447
5.081827707 | 189.3832 | 5.679872 | 187.5808 | 6.19728 | 188.4763
5.082914133 | 189.3554 | 5.681104 | 187.5909 | 6.198336 | 188.5176
5.0840064 | 189.3832 | 5.682072 | 187.575 | 6.19968 | 188.529
5.085098667 | 189.3957 | 5.683304 | 187.5649 | 6.201024 | 188.4663
5.086185093 | 189.2873 | 5.684536 | 187.6097 | 6.202368 | 188.4506
5.08727736 | 189.4054 | 5.685768 | 187.6573 | 6.203712 | 188.492
5.088369627 | 189.4331 | 5.687 | 187.7093 | 6.205056 | 188.4506
5.089456053 | 189.4207 | 5.688232 | 187.7093 | 6.2064 | 188.3551
5.09054832 | 189.3776 | 5.689464 | 187.6992 | 6.207744 | 188.3223
5.091640587 | 189.4831 | 5.690696 | 187.7483 | 6.209088 | 188.1384
5.092727013 | 189.4887 | 5.691928 | 187.6458 | 6.210432 | 188.0372
5.09381928 | 189.4179 | 5.69316 | 187.7844 | 6.211776 | 187.9388
5.094911547 | 189.4734 | 5.694392 | 187.8002 | 6.21312 | 187.936
5.095997973 | 189.5318 | 5.695624 | 187.8262 | 6.214464 | 187.926
5.09709024 | 189.5359 | 5.696856 | 187.8551 | 6.215808 | 187.8918
5.098182507 | 189.5734 | 5.698088 | 187.897 | 6.217152 | 187.9901
5.099268933 | 189.6123 | 5.69932 | 187.9056 | 6.218496 | 188.0372
5.1003612 | 189.5734 | 5.700552 | 187.9446 | 6.21984 | 188.107
5.101219827 | 189.5054 | 5.701784 | 188.0384 | 6.221184 | 188.1569
5.102306253 | 189.5192 | 5.703016 | 188.037 | 6.222528 | 188.1384
5.10339852 | 189.4831 | 5.704248 | 188.1669 | 6.223872 | 188.1298
5.104490787 | 189.4706 | 5.70548 | 188.1828 | 6.225216 | 188.2496
5.105577213 | 189.4484 | 5.706712 | 188.1308 | 6.22656 | 188.3195
5.10666948 | 189.4679 | 5.707944 | 188.1641 | 6.227904 | 188.3922
5.107761747 | 189.4679 | 5.709176 | 188.2464 | 6.229248 | 188.4221
5.108848173 | 189.504 | 5.710408 | 188.2853 | 6.230592 | 188.4506
5.10994044 | 189.4554 | 5.71164 | 188.2983 | 6.231936 | 188.5176
5.111032707 | 189.4762 | 5.712608 | 188.3821 | 6.23304 | 188.5447
5.112119133 | 189.5054 | 5.71384 | 188.4398 | 6.234336 | 188.7201
5.1132114 | 189.4831 | 5.715072 | 188.5235 | 6.23568 | 188.7614
5.114303667 | 189.4234 | 5.716304 | 188.5813 | 6.237024 | 188.7971
5.115390093 | 189.4637 | 5.717536 | 188.5712 | 6.238368 | 188.7842
5.11624872 | 189.4581 | 5.718768 | 188.6304 | 6.239712 | 188.837
5.117340987 | 189.4373 | 5.72 | 188.6838 | 6.241056 | 188.8498
5.118427413 | 189.4887 | 5.721232 | 188.7776 | 6.2424 | 188.8412
5.11951968 | 189.4609 | 5.722464 | 188.7675 | 6.243744 | 188.9396
5.120611947 | 189.5192 | 5.723696 | 188.8253 | 6.245088 | 189.0123
5.121698373 | 189.5762 | 5.724928 | 188.8801 | 6.246432 | 188.9838
5.12279064 | 189.5762 | 5.72616 | 188.9162 | 6.247776 | 188.9525
5.123882907 | 189.5734 | 5.727392 | 188.9682 | 6.24912 | 188.961
5.124969333 | 189.6415 | 5.728624 | 189.0158 | 6.250464 | 188.9781
5.1260616 | 189.5887 | 5.729856 | 189.1227 | 6.251808 | 188.9938
5.127153867 | 189.5665 | 5.731088 | 189.1025 | 6.253152 | 189.028
5.128240293 | 189.6137 | 5.73232 | 189.0649 | 6.254496 | 189.0323
5.12933256 | 189.6845 | 5.733552 | 189.1227 | 6.25584 | 189.1107
5.130424827 | 189.6803 | 5.734784 | 189.1357 | 6.257184 | 189.1136
5.131511253 | 189.6317 | 5.736016 | 189.2252 | 6.258528 | 189.1649
5.13260352 | 189.6012 | 5.737248 | 189.2598 | 6.259872 | 189.1307
5.133695787 | 189.5054 | 5.73848 | 189.2338 | 6.261216 | 189.1235
5.134782213 | 189.504 | 5.739712 | 189.2699 | 6.26256 | 189.2091
5.13587448 | 189.5692 | 5.740944 | 189.2642 | 6.263904 | 189.2533
5.136966747 | 189.5665 | 5.742176 | 189.2757 | 6.265248 | 189.2133
5.138053173 | 189.554 | 5.743408 | 189.2959 | 6.266352 | 189.3616
5.13914544 | 189.5887 | 5.744376 | 189.2829 | 6.267696 | 189.4443
5.140237707 | 189.5845 | 5.745608 | 189.3349 | 6.26904 | 189.4001
5.141324133 | 189.572 | 5.74684 | 189.3724 | 6.270384 | 189.4671
5.1424164 | 189.597 | 5.748072 | 189.4013 | 6.271728 | 189.5056
5.143508667 | 189.6748 | 5.749304 | 189.4721 | 6.273072 | 189.5555
5.14440234 | 189.7151 | 5.750536 | 189.5269 | 6.274416 | 189.5555
5.145494607 | 189.7956 | 5.751768 | 189.5529 | 6.27576 | 189.6097
5.146581033 | 189.8886 | 5.753 | 189.5717 | 6.277104 | 189.5883
5.1476733 | 189.8942 | 5.754232 | 189.6366 | 6.278448 | 189.6425
5.148765567 | 189.8512 | 5.755464 | 189.6814 | 6.279792 | 189.6282
5.149851993 | 189.9109 | 5.756696 | 189.7882 | 6.281136 | 189.6068
5.15094426 | 189.9414 | 5.757928 | 189.807 | 6.28248 | 189.6453
5.152036527 | 190.0345 | 5.75916 | 189.7651 | 6.283824 | 189.6154
5.153122953 | 190.065 | 5.760392 | 189.7882 | 6.285168 | 189.594
5.154174333 | 190.0275 | 5.761624 | 189.885 | 6.286512 | 189.641
5.1552666 | 190.0067 | 5.762856 | 190.0106 | 6.287856 | 189.6639
5.156358867 | 190.065 | 5.764088 | 190.1001 | 6.2892 | 189.584
5.157445293 | 190.0608 | 5.76532 | 190.1159 | 6.290544 | 189.5056
5.15853756 | 190.1011 | 5.766552 | 190.165 | 6.291888 | 189.4415
5.159629827 | 190.0497 | 5.767784 | 190.2675 | 6.293232 | 189.4628
5.160716253 | 190.0831 | 5.769016 | 190.3022 | 6.294528 | 189.4643
5.16180852 | 190.09 | 5.770248 | 190.3931 | 6.295872 | 189.4928
5.162900787 | 190.1234 | 5.77148 | 190.4827 | 6.297216 | 189.5113
5.163987213 | 190.1428 | 5.772712 | 190.5707 | 6.29832 | 189.4671
5.16507948 | 190.1206 | 5.773944 | 190.5924 | 6.299664 | 189.3844
5.166171747 | 190.0803 | 5.775176 | 190.6992 | 6.301008 | 189.4985
5.167258173 | 190.1011 | 5.776144 | 190.7728 | 6.302352 | 189.584
5.16835044 | 190.0831 | 5.777376 | 190.8176 | 6.303696 | 189.6197
5.169442707 | 190.065 | 5.778608 | 190.8623 | 6.30504 | 189.6168
5.17033638 | 190.0581 | 5.77984 | 190.9374 | 6.306384 | 189.5997
5.171428647 | 190.1053 | 5.781072 | 190.9374 | 6.307728 | 189.6154
5.172515073 | 190.1178 | 5.782304 | 191.0269 | 6.309072 | 189.6453
5.17360734 | 190.1539 | 5.783536 | 191.1626 | 6.310416 | 189.7309
5.174699607 | 190.1608 | 5.784768 | 191.2031 | 6.31176 | 189.795
5.175786033 | 190.1761 | 5.786 | 191.2449 | 6.313104 | 189.7936
5.1768783 | 190.1706 | 5.787232 | 191.2998 | 6.314448 | 189.835
5.177970567 | 190.2011 | 5.788464 | 191.3546 | 6.315792 | 189.7907
5.179056993 | 190.2942 | 5.789696 | 191.4297 | 6.317136 | 189.8007
5.18014926 | 190.2872 | 5.790928 | 191.4716 | 6.31848 | 189.7936
5.181241527 | 190.3372 | 5.79216 | 191.4846 | 6.319824 | 189.6767
5.182327953 | 190.4025 | 5.793392 | 191.4701 | 6.321168 | 189.7494
5.18342022 | 190.44 | 5.794624 | 191.538 | 6.322512 | 189.6981
5.184512487 | 190.4275 | 5.795856 | 191.6087 | 6.323856 | 189.5213
5.185598913 | 190.3678 | 5.797088 | 191.6838 | 6.3252 | 189.5042
5.18669118 | 190.3525 | 5.79832 | 191.6968 | 6.326544 | 189.5184
5.187783447 | 190.4636 | 5.799552 | 191.6217 | 6.327888 | 189.4187
5.188869873 | 190.5011 | 5.800784 | 191.6636 | 6.329232 | 189.3744
5.18996214 | 190.4858 | 5.802016 | 191.6636 | 6.330576 | 189.3588
5.191054407 | 190.4983 | 5.803248 | 191.6448 | 6.33192 | 189.3246
5.192140833 | 190.458 | 5.80448 | 191.603 | 6.333264 | 189.3117
5.1932331 | 190.4886 | 5.805712 | 191.603 | 6.33432 | 189.3488
5.194325367 | 190.5413 | 5.806944 | 191.6376 | 6.335664 | 189.4001
3.269014947 | 174.0976 | 5.808176 | 191.5481 | 6.337008 | 189.4628
3.270101373 | 174.0879 | 5.809188 | 191.4485 | 6.338352 | 189.5113
3.27119364 | 174.1837 | 5.81042 | 191.4413 | 6.339696 | 189.5527
3.272285907 | 174.2059 | 5.811652 | 191.4615 | 6.34104 | 189.5142
3.273372333 | 174.2239 | 5.812884 | 191.4485 | 6.342384 | 189.5341
3.2744646 | 174.2114 | 5.814116 | 191.3287 | 6.343728 | 189.5242
3.275556867 | 174.1809 | 5.815348 | 191.2738 | 6.345072 | 189.5555
3.276643293 | 174.2156 | 5.81658 | 191.1973 | 6.346416 | 189.5584
3.277694673 | 174.2184 | 5.817812 | 191.2651 | 6.34776 | 189.6453
3.27878694 | 174.2337 | 5.819044 | 191.2709 | 6.349104 | 189.5783
3.279879207 | 174.1781 | 5.820276 | 191.2132 | 6.350448 | 189.5584
3.280965633 | 174.2031 | 5.821508 | 191.1886 | 6.351792 | 189.527
3.2820579 | 174.2642 | 5.82274 | 191.2132 | 6.353136 | 189.3944
3.283150167 | 174.2239 | 5.823928 | 191.229 | 6.35448 | 189.3688
3.284236593 | 174.2545 | 5.82516 | 191.1843 | 6.355824 | 189.2547
3.285136107 | 174.2809 | 5.826392 | 191.1136 | 6.357168 | 189.162
3.286222533 | 174.2309 | 5.827624 | 191.1136 | 6.358512 | 189.1421
3.2873148 | 174.335 | 5.828856 | 191.1583 | 6.359856 | 189.1107
3.288407067 | 174.2892 | 5.829868 | 191.1655 | 6.3612 | 189.0351
3.289493493 | 174.2406 | 5.8311 | 191.1886 | 6.362544 | 188.971
3.29058576 | 174.2809 | 5.832332 | 191.2045 | 6.363888 | 188.9425
3.291678027 | 174.2587 | 5.833564 | 191.1973 | 6.365232 | 188.9653
3.292764453 | 174.2837 | 5.834796 | 191.1367 | 6.366576 | 188.9781
3.29385672 | 174.3017 | 5.836028 | 191.1453 | 6.367632 | 189.0066
3.294948987 | 174.3948 | 5.83726 | 191.1208 | 6.368976 | 189.0537
3.296035413 | 174.3795 | 5.838492 | 191.0977 | 6.37032 | 189.0851
3.29712768 | 174.3601 | 5.839724 | 191.0977 | 6.371664 | 189.1107
3.298219947 | 174.3878 | 5.840956 | 191.0948 | 6.373008 | 189.1178
3.299306373 | 174.4448 | 5.842188 | 191.1078 | 6.374352 | 189.1777
3.30039864 | 174.46 | 5.84342 | 190.9952 | 6.375696 | 189.2661
3.301490907 | 174.5586 | 5.844652 | 190.9042 | 6.37704 | 189.2732
3.302577333 | 174.5586 | 5.845884 | 190.8724 | 6.378384 | 189.3688
3.3036696 | 174.5614 | 5.847116 | 190.8493 | 6.379728 | 189.4129
3.304761867 | 174.5489 | 5.848348 | 190.8508 | 6.381072 | 189.3873
3.305848293 | 174.6211 | 5.84958 | 190.8465 | 6.382416 | 189.4628
3.30694056 | 174.6045 | 5.850812 | 190.8407 | 6.38376 | 189.47
3.308032827 | 174.6017 | 5.852044 | 190.8306 | 6.385104 | 189.5427
3.309119253 | 174.6392 | 5.853276 | 190.9172 | 6.386448 | 189.5213
3.31021152 | 174.6239 | 5.854508 | 190.9172 | 6.387792 | 189.5584
3.311303787 | 174.66 | 5.85574 | 190.8984 | 6.389136 | 189.5584
3.312390213 | 174.6919 | 5.856972 | 190.8956 | 6.39048 | 189.5341
3.31324884 | 174.7045 | 5.858204 | 190.9692 | 6.391824 | 189.5398
3.314341107 | 174.6878 | 5.859436 | 191.0139 | 6.393168 | 189.4928
3.315427533 | 174.7475 | 5.860668 | 191.0269 | 6.394512 | 189.5213
3.3165198 | 174.7419 | 5.8619 | 191.1785 | 6.395856 | 189.4187
3.317612067 | 174.76 | 5.863132 | 191.2781 | 6.3972 | 189.403
3.318698493 | 174.785 | 5.8641 | 191.2911 | 6.398544 | 189.3773
3.31979076 | 174.8864 | 5.865332 | 191.333 | 6.399888 | 189.4187
3.320883027 | 174.8128 | 5.866564 | 191.3676 | 6.401232 | 189.3844
3.321969453 | 174.8405 | 5.867796 | 191.3648 | 6.402576 | 189.3816
3.32306172 | 174.9294 | 5.869028 | 191.4456 | 4.029312 | 170.5228
3.324153987 | 174.9572 | 3.6938 | 170.431 | 4.030656 | 170.5685
3.325240413 | 174.9086 | 3.695032 | 170.4122 | 4.032 | 170.6155
3.32633268 | 174.8836 | 3.696264 | 170.4238 | 4.033344 | 170.6412
3.327424947 | 174.9044 | 3.697496 | 170.4382 | 4.034688 | 170.6925
3.328511373 | 174.9864 | 3.698728 | 170.5046 | 4.036032 | 170.721
3.32960364 | 174.9586 | 3.69996 | 170.5075 | 4.037376 | 170.7709
3.330695907 | 174.9461 | 3.701192 | 170.5436 | 4.03872 | 170.7994
3.331782333 | 175.0419 | 3.702424 | 170.5277 | 4.040064 | 170.8379
3.3328746 | 175.1433 | 3.703612 | 170.5696 | 4.041408 | 170.8222
3.333966867 | 175.153 | 3.704844 | 170.522 | 4.042752 | 170.8037
3.335053293 | 175.1225 | 3.706076 | 170.4671 | 4.043808 | 170.8792
3.33614556 | 175.1711 | 3.707088 | 170.4888 | 4.045152 | 170.8892
3.337237827 | 175.1558 | 3.70832 | 170.5407 | 4.046496 | 170.9106
3.338324253 | 175.153 | 3.709552 | 170.5017 | 4.04784 | 171.0475
3.33941652 | 175.2585 | 3.710784 | 170.4368 | 4.049184 | 171.0218
3.340508787 | 175.203 | 3.712016 | 170.4151 | 4.050528 | 171.019
3.341361573 | 175.2669 | 3.713248 | 170.5075 | 4.051872 | 171.123
3.34245384 | 175.2919 | 3.71448 | 170.5407 | 4.053216 | 171.1872
3.343546107 | 175.3322 | 3.715712 | 170.4599 | 4.05456 | 171.2057
3.344632533 | 175.3169 | 3.716944 | 170.5985 | 4.055904 | 171.1815
3.3457248 | 175.3169 | 3.718176 | 170.6071 | 4.057248 | 171.2357
3.346817067 | 175.3169 | 3.719408 | 170.6274 | 4.058592 | 171.2628
3.347903493 | 175.378 | 3.72064 | 170.6692 | 4.059936 | 171.3212
3.34899576 | 175.3363 | 3.721872 | 170.74 | 4.06128 | 171.4096
3.350088027 | 175.3419 | 3.723104 | 170.7169 | 4.062624 | 171.5108
3.351174453 | 175.3363 | 3.724336 | 170.7558 | 4.063968 | 171.5493
3.35226672 | 175.3516 | 3.725568 | 170.8583 | 4.065312 | 171.5393
3.353358987 | 175.3238 | 3.7268 | 170.8136 | 4.066656 | 171.565
3.354445413 | 175.4044 | 3.728032 | 170.7659 | 4.068 | 171.642
3.35553768 | 175.4377 | 3.729264 | 170.7876 | 4.069344 | 171.679
3.356629947 | 175.4585 | 3.730496 | 170.7948 | 4.070688 | 171.6662
3.357716373 | 175.5988 | 3.731728 | 170.8006 | 4.072032 | 171.7375
3.35880864 | 175.6363 | 3.73296 | 170.7761 | 4.073376 | 171.7845
3.359900907 | 175.6418 | 3.734192 | 170.8497 | 4.07472 | 171.7874
3.360987333 | 175.6724 | 3.735424 | 170.8757 | 4.076064 | 171.8772
3.3620796 | 175.7043 | 3.736656 | 170.8425 | 4.07712 | 171.8644
3.363171867 | 175.7529 | 3.737888 | 170.8425 | 4.078464 | 171.8886
3.364258293 | 175.8001 | 3.738856 | 170.8656 | 4.079808 | 171.9243
3.36535056 | 175.8251 | 3.740088 | 170.7847 | 4.081152 | 171.9114
3.366442827 | 175.8612 | 3.74132 | 170.7659 | 4.082496 | 172.0269
3.367529253 | 175.9057 | 3.742552 | 170.8324 | 4.08384 | 172.074
3.36838788 | 175.921 | 3.743784 | 170.8324 | 4.085184 | 172.1524
3.369480147 | 175.8987 | 3.745016 | 170.7659 | 4.086528 | 172.1182
3.370566573 | 175.9793 | 3.746248 | 170.8165 | 4.087872 | 172.1538
3.37165884 | 175.9543 | 3.74748 | 170.8266 | 4.089216 | 172.1524
3.372751107 | 175.871 | 3.748712 | 170.8165 | 4.09056 | 172.2265
3.373837533 | 175.9543 | 3.749944 | 170.7761 | 4.091904 | 172.2736
3.3749298 | 175.8779 | 3.751176 | 170.8454 | 4.093248 | 172.2892
3.376022067 | 175.7835 | 3.752408 | 170.8786 | 4.094592 | 172.3178
3.377108493 | 175.8335 | 3.75364 | 170.8814 | 4.095936 | 172.4361
3.37820076 | 175.8515 | 3.754872 | 170.8944 | 4.09728 | 172.4418
3.379293027 | 175.8765 | 3.756104 | 170.8944 | 4.098624 | 172.3791
3.380379453 | 175.8862 | 3.757336 | 170.9392 | 4.099968 | 172.389
3.38147172 | 175.9015 | 3.758568 | 170.9522 | 4.101312 | 172.4717
3.382563987 | 175.9765 | 3.7598 | 170.9753 | 4.102656 | 172.486
3.383650413 | 175.9418 | 3.761032 | 170.9551 | 4.104 | 172.4575
3.38474268 | 176.0098 | 3.762264 | 170.9969 | 4.105344 | 172.4774
3.385834947 | 176.1487 | 3.763496 | 171.0547 | 4.106688 | 172.5088
3.386921373 | 176.1529 | 3.764728 | 171.1254 | 4.108032 | 172.5245
3.38801364 | 176.2334 | 3.76596 | 171.1355 | 4.109376 | 172.5245
3.389105907 | 176.2612 | 3.767192 | 171.1716 | 4.11072 | 172.6171
3.390192333 | 176.3904 | 3.768424 | 171.2424 | 4.111824 | 172.6841
3.3912846 | 176.4334 | 3.769656 | 171.277 | 4.113168 | 172.6271
3.392376867 | 176.4862 | 3.770888 | 171.3377 | 4.114512 | 172.6585
3.393463293 | 176.5306 | 3.771856 | 171.3261 | 4.115856 | 172.6528
3.39455556 | 176.5612 | 3.773088 | 171.3521 | 4.1172 | 172.7184
3.395449233 | 176.6236 | 3.77432 | 171.3738 | 4.118544 | 172.7055
3.396500613 | 176.6292 | 3.775552 | 171.3925 | 4.119888 | 172.7255
3.39759288 | 176.6389 | 3.776784 | 171.5022 | 4.121232 | 172.7911
3.398685147 | 176.6764 | 3.778016 | 171.4633 | 4.122576 | 172.7497
3.399771573 | 176.7153 | 3.779248 | 171.4806 | 4.12392 | 172.7569
3.40086384 | 176.7722 | 3.78048 | 171.547 | 4.125264 | 172.7925
3.401956107 | 176.8236288 | 3.781712 | 171.5831 | 4.126608 | 172.8752
3.403042533 | 176.8708 | 3.782944 | 171.612 | 4.127904 | 172.9222
3.4041348 | 176.907 | 3.784176 | 171.5759 | 4.129248 | 172.9094
3.405227067 | 176.9417 | 3.785408 | 171.56 | 4.130592 | 172.9322
3.406313493 | 176.9917 | 3.78664 | 171.5499 | 4.131936 | 172.945
3.40740576 | 177.0903 | 3.787872 | 171.4921 | 4.13328 | 172.9479
3.408498027 | 177.193 | 3.789104 | 171.4791 | 4.134624 | 172.9436
3.409584453 | 177.2986 | 3.790336 | 171.5095 | 4.135968 | 173.0078
3.41067672 | 177.3194 | 3.791568 | 171.4676 | 4.137312 | 173.0306
3.411768987 | 177.3902 | 3.7928 | 171.4936 | 4.138656 | 173.0648
3.412855413 | 177.418 | 3.793768 | 171.4936 | 4.14 | 173.0648
3.41394768 | 177.3972 | 3.795 | 171.534 | 4.141344 | 173.0562
3.415039947 | 177.3722 | 3.796232 | 171.5354 | 4.142688 | 173.0905
3.416126373 | 177.4277 | 3.797464 | 171.5412 | 4.144032 | 173.1247
3.41721864 | 177.3944 | 3.798696 | 171.5918 | 4.145376 | 173.1803
3.418310907 | 177.4749 | 3.799928 | 171.5513 | 4.14648 | 173.1133
3.419397333 | 177.4708 | 3.80116 | 171.5629 | 4.147824 | 173.1603
3.4204896 | 177.4249 | 3.802392 | 171.6351 | 4.149168 | 173.2074
3.421581867 | 177.3374 | 3.803624 | 171.612 | 4.150512 | 173.243
3.422668293 | 177.2444 | 3.804856 | 171.6019 | 4.151856 | 173.2402
3.423567807 | 177.2208 | 3.806088 | 171.6827 | 4.1532 | 173.3
3.424654233 | 177.1889 | 3.80732 | 171.7087 | 4.154544 | 173.3257
3.4257465 | 177.1333 | 3.808552 | 171.7347 | 4.155888 | 173.32
3.426838767 | 176.9875 | 3.809784 | 171.7376 | 4.157232 | 173.3671
3.427925193 | 177.0347 | 3.811016 | 171.7174 | 4.158576 | 173.3642
3.42901746 | 176.9639 | 3.812248 | 171.7506 | 4.15992 | 173.4711
3.430109727 | 176.9722 | 3.81348 | 171.7303 | 4.161264 | 173.4597
3.431196153 | 176.9444 | 3.814712 | 171.7188 | 4.162608 | 173.5267
3.43228842 | 176.9847 | 3.815724 | 171.8011 | 4.163952 | 173.5966
3.433380687 | 176.9875 | 3.816956 | 171.7563 | 4.165296 | 173.5866
3.434467113 | 177.0319 | 3.818188 | 171.7794 | 4.16664 | 173.6564
3.43555938 | 177.1125 | 3.81964 | 171.8184 | 4.167984 | 173.6821
3.436651647 | 177.2583 | 3.820872 | 171.7895 | 4.169328 | 173.7548
3.437738073 | 177.2916 | 3.822104 | 171.7534 | 4.170672 | 173.7292
3.43883034 | 177.2791 | 3.823336 | 171.7982 | 4.172016 | 173.7192
3.439922607 | 177.3347 | 3.824348 | 171.8978 | 4.17336 | 173.7677
3.441009033 | 177.3999 | 3.82558 | 171.9079 | 4.174704 | 173.7448
3.4421013 | 177.4374 | 3.826812 | 171.8733 | 4.176048 | 173.7135
3.44315268 | 177.4833 | 3.828044 | 171.8184 | 4.177392 | 173.7163
3.444244947 | 177.5569 | 3.829276 | 171.7953 | 4.178736 | 173.675
3.445331373 | 177.5985 | 3.830508 | 171.8473 | 4.18008 | 173.5196
3.44642364 | 177.5916 | 3.83174 | 171.892 | 4.181424 | 173.3471
3.447515907 | 177.5582 | 3.832972 | 171.8949 | 4.18248 | 172.553
3.448602333 | 177.5305 | 3.834204 | 171.8891 | 4.183824 | 171.1017
3.4496946 | 177.4958 | 3.835436 | 171.9267 | 4.185168 | 170.3232
3.450588273 | 177.5083 | 3.836668 | 172.0306 | 4.186512 | 170.1992
3.45168054 | 177.5485 | 3.837856 | 171.9844 | 4.187856 | 170.3133
3.452772807 | 177.5027 | 3.839088 | 172.0306 | 4.1892 | 170.4444
3.453859233 | 177.461 | 3.84032 | 172.0075 | 4.190544 | 170.5927
3.4549515 | 177.4333 | 3.841552 | 172.0783 | 4.191888 | 170.7495
3.456043767 | 177.4305 | 3.842784 | 172.0595 | 4.193232 | 170.8949
3.457130193 | 177.4333 | 3.844016 | 172.0754 | 4.194576 | 171.123
3.45822246 | 177.5027 | 3.845248 | 172.0696 | 4.19592 | 171.3141
3.459314727 | 177.5708 | 3.84648 | 172.1331 | 4.197264 | 171.4795
3.460401153 | 177.5763 | 3.847712 | 172.188 | 4.198608 | 171.6477
3.46149342 | 177.5833 | 3.848724 | 172.149 | 4.199952 | 171.8387
3.462585687 | 177.7096 | 3.849956 | 172.0985 | 4.201296 | 172.0141
3.463672113 | 177.7499 | 3.851188 | 172.1303 | 4.20264 | 172.1795
3.46476438 | 177.8666 | 3.85242 | 172.1404 | 4.203984 | 172.2351
3.465856647 | 177.9443 | 3.853652 | 172.1779 | 4.205328 | 172.3149
3.466943073 | 177.9624 | 3.854884 | 172.1461 | 4.206672 | 172.496
3.46803534 | 178.0346 | 3.856116 | 172.1562 | 4.207728 | 172.5573
3.469127607 | 178.1082 | 3.857348 | 172.0942 | 4.209072 | 172.61
3.470214033 | 178.1735 | 3.85858 | 172.11 | 4.210416 | 172.5815
3.4713063 | 178.229 | 3.859812 | 172.1808 | 4.21176 | 172.5402
3.472398567 | 178.229 | 3.861044 | 172.149 | 4.213104 | 172.4432
3.473484993 | 178.304 | 3.862276 | 172.1548 | 4.214448 | 172.3463
3.47457726 | 178.3276 | 3.863508 | 172.1692 | 4.215792 | 172.2764
3.475669527 | 178.2971 | 3.86474 | 172.1432 | 4.217136 | 172.1852
3.476755953 | 178.2734 | 3.865972 | 172.1461 | 4.21848 | 172.0968
3.47784822 | 177.9513 | 3.867204 | 172.188 | 4.219824 | 172.0583
3.478940487 | 176.0473 | 3.868436 | 172.2559 | 4.221168 | 172.064
3.479793273 | 173.9587 | 3.869668 | 172.2486 | 4.222512 | 172.0611
3.48088554 | 173.5935 | 3.8709 | 172.2905 | 4.223856 | 172.1182
3.481977807 | 173.5907 | 3.872132 | 172.38 | 4.2252 | 172.198
3.483064233 | 173.7573 | 3.873364 | 172.4392 | 4.226544 | 172.3192
3.4841565 | 173.9032 | 3.874596 | 172.4479 | 4.227888 | 172.3249
3.485248767 | 174.042 | 3.875828 | 172.4074 | 4.229232 | 172.4133
3.486335193 | 174.3323 | 3.87706 | 172.4421 | 4.230576 | 172.5159
3.48742746 | 174.4281 | 3.878292 | 172.4421 | 4.23192 | 172.6485
3.488519727 | 174.6239 | 3.87926 | 172.4998 | 4.233264 | 172.7184
3.489606153 | 174.8767 | 3.880492 | 172.5706 | 4.234608 | 172.764
3.49069842 | 175.0947 | 3.881724 | 172.5027 | 4.235952 | 172.8467
3.491790687 | 175.2363 | 3.882956 | 172.5027 | 4.237296 | 172.8552
3.492877113 | 175.471 | 3.884188 | 172.5518 | 4.23864 | 172.9151
3.49396938 | 175.6391 | 3.88542 | 172.5619 | 4.239984 | 172.8994
3.495061647 | 175.7571 | 3.886652 | 172.5518 | 4.24104 | 172.9351
3.496148073 | 175.9057 | 3.887884 | 172.5605 | 4.242384 | 172.9507
3.49724034 | 176.0876 | 3.889116 | 172.52 | 4.243728 | 172.9222
3.498332607 | 176.1251 | 3.890348 | 172.5258 | 4.245072 | 172.9607
3.499419033 | 176.2056 | 3.89158 | 172.5128 | 4.246416 | 172.9793
3.5005113 | 176.3417 | 3.892812 | 172.4969 | 4.24776 | 172.9194
3.501603567 | 176.4195 | 3.894044 | 172.5345 | 4.249104 | 172.8909
3.502689993 | 176.3848 | 3.895276 | 172.5677 | 4.250448 | 172.9222
3.50378226 | 176.3931 | 3.896508 | 172.5865 | 4.251792 | 172.945
3.504640887 | 176.4626 | 3.89774 | 172.5995 | 4.253136 | 173.0334
3.505727313 | 176.3973 | 3.898972 | 172.5908 | 4.25448 | 173.0049
3.50681958 | 176.3626 | 3.900204 | 172.6861 | 4.255824 | 173.0962
3.507911847 | 176.4223 | 3.901436 | 172.6745 | 4.257168 | 173.0805
3.508998273 | 176.307 | 3.902668 | 172.5966 | 4.258512 | 173.0905
3.51009054 | 176.2737 | 3.9039 | 172.5518 | 4.259856 | 173.1603
3.511182807 | 176.2431 | 3.905132 | 172.5995 | 4.2612 | 173.2402
3.512269233 | 176.2056 | 3.906364 | 172.6413 | 4.262544 | 173.3129
3.5133615 | 176.0946 | 3.907596 | 172.7034 | 4.263888 | 173.32
3.514453767 | 176.0695 | 3.908828 | 172.6904 | 4.264992 | 173.3827
3.515540193 | 176.0015 | 3.909796 | 172.6153 | 4.266336 | 173.4298
3.51663246 | 175.9821 | 3.911028 | 172.7308 | 4.26768 | 173.4141
3.517724727 | 175.9918 | 3.91226 | 172.8189 | 4.269024 | 173.4341
3.518811153 | 176.0196 | 3.913492 | 172.777 | 4.270368 | 173.3542
3.51990342 | 176.0529 | 3.914724 | 172.8997 | 4.271712 | 173.4212
3.520995687 | 176.0779 | 3.915956 | 172.9792 | 4.273056 | 173.3984
3.522082113 | 176.0654 | 3.917188 | 173.0152 | 4.274352 | 173.4184
3.52317438 | 176.1084 | 3.91842 | 172.9214 | 4.275696 | 173.3671
3.524266647 | 176.0473 | 3.919652 | 172.9373 | 4.27704 | 173.3898
3.525353073 | 176.1529 | 3.920884 | 172.9792 | 4.278384 | 173.377
3.52644534 | 176.1501 | 3.922116 | 172.9561 | 4.279728 | 173.4312
3.527537607 | 176.2668 | 3.923348 | 172.9864 | 4.281072 | 173.4155
3.528624033 | 176.3445 | 3.92458 | 172.9084 | 4.282416 | 173.4112
3.5297163 | 176.3876 | 3.925812 | 172.8348 | 4.28376 | 173.4369
3.530808567 | 176.4056 | 3.927044 | 172.8319 | 4.285104 | 173.4911
3.531894993 | 176.4501 | 3.928276 | 172.8954 | 4.286448 | 173.5424
3.53275362 | 176.4987 | 3.929508 | 172.8795 | 4.287792 | 173.5966
3.533845887 | 176.5417 | 3.93074 | 172.8896 | 4.289136 | 173.5296
3.534932313 | 176.5889 | 3.931972 | 172.9315 | 4.29048 | 173.5481
3.53602458 | 176.5889 | 3.933204 | 173.0528 | 4.291824 | 173.6778
3.537116847 | 176.6639 | 3.934436 | 173.1019 | 4.293168 | 173.7477
3.538203273 | 176.7153 | 3.935668 | 173.1466 | 4.294512 | 173.7448
3.53929554 | 176.6667 | 3.9369 | 173.1885 | 4.295856 | 173.7349
3.540387807 | 176.732 | 3.938132 | 173.2275 | 4.2972 | 173.7933
3.541474233 | 176.7834 | 3.939364 | 173.2433 | 4.298544 | 173.7292
3.5425665 | 176.825 | 3.940332 | 173.2953 | 4.299648 | 173.752
3.543658767 | 176.8333 | 3.941564 | 173.3819 | 4.300992 | 173.819
3.544745193 | 176.907 | 3.942796 | 173.4267 | 4.302336 | 173.8404
3.54583746 | 176.9083 | 3.944028 | 173.5075 | 4.30368 | 173.7933
3.546731133 | 176.9361 | 3.94526 | 173.4873 | 4.305024 | 173.7391
3.5478234 | 176.9819 | 3.946492 | 173.5581 | 4.306368 | 173.8461
3.548915667 | 177.0722 | 3.947724 | 173.5942 | 4.307712 | 173.8175
3.550002093 | 177.0778 | 3.948956 | 173.5942 | 4.309056 | 173.8062
3.55109436 | 177.0653 | 3.950188 | 173.5898 | 4.3104 | 173.7933
3.552186627 | 177.0722 | 3.95142 | 173.5841 | 4.311744 | 173.8375
3.553273053 | 177.1402 | 3.952652 | 173.5841 | 4.313088 | 173.8689
3.55436532 | 177.1486 | 3.953884 | 173.6389 | 4.314432 | 173.9615
3.555457587 | 177.2055 | 3.955116 | 173.649 | 4.315776 | 173.9259
3.556544013 | 177.2972 | 3.956348 | 173.6938 | 4.31712 | 173.9744
3.55763628 | 177.3041 | 3.95758 | 173.7573 | 4.318464 | 174.0086
3.558728547 | 177.2888 | 3.958812 | 173.7905 | 4.319808 | 174.0371
3.559814973 | 177.3527 | 3.960044 | 173.9002 | 4.321152 | 174.0941
3.56090724 | 177.3749 | 3.961276 | 173.9291 | 4.322496 | 174.0656
3.561999507 | 177.4152 | 3.962508 | 173.8988 | 4.32384 | 174.1013
3.563050887 | 177.3902 | 3.96374 | 173.9407 | 4.325184 | 174.1797
3.564137313 | 177.3847 | 3.964972 | 173.9767 | 4.326528 | 174.1868
3.56522958 | 177.4402 | 3.966204 | 173.9998 | 4.327872 | 174.1298
3.566321847 | 177.3999 | 3.967436 | 174.0417 | 4.329216 | 174.0813
3.567408273 | 177.4833 | 3.968668 | 174.0417 | 4.33056 | 174.0727
3.56850054 | 177.468 | 3.9699 | 174.1312 | 4.331904 | 174.0656
3.569592807 | 177.4749 | 3.971132 | 174.2121 | 4.3332 | 174.0856
3.570679233 | 177.5458 | 3.9721 | 174.1991 | 4.334304 | 174.097
3.5717715 | 177.5055 | 3.973332 | 174.3016 | 4.335648 | 174.1141
3.572863767 | 177.5666 | 3.974564 | 174.3666 | 4.336992 | 174.0984
3.573950193 | 177.5944 | 3.975796 | 174.3536 | 4.338336 | 174.1198
3.574849707 | 177.5763 | 3.977028 | 174.3853 | 4.33968 | 174.1526
3.575936133 | 177.586 | 3.97826 | 174.4113 | 4.341024 | 174.221
3.5770284 | 177.6319 | 3.979492 | 174.4373 | 4.342368 | 174.2723
3.578120667 | 177.6569 | 3.980724 | 174.5138 | 4.343712 | 174.3265
3.579207093 | 177.6069 | 3.981956 | 174.5398 | 4.345056 | 174.4163
3.58029936 | 177.6791 | 3.983188 | 174.534 | 4.3464 | 174.4249
3.581391627 | 177.7499 | 3.98442 | 174.56 | 4.347744 | 174.4891
3.582478053 | 177.7318 | 3.985652 | 174.5918 | 4.349088 | 174.4819
3.58357032 | 177.6777 | 3.986884 | 174.5918 | 4.350432 | 174.5389
3.584662587 | 177.7096 | 3.988116 | 174.739 | 4.351776 | 174.5361
3.585749013 | 177.7124 | 3.989348 | 174.7304 | 4.35312 | 174.6259
3.58684128 | 177.7124 | 3.99058 | 174.7073 | 4.354464 | 174.6701
3.587933547 | 177.6235 | 3.991812 | 174.7073 | 4.355808 | 174.653
3.589019973 | 177.5458 | 3.993044 | 174.8011 | 4.357152 | 174.6601
3.59011224 | 177.5458 | 3.994276 | 174.8415 | 4.358496 | 174.6829
3.591204507 | 177.5458 | 3.995508 | 174.83 | 4.35984 | 174.7043
3.592290933 | 177.5235 | 3.99674 | 174.8589 | 4.361184 | 174.7043
3.5933832 | 177.543 | 3.997972 | 174.9643 | 4.362528 | 174.7114
3.594475467 | 177.5569 | 3.999204 | 174.9296 | 4.363872 | 174.74
3.595561893 | 177.4486 | 4.000436 | 174.9065 | 4.364928 | 174.74
3.59665416 | 177.3972 | 4.001668 | 174.9614 | 4.366272 | 174.73
3.597746427 | 177.3999 | 4.00268 | 174.9686 | 4.367616 | 174.7072
3.598832853 | 177.3902 | 4.003912 | 175.0768 | 4.36896 | 174.7998
3.59992512 | 177.418 | 4.005144 | 175.0523 | 4.370304 | 174.8925
3.601017387 | 177.3874 | 4.006376 | 175.1519 | 4.371648 | 174.9552
3.602103813 | 177.3777 | 4.007608 | 175.1577 | 4.372992 | 174.9724
3.60296244 | 177.3999 | 4.00884 | 175.1707 | 4.374336 | 175.0279
3.604054707 | 177.3972 | 4.010072 | 175.2126 | 4.37568 | 175.0864
3.605141133 | 177.3999 | 4.011304 | 175.2775 | 4.377024 | 175.1434
3.6062334 | 177.4777 | 4.012536 | 175.2703 | 4.378368 | 175.1948
3.607325667 | 177.4749 | 4.013768 | 175.2227 | 4.379712 | 175.1905
3.608412093 | 177.4402 | 4.015 | 175.3122 | 4.381056 | 175.2632
3.60950436 | 177.518 | 4.016232 | 175.3439 | 4.3824 | 175.286
3.610596627 | 177.5305 | 4.017464 | 175.3959 | 4.383744 | 175.2917
3.611683053 | 177.5888 | 4.018696 | 175.3468 | 4.385088 | 175.296
3.61277532 | 177.6138 | 4.019928 | 175.367 | 4.386432 | 175.3616
3.613867587 | 177.6346 | 4.02116 | 175.3194 | 4.387776 | 175.3815
3.614954013 | 177.6846 | 4.022392 | 175.2183 | 4.38912 | 175.4485
3.61604628 | 177.7069 | 4.023624 | 175.2544 | 4.390464 | 175.4514
3.617138547 | 177.7193 | 4.024856 | 175.4089 | 4.391808 | 175.4442
3.618224973 | 177.7346 | 4.026044 | 175.4695 | 4.393152 | 175.5341
3.61931724 | 177.7721 | 4.027276 | 175.4537 | 4.394496 | 175.5398
3.620409507 | 177.7596 | 4.028508 | 175.4594 | 4.39584 | 175.5412
3.621495933 | 177.811 | 4.02974 | 175.5028 | 4.397184 | 175.5184
3.6225882 | 177.8332 | 4.030972 | 175.4796 | 4.398528 | 175.5654
3.623680467 | 177.793 | 4.032204 | 175.5345 | 4.399584 | 175.5939
3.624766893 | 177.904 | 4.033436 | 175.5504 | 4.400928 | 175.5683
3.62585916 | 177.861 | 4.034668 | 175.5735 | 4.402272 | 175.5654
3.626951427 | 177.8554 | 4.03568 | 175.624 | 4.403616 | 175.6068
3.627804213 | 177.8832 | 4.036912 | 175.6976 | 4.40496 | 175.6353
3.62889648 | 177.8943 | 4.038144 | 175.7655 | 4.406304 | 175.6324
3.629988747 | 177.9013 | 4.039376 | 175.7439 | 4.407648 | 175.6068
3.631075173 | 177.9638 | 4.040608 | 175.7915 | 4.408992 | 175.5854
3.63216744 | 178.0721 | 4.04184 | 175.7698 | 4.410336 | 175.6667
3.633259707 | 178.0526 | 4.043072 | 175.7049 | 4.41168 | 175.6324
3.634346133 | 178.0151 | 4.044304 | 175.7756 | 4.413024 | 175.6396
3.6354384 | 177.9999 | 4.045536 | 175.7568 | 4.414368 | 175.5968
3.636530667 | 178.1332 | 4.046768 | 175.8435 | 4.415712 | 175.5968
3.637617093 | 178.2262 | 4.048 | 175.8593 | 4.417056 | 175.6609
3.63870936 | 178.254 | 4.049232 | 175.8175 | 4.4184 | 175.6253
3.639801627 | 178.2846 | 4.050464 | 175.7915 | 4.419744 | 175.5412
3.640888053 | 178.2512 | 4.051696 | 175.8435 | 4.421088 | 175.5056
3.64198032 | 178.1929 | 4.052928 | 175.8752 | 4.422432 | 175.5654
3.643072587 | 178.229 | 4.05416 | 175.9243 | 4.423776 | 175.5911
3.644159013 | 178.2665 | 4.055392 | 175.9243 | 4.42512 | 175.5369
3.64525128 | 178.3373 | 4.056624 | 175.9907 | 4.426464 | 175.5341
3.646343547 | 178.3012 | 4.057856 | 176.0513 | 4.427808 | 175.6581
3.647429973 | 178.2915 | 4.059088 | 176.0932 | 4.429152 | 175.708
3.64852224 | 178.3845 | 4.060056 | 176.1813 | 4.430496 | 175.718
3.649614507 | 178.3623 | 4.061288 | 176.2607 | 4.43184 | 175.7722
3.650700933 | 178.3998 | 4.06252 | 176.3603 | 4.433184 | 175.8392
3.6517932 | 178.3776 | 4.063752 | 176.3805 | 4.43424 | 175.9561
3.652885467 | 178.3318 | 4.064984 | 176.4036 | 4.435584 | 176.0302
3.653971893 | 178.347 | 4.066216 | 176.4614 | 4.436928 | 176.1414
3.65506416 | 178.4026 | 4.067448 | 176.5451 | 4.438272 | 176.1813
3.656156427 | 178.4054 | 4.06868 | 176.6505 | 4.439616 | 176.2355
3.657009213 | 178.4054 | 4.069912 | 176.7241 | 4.44096 | 176.217
3.65810148 | 178.397 | 4.071144 | 176.7472 | 4.442304 | 176.3182
3.659193747 | 178.4054 | 4.072376 | 176.6953 | 4.443648 | 176.4308
3.660280173 | 178.4429 | 4.073608 | 176.7992 | 4.444992 | 176.4137
3.66137244 | 178.4429 | 4.07484 | 176.8887 | 4.446336 | 176.3638
3.662464707 | 178.4651 | 4.076072 | 176.9277 | 4.44768 | 176.2939
3.663551133 | 178.4401 | 4.077304 | 176.9493 | 4.449024 | 175.9062
3.6646434 | 178.4498 | 4.078536 | 176.9984 | 4.450368 | 175.0279
3.665735667 | 178.4304 | 4.079768 | 177.0042 | 4.451712 | 173.9901
3.666822093 | 178.4706 | 4.081 | 177.1082 | 4.453056 | 173.5766
3.66791436 | 178.4901 | 4.082232 | 177.1486 | 4.4544 | 173.4754
3.669006627 | 178.504 | 4.083464 | 177.1168 | 4.455744 | 173.5224
3.670093053 | 178.4901 | 4.084696 | 177.0778 | 4.457088 | 173.608
3.67118532 | 178.4679 | 4.085928 | 177.1789 | 4.458432 | 173.7833
3.672277587 | 178.4498 | 4.08716 | 177.1789 | 4.459776 | 173.9202
3.673364013 | 178.4831 | 4.088392 | 177.1168 | 4.46112 | 174.0727
3.67445628 | 178.4762 | 4.089624 | 177.1428 | 4.462464 | 174.2281
3.675548547 | 178.4679 | 4.090856 | 177.0619 | 4.463808 | 174.4406
3.676634973 | 178.3901 | 4.092088 | 176.9941 | 4.465152 | 174.6131
3.67772724 | 178.3818 | 4.09332 | 176.9118 | 4.466496 | 174.7428
3.678819507 | 178.3276 | 4.094552 | 176.8829 | 4.46784 | 174.9011
3.679905933 | 178.3193 | 4.095784 | 176.8829 | 4.468944 | 175.152
3.6809982 | 178.2207 | 4.096752 | 176.7501 | 4.470288 | 175.2061
3.682090467 | 178.2512 | 4.097984 | 176.587 | 4.471632 | 175.3302
3.683176893 | 178.1957 | 4.099216 | 176.5509 | 4.472976 | 175.4043
3.68426916 | 178.0901 | 4.100448 | 176.3863 | 4.47432 | 175.4899
3.685127787 | 178.0929 | 4.10168 | 176.0773 | 4.475664 | 175.5312
3.686214213 | 178.1054 | 4.102912 | 175.6847 | 4.477008 | 175.6011
3.68730648 | 178.0749 | 4.104144 | 175.0812 | 4.478352 | 175.5726
3.688398747 | 178.004 | 4.105376 | 174.6019 | 4.479648 | 175.4827
3.689485173 | 178.0443 | 4.106608 | 174.2438 | 4.480992 | 175.4357
3.69057744 | 178.0568 | 4.10784 | 174.0922 | 4.482336 | 175.2888
3.691669707 | 177.9513 | 4.109072 | 174.0865 | 4.48368 | 175.2347
3.692756133 | 177.9624 | 4.110304 | 174.1572 | 4.485024 | 175.0893
3.6938484 | 178.0096 | 4.111536 | 174.215 | 4.486368 | 175.0607
3.694940667 | 178.0276 | 4.112504 | 174.3203 | 4.487712 | 175.0379
3.696027093 | 177.9818 | 4.113736 | 174.4459 | 4.489056 | 175.0693
3.69711936 | 177.9915 | 4.114968 | 174.6076 | 4.4904 | 175.0379
3.698211627 | 177.9624 | 4.116464 | 174.7679 | 4.491744 | 175.0707
3.699298053 | 177.8915 | 4.117432 | 174.9123 | 4.493088 | 175.1021
3.70039032 | 177.8207 | 4.118664 | 175.0422 | 4.494432 | 175.1491
3.701482587 | 177.7652 | 4.119896 | 175.1418 | 4.495776 | 175.1819
3.702569013 | 177.7555 | 4.121128 | 175.1938 | 4.49712 | 175.219
3.70366128 | 177.7318 | 4.12236 | 175.3439 | 4.498464 | 175.239
3.704753547 | 177.7055 | 4.123592 | 175.3699 | 4.499808 | 175.2133
3.705839973 | 177.7069 | 4.124824 | 175.4854 | 4.501152 | 175.2218
3.70693224 | 177.7318 | 4.126056 | 175.5605 | 4.502496 | 175.1149
3.708024507 | 177.793 | 4.127288 | 175.6269 | 4.5036 | 175.0479
3.709110933 | 177.8152 | 4.12852 | 175.6601 | 4.504944 | 174.988
3.7102032 | 177.7805 | 4.129752 | 175.6818 | 4.506288 | 174.9909
3.711295467 | 177.7596 | 4.130984 | 175.7655 | 4.507632 | 174.9838
3.712381893 | 177.7069 | 4.132216 | 175.7684 | 4.508976 | 174.9681
3.713281407 | 177.6221 | 4.133448 | 175.7496 | 4.51032 | 174.9838
3.714367833 | 177.5791 | 4.13468 | 175.6572 | 4.511664 | 174.9552
3.7154601 | 177.5582 | 4.135912 | 175.6572 | 4.513008 | 175.0009
3.716552367 | 177.5735 | 4.137144 | 175.6312 | 4.514352 | 175.0351
3.717638793 | 177.5458 | 4.138376 | 175.6052 | 4.515696 | 175.1149
3.71873106 | 177.493 | 4.139608 | 175.5663 | 4.51704 | 175.1391
3.719823327 | 177.5152 | 4.14084 | 175.5504 | 4.518384 | 175.1206
3.720909753 | 177.5541 | 4.141852 | 175.5634 | 4.519728 | 175.1306
3.72200202 | 177.5985 | 4.143084 | 175.4796 | 4.521072 | 175.1021
3.723094287 | 177.6013 | 4.144316 | 175.5446 | 4.522416 | 175.1249
3.724180713 | 177.6416 | 4.145548 | 175.5345 | 4.52376 | 175.1335
3.72527298 | 177.6777 | 4.14678 | 175.5244 | 4.525104 | 175.1434
3.726365247 | 177.718 | 4.148012 | 175.5316 | 4.526448 | 175.2005
3.727451673 | 177.7555 | 4.149244 | 175.5432 | 4.527792 | 175.2446
3.728503053 | 177.8138 | 4.150476 | 175.5374 | 4.529136 | 175.2703
3.72959532 | 177.8943 | 4.151708 | 175.5692 | 4.53048 | 175.3302
3.730687587 | 177.854 | 4.15294 | 175.5533 | 4.531824 | 175.3715
3.731774013 | 177.8943 | 4.154172 | 175.5865 | 4.533168 | 175.3687
3.73286628 | 177.8832 | 4.155404 | 175.5591 | 4.534512 | 175.363
3.738315933 | 177.9082 | 4.156636 | 175.6211 | 4.535856 | 175.4286
3.7394082 | 177.9471 | 4.157868 | 175.6269 | 4.536912 | 175.4442
3.740500467 | 177.9415 | 4.159056 | 175.6731 | 4.538256 | 175.4571
3.74139414 | 177.9443 | 4.160288 | 175.7179 | 4.5396 | 175.4956
3.742486407 | 177.9874 | 4.16152 | 175.6847 | 4.540944 | 175.487
3.743572833 | 177.9443 | 4.162752 | 175.6818 | 4.542288 | 175.4827
3.7446651 | 178.0026 | 4.163984 | 175.7106 | 4.543632 | 175.4385
3.745757367 | 178.0554 | 4.165216 | 175.8146 | 4.544976 | 175.4585
3.746843793 | 178.0596 | 4.166448 | 175.9431 | 4.54632 | 175.4642
3.74793606 | 178.1401 | 4.16768 | 175.8521 | 4.547664 | 175.5312
3.749028327 | 178.1984 | 4.168912 | 175.9041 | 4.549008 | 175.5497
3.750114753 | 178.211 | 4.170144 | 175.9647 | 4.550352 | 175.5241
3.75120702 | 178.229 | 4.171376 | 175.9951 | 4.551696 | 175.5597
3.752299287 | 178.2971 | 4.172608 | 176.0066 | 4.55304 | 175.584
3.753385713 | 178.372 | 4.17362 | 176.0528 | 4.554096 | 175.6225
3.75447798 | 178.4026 | 4.174852 | 176.1481 | 4.555728 | 175.6011
3.755570247 | 178.3901 | 4.176084 | 176.1784 | 4.557072 | 175.6481
3.756656673 | 178.3873 | 4.177316 | 176.2708 | 4.558416 | 175.7508
3.75774894 | 178.4207 | 4.178548 | 176.239 | 4.55976 | 175.7337
3.758841207 | 178.4623 | 4.17978 | 176.2448 | 4.561104 | 175.7536
3.759927633 | 178.4984 | 4.181012 | 176.252 | 4.56216 | 175.7593
3.7610199 | 178.4804 | 4.182244 | 176.3285 | 4.563504 | 175.7536
3.762112167 | 178.5637 | 4.183476 | 176.3906 | 4.564848 | 175.7793
3.763198593 | 178.622 | 4.184708 | 176.304 | 4.566192 | 175.7907
3.76429086 | 178.529 | 4.18594 | 176.3993 | 4.567536 | 175.8605
3.765383127 | 178.5762 | 4.187172 | 176.4614 | 4.56888 | 175.842
3.766469553 | 178.6623 | 4.188404 | 176.4383 | 4.570224 | 175.8648
3.76756182 | 178.7123 | 4.189636 | 176.5119 | 4.571568 | 175.909
3.768654087 | 178.7748 | 4.190868 | 176.457 | 4.572912 | 175.9561
3.769506873 | 178.79 | 4.1921 | 176.3935 | 4.574256 | 175.9732
3.77059914 | 178.7956 | 4.193332 | 176.4441 | 4.5756 | 176.0202
3.771691407 | 178.8817 | 4.194564 | 176.4599 | 4.576944 | 176.0259
3.772777833 | 178.8692 | 4.195796 | 176.4325 | 4.578288 | 175.9789
3.7738701 | 178.8734 | 4.197028 | 176.3675 | 4.579632 | 175.966
3.774962367 | 178.9539 | 4.19826 | 176.4123 | 4.580976 | 175.9532
3.776048793 | 178.8914 | 4.199492 | 176.3906 | 4.58232 | 175.899
3.77714106 | 179.0067 | 4.200724 | 176.3517 | 4.583664 | 175.8548
3.778233327 | 179.0997 | 4.201956 | 176.304 | 4.585008 | 175.8363
3.779319753 | 179.0872 | 4.203188 | 176.3444 | 4.586352 | 175.775
3.78041202 | 179.1081 | 4.20442 | 176.3618 | 4.587408 | 175.8449
3.781504287 | 179.1914 | 4.205388 | 176.4065 | 4.588752 | 175.8648
3.782590713 | 179.2206 | 4.20662 | 176.3935 | 4.590096 | 175.909
3.78368298 | 179.2789 | 4.207852 | 176.4166 | 4.59144 | 175.9447
3.784775247 | 179.2844 | 4.209084 | 176.3863 | 4.592784 | 175.9347
3.785861673 | 179.2761 | 4.210316 | 176.4354 | 4.594128 | 175.9789
3.78695394 | 179.2997 | 4.211548 | 176.4354 | 4.595472 | 176.0302
3.787812567 | 179.2816 | 4.21278 | 176.3618 | 4.596816 | 176.0559
3.788898993 | 179.2483 | 4.214012 | 176.4195 | 4.59816 | 176.1414
3.78999126 | 179.3122 | 4.215244 | 176.4541 | 4.599504 | 176.1827
3.791083527 | 179.2608 | 4.216476 | 176.4614 | 4.600848 | 176.1785
3.792169953 | 179.2386 | 4.217708 | 176.4441 | 4.602192 | 176.1656
3.79326222 | 179.2941 | 4.21894 | 176.5148 | 4.603536 | 176.2013
3.794354487 | 179.2844 | 4.220172 | 176.4902 | 4.60488 | 176.3153
3.795440913 | 179.2747 | 4.221404 | 176.535 | 4.606224 | 176.3481
3.79653318 | 179.2358 | 4.222636 | 176.5451 | 4.607568 | 176.351
3.797625447 | 179.2941 | 4.223868 | 176.5321 | 4.608912 | 176.4051
3.798711873 | 179.34 | 4.2251 | 176.5826 | 4.610256 | 176.4836
3.79980414 | 179.3219 | 4.226332 | 176.6029 | 4.6116 | 176.4864
3.800896407 | 179.4275 | 4.227564 | 176.5899 | 4.612944 | 176.4807
3.801982833 | 179.4358 | 4.228796 | 176.5826 | 4.614288 | 176.599
3.8030751 | 179.5136 | 4.230028 | 176.7241 | 4.615632 | 176.6304
3.804167367 | 179.5136 | 4.23126 | 176.7155 | 4.616976 | 176.6147
3.805253793 | 179.5233 | 4.232492 | 176.6996 | 4.61832 | 176.7216
3.80634606 | 179.5969 | 4.233724 | 176.7573 | 4.619664 | 176.7516
3.807438327 | 179.5636 | 4.234956 | 176.805 | 4.620768 | 176.7473
3.808524753 | 179.6927 | 4.235924 | 176.8541 | 4.622112 | 176.8058
3.80938338 | 179.6872 | 4.237156 | 176.7761 | 4.623456 | 176.8585
3.810475647 | 179.6941 | 4.238388 | 176.753 | 4.624752 | 176.8942
3.811562073 | 179.7677 | 4.23962 | 176.8396 | 4.626096 | 176.9312
3.81265434 | 179.7858 | 4.240852 | 176.9075 | 4.62744 | 176.9726
3.813980247 | 179.826 | 4.242084 | 176.9623 | 4.628784 | 176.9355
3.815066673 | 179.8163 | 4.243316 | 177.0201 | 4.630128 | 176.9127
3.81615894 | 179.8482 | 4.244548 | 177.0201 | 4.631472 | 176.8656
3.817251207 | 179.8885 | 4.24578 | 177.0619 | 4.632816 | 176.8899
3.818103993 | 179.9316 | 4.247012 | 177.1269 | 4.63416 | 176.8656
3.81919626 | 179.8705 | 4.248244 | 177.1558 | 4.635504 | 176.83
3.820288527 | 179.8482 | 4.249476 | 177.2785 | 4.636848 | 176.83
3.821374953 | 179.8455 | 4.250708 | 177.3074 | 4.638192 | 176.82
3.82246722 | 179.9066 | 4.25194 | 177.2872 | 4.639536 | 176.8842
3.823559487 | 179.8691 | 4.253172 | 177.2901 | 4.64088 | 176.8343
3.824645913 | 179.8732 | 4.254404 | 177.2814 | 4.642224 | 176.8143
3.82573818 | 179.9316 | 4.255636 | 177.303 | 4.643568 | 176.8585
3.826830447 | 179.8455 | 4.256868 | 177.3233 | 4.644912 | 176.7829
3.827916873 | 179.8288128 | 4.2581 | 177.3868 | 4.646256 | 176.7102
3.82900914 | 179.8566 | 4.259332 | 177.3998 | 4.6476 | 176.7288
3.830101407 | 179.8843 | 4.260564 | 177.4777 | 4.648944 | 176.7445
3.833372367 | 179.9246 | 4.261796 | 177.4388 | 4.650288 | 176.8143
3.834458793 | 179.9441 | 4.263028 | 177.4878 | 4.651632 | 176.907
3.83555106 | 180.0052 | 4.26426 | 177.4518 | 4.652736 | 176.8685
3.836444733 | 180.0177 | 4.265492 | 177.4388 | 4.65408 | 176.9027
3.837537 | 180.0121 | 4.26646 | 177.5831 | 4.655424 | 176.8899
3.838629267 | 180.0177 | 4.267692 | 177.599 | 4.656768 | 176.84
3.839715693 | 180.0177 | 4.268924 | 177.5774 | 4.658112 | 176.8785
3.84080796 | 180.0343 | 4.270156 | 177.5456 | 4.659456 | 176.8371
3.841900227 | 179.9663 | 4.271388 | 177.5225 | 4.6608 | 176.8614
3.842986653 | 179.9593 | 4.27262 | 177.5326 | 4.662144 | 176.8428
3.84407892 | 179.9663 | 4.273852 | 177.5846 | 4.663488 | 176.8428
3.845171187 | 179.9538 | 4.275084 | 177.5283 | 4.664832 | 176.7887
3.846257613 | 179.9413 | 4.276316 | 177.5037 | 4.666176 | 176.8243
3.847308993 | 179.9843 | 4.277548 | 177.4965 | 4.66752 | 176.7787
3.84840126 | 179.9941 | 4.27878 | 177.4806 | 4.668864 | 176.7929
3.849493527 | 179.9718 | 4.280012 | 177.5008 | 4.670208 | 176.7316
3.850579953 | 180.0274 | 4.281244 | 177.5571 | 4.671552 | 176.8143
3.85167222 | 180.0218 | 4.282476 | 177.5514 | 4.672896 | 176.83
3.852764487 | 180.0579 | 4.283708 | 177.5543 | 4.67424 | 176.8428
3.853850913 | 180.1607 | 4.28494 | 177.4777 | 4.675584 | 176.8115
3.85494318 | 180.219 | 4.286172 | 177.4878 | 4.676928 | 176.8756
3.856035447 | 180.2565 | 4.287404 | 177.472 | 4.678272 | 176.954
3.857121873 | 180.2815 | 4.288636 | 177.4575 | 4.679616 | 176.944
3.85821414 | 180.3037 | 4.289868 | 177.4965 | 4.68096 | 177.0624
3.859306407 | 180.3246 | 4.2911 | 177.4647 | 4.682304 | 177.1508
3.860392833 | 180.2593 | 4.292332 | 177.472 | 4.683648 | 177.1664
3.8614851 | 180.3523 | 4.293564 | 177.42 | 4.684944 | 177.1265
3.862378773 | 180.4121 | 4.294796 | 177.394 | 4.686288 | 177.1451
3.86347104 | 180.4148 | 4.296028 | 177.4301 | 4.687632 | 177.155
3.864563307 | 180.4454 | 4.29726 | 177.4388 | 4.688736 | 177.2663
3.865649733 | 180.4454 | 4.298492 | 177.4388 | 4.69008 | 177.2819
3.866742 | 180.4246 | 4.29946 | 177.42 | 4.691424 | 177.3775
3.867834267 | 180.519 | 4.300692 | 177.3998 | 4.692768 | 177.3675
3.868920693 | 180.6065 | 4.301924 | 177.3752 | 4.694112 | 177.3233
3.87001296 | 180.5287 | 4.303156 | 177.3175 | 4.695456 | 177.4373
3.871105227 | 180.5384 | 4.304388 | 177.355 | 4.6968 | 177.406
3.872191653 | 180.6565 | 4.30562 | 177.3319 | 4.698144 | 177.4017
3.87328392 | 180.687 | 4.306852 | 177.2843 | 4.699488 | 177.4302
3.874376187 | 180.6926 | 4.308084 | 177.3103 | 4.700832 | 177.4502
3.875462613 | 180.7426 | 4.309316 | 177.3363 | 4.702176 | 177.4872
3.87655488 | 180.7495 | 4.310548 | 177.3651 | 4.70352 | 177.4872
3.877647147 | 180.7856 | 4.31178 | 177.3391 | 4.704864 | 177.5072
3.878733573 | 180.8537 | 4.313012 | 177.3464 | 4.706208 | 177.5229
3.87982584 | 180.8606 | 4.314244 | 177.3132 | 4.707552 | 177.5172
3.880918107 | 180.869 | 4.315476 | 177.3622 | 4.708896 | 177.5927
3.882004533 | 180.8787 | 4.316708 | 177.3449 | 4.71024 | 177.5827
3.8830968 | 180.8939 | 4.31794 | 177.3911 | 4.711584 | 177.6497
3.884189067 | 180.9037 | 4.319172 | 177.4301 | 4.712928 | 177.6441
3.885275493 | 180.9773 | 4.320404 | 177.4518 | 4.714272 | 177.6754
3.88636776 | 180.9467 | 4.321636 | 177.4258 | 4.715616 | 177.7424
3.887460027 | 180.9037 | 4.322868 | 177.5355 | 4.71696 | 177.8066
3.888546453 | 180.9773 | 4.3241 | 177.5485 | 4.718304 | 177.8123
3.88963872 | 181.03 | 4.325332 | 177.4878 | 4.719648 | 177.885
3.890497347 | 181.0398 | 4.326564 | 177.5037 | 4.720992 | 177.9734
3.891583773 | 181.062 | 4.327796 | 177.4777 | 4.722048 | 177.9962
3.89267604 | 181.0745 | 4.329028 | 177.4705 | 4.723392 | 177.9834
3.893768307 | 181.0606 | 4.33004 | 177.5543 | 4.724736 | 178.0147
3.894854733 | 181.005 | 4.331272 | 177.6553 | 4.72608 | 178.1074
3.895947 | 180.9967 | 4.332504 | 177.6929 | 4.727424 | 178.0575
3.897039267 | 181.0745 | 4.333736 | 177.703 | 4.728768 | 178.1174
3.898125693 | 181.1634 | 4.334968 | 177.664 | 4.730112 | 178.1844
3.89921796 | 181.237 | 4.3362 | 177.7058 | 4.731456 | 178.2029
3.900310227 | 181.1884 | 4.337432 | 177.8286 | 4.7328 | 178.3013
3.901396653 | 181.1606 | 4.338664 | 177.8546 | 4.734144 | 178.374
3.90248892 | 181.1856 | 4.339896 | 177.8834 | 4.735488 | 178.3897
3.903581187 | 181.2036 | 4.341128 | 177.8921 | 4.736832 | 178.431
3.904667613 | 181.2092 | 4.34236 | 177.9051 | 4.738176 | 178.4125
3.90575988 | 181.1884 | 4.343592 | 177.9094 | 4.73952 | 178.5494
3.906852147 | 181.1425 | 4.344824 | 177.97 | 4.740864 | 178.6007
3.907938573 | 181.0981 | 4.346056 | 177.9859 | 4.742208 | 178.5494
3.90903084 | 181.0523 | 4.347244 | 177.9441 | 4.743552 | 178.6634
3.910123107 | 181.0675 | 4.348476 | 177.8863 | 4.744896 | 178.6891
3.911209533 | 181.0217 | 4.349708 | 177.8993 | 4.74624 | 178.642
3.9123018 | 181.0148 | 4.35094 | 177.8791 | 4.747584 | 178.7119
3.913394067 | 181.105 | 4.352172 | 177.9152 | 4.748928 | 178.816
3.914480493 | 181.0856 | 4.353404 | 177.9498 | 4.750272 | 178.8516
3.91557276 | 181.0328 | 4.354636 | 177.8546 | 4.751616 | 178.8445
3.916665027 | 181.0495 | 4.355868 | 177.8156 | 4.75296 | 178.9058
3.917517813 | 181.0731 | 4.3571 | 177.8502 | 4.754304 | 178.9842
3.91861008 | 181.0898 | 4.358332 | 177.921 | 4.755648 | 179.0041
3.919702347 | 181.1009 | 4.359564 | 177.9802 | 4.756704 | 178.9585
3.920788773 | 181.1203 | 4.360796 | 177.97 | 4.758048 | 178.997
3.92188104 | 181.1856 | 4.361808 | 177.9368 | 4.759392 | 179.074
3.922973307 | 181.2564 | 4.36304 | 178.0249 | 4.760736 | 179.084
3.924059733 | 181.2495 | 4.364272 | 178.0336 | 4.76208 | 179.1025
3.925152 | 181.2106 | 4.365504 | 178.0148 | 4.763424 | 179.1496
3.926244267 | 181.2134 | 4.366736 | 177.97 | 4.764768 | 179.1823
3.927330693 | 181.2161 | 4.367968 | 178.0336 | 4.766112 | 179.2094
3.92842296 | 181.3022 | 4.3692 | 178.1187 | 4.767456 | 179.2579
3.929515227 | 181.3119 | 4.370432 | 178.1693 | 4.7688 | 179.2508
3.930601653 | 181.2717 | 4.371664 | 178.1823 | 4.770144 | 179.2479
3.93169392 | 181.2772 | 4.372896 | 178.1303 | 4.771488 | 179.3092
3.932786187 | 181.2897 | 4.374128 | 178.214 | 4.772832 | 179.2964
3.933872613 | 181.2786 | 4.37536 | 178.2458 | 4.774176 | 179.3349
3.93496488 | 181.3189 | 4.376592 | 178.2111 | 4.77552 | 179.3634
3.936057147 | 181.3703 | 4.377824 | 178.2761 | 4.776864 | 179.362
3.937143573 | 181.3064 | 4.379056 | 178.3007 | 4.778208 | 179.3349
3.93823584 | 181.2995 | 4.380288 | 178.2891 | 4.779552 | 179.3663
3.939328107 | 181.3467 | 4.38152 | 178.292 | 4.780896 | 179.4333
3.940414533 | 181.3119 | 4.382752 | 178.3238 | 4.78224 | 179.4775
3.9415068 | 181.3217 | 4.383984 | 178.292 | 4.783584 | 179.4803
3.942599067 | 181.3675 | 4.384952 | 178.2819 | 4.784928 | 179.5088
3.943685493 | 181.3522 | 4.386184 | 178.279 | 4.786272 | 179.5117
3.94477776 | 181.4397 | 4.387416 | 178.331 | 4.787616 | 179.4618
3.945870027 | 181.43 | 4.388648 | 178.3136 | 4.78896 | 179.496
3.946722813 | 181.4105 | 4.38988 | 178.3497 | 4.790304 | 179.5088
3.94781508 | 181.4258 | 4.391112 | 178.3468 | 4.79136 | 179.5445
3.948907347 | 181.4703 | 4.392344 | 178.3599 | 4.792704 | 179.6129
3.949993773 | 181.5008 | 4.393576 | 178.3468 | 4.794048 | 179.6557
3.95108604 | 181.5716 | 4.394808 | 178.3757 | 4.795392 | 179.6072
3.952178307 | 181.6119 | 4.39604 | 178.3468 | 4.796736 | 179.5445
3.953264733 | 181.6189 | 4.397272 | 178.3815 | 4.79808 | 179.5972
3.954357 | 181.6439 | 4.398504 | 178.4291 | 4.799424 | 179.7441
3.955449267 | 181.7119 | 4.399736 | 178.4335 | 4.800768 | 179.7626
3.956535693 | 181.7244 | 4.400968 | 178.484 | 4.802112 | 179.7469
3.95762796 | 181.73 | 4.4022 | 178.4291 | 4.803456 | 179.8367
3.958720227 | 181.7799 | 4.403432 | 178.4941 | 4.8048 | 179.8496
3.959806653 | 181.755 | 4.404664 | 178.5129 | 4.806144 | 179.8809
3.96089892 | 181.723 | 4.405896 | 178.4494 | 4.807488 | 179.8325
3.961991187 | 181.7383 | 4.407128 | 178.4364 | 4.808832 | 179.9023
3.963077613 | 181.7924 | 4.40836 | 178.497 | 4.810176 | 179.9094
3.96416988 | 181.773 | 4.409328 | 178.4392 | 4.81152 | 179.9608
3.965262147 | 181.7119 | 4.410824 | 178.5273 | 4.812864 | 179.9151
3.966348573 | 181.73 | 4.412056 | 178.5908 | 4.814208 | 179.8681
3.96744084 | 181.873 | 4.413288 | 178.5851 | 4.815552 | 179.8496
3.968533107 | 181.9133 | 4.41452 | 178.6587 | 4.816896 | 179.9151
3.969619533 | 181.8633 | 4.415752 | 178.6688 | 4.81824 | 179.9194
3.9707118 | 181.8688 | 4.416984 | 178.6457 | 4.819584 | 179.8624
3.971804067 | 181.8994 | 4.417952 | 178.6717 | 4.820928 | 179.8937
3.972890493 | 181.9272 | 4.419184 | 178.6457 | 4.822272 | 179.9565
3.97374912 | 181.941 | 4.420416 | 178.6096 | 4.823616 | 179.8966
3.974841387 | 181.9813 | 4.421648 | 178.6933 | 4.82496 | 179.8082
3.975927813 | 181.9869 | 4.42288 | 178.6904 | 4.826064 | 179.7655
3.97702008 | 182.0827 | 4.424112 | 178.8031 | 4.827408 | 179.8367
3.978112347 | 182.0896 | 4.425344 | 178.7944 | 4.828752 | 179.7911
3.979198773 | 182.1688 | 4.426576 | 178.7063 | 4.830048 | 179.8496
3.98029104 | 182.191 | 4.427808 | 178.6616 | 4.831392 | 179.8681
3.981383307 | 182.2243 | 4.42904 | 178.6515 | 4.832736 | 179.861
3.982469733 | 182.2965 | 4.430272 | 178.7554 | 4.83408 | 179.8139
3.983562 | 182.2646 | 4.431504 | 178.7136 | 4.835424 | 179.7669
3.984654267 | 182.2521 | 4.432736 | 178.6904 | 4.836768 | 179.7883
3.985740693 | 182.2965 | 4.433968 | 178.6197 | 4.838112 | 179.7797
3.98683296 | 182.2896 | 4.4352 | 178.6587 | 4.839456 | 179.7754
3.987925227 | 182.3743 | 4.436432 | 178.7395 | 4.8408 | 179.8111
3.989011653 | 182.5090176 | 4.437664 | 178.6977 | 4.842144 | 179.7854
3.99010392 | 182.5618 | 4.438632 | 178.7107 | 4.843488 | 179.8082
3.991196187 | 182.5493 | 4.439864 | 178.8449 | 4.844832 | 179.8781
3.992282613 | 182.5562 | 4.441096 | 178.8363 | 4.846176 | 179.9094
3.99337488 | 182.5618 | 4.442328 | 178.806 | 4.84752 | 180.0021
3.994467147 | 182.5687 | 4.44356 | 178.78 | 4.848864 | 179.9608
3.995553573 | 182.5007 | 4.444792 | 178.8738 | 4.849968 | 180.0149
3.99664584 | 182.4132 | 4.446024 | 178.8652 | 4.851312 | 180.0962
3.997738107 | 182.3577 | 4.447256 | 178.8637 | 4.852656 | 180.0563
3.998824533 | 182.0424 | 4.448488 | 178.8652 | 4.854 | 180.1475
3.9999168 | 181.3772 | 4.44972 | 178.9344 | 4.855344 | 180.2174
4.001009067 | 180.7079 | 4.450952 | 178.9056 | 4.856688 | 180.2687
4.002095493 | 180.2996 | 4.452184 | 178.9287 | 4.858032 | 180.2901
4.002995007 | 180.1149 | 4.453416 | 178.9229 | 4.859376 | 180.3471
4.004081433 | 180.1426 | 4.454648 | 178.9287 | 4.86072 | 180.4369
4.0051737 | 180.2288 | 4.45588 | 178.9359 | 4.862064 | 180.4868
4.006265967 | 180.2496 | 4.457112 | 178.9128 | 4.863408 | 180.5895
4.007352393 | 180.3982 | 4.458344 | 178.9922 | 4.864752 | 180.6265
4.00844466 | 180.5134 | 4.459576 | 179.0283 | 4.866096 | 180.6052
4.009536927 | 180.6593 | 4.460808 | 179.0543 | 4.86744 | 180.6522
4.010623353 | 180.8051 | 4.46204 | 179.0572 | 4.868784 | 180.7064
4.01171562 | 180.9537 | 4.463272 | 179.0889 | 4.870128 | 180.7677
4.012767 | 181.0495 | 4.464504 | 179.1467 | 4.871472 | 180.7135
4.013859267 | 181.1939 | 4.465736 | 179.1481 | 4.872816 | 180.7135
4.014945693 | 181.3522 | 4.466968 | 179.2189 | 4.87416 | 180.7648
4.01603796 | 181.4633 | 4.4682 | 179.2607 | 4.875504 | 180.7891
4.017130227 | 181.6022 | 4.469212 | 179.2665 | 4.876848 | 180.7107
4.018216653 | 181.6716 | 4.470444 | 179.2405 | 4.878192 | 180.6907
4.01930892 | 181.7022 | 4.471676 | 179.2304 | 4.879536 | 180.5325
4.020401187 | 181.7272 | 4.472908 | 179.2318 | 4.88088 | 179.4874
4.021487613 | 181.8508 | 4.47414 | 179.2275 | 4.882224 | 177.2591
4.022387127 | 181.8841 | 4.475372 | 179.2665 | 4.883568 | 176.351
4.023473553 | 181.8202 | 4.476604 | 179.2116 | 4.884912 | 176.3467
4.024758573 | 181.7175 | 4.477836 | 179.2636 | 4.886256 | 176.4365
4.025658087 | 181.6272 | 4.479068 | 179.3113 | 4.8876 | 176.6247
4.026744513 | 181.5536 | 4.4803 | 179.2694 | 4.888896 | 176.8528
4.02783678 | 181.3772 | 4.481488 | 179.2867 | 4.89024 | 177.0267
4.028929047 | 181.2495 | 4.48272 | 179.3445 | 4.891344 | 177.262
4.030015473 | 181.262 | 4.483952 | 179.3733 | 4.892688 | 177.5015
4.03110774 | 181.2467 | 4.485184 | 179.2954 | 4.894032 | 177.7296
4.032200007 | 181.2897 | 4.486416 | 179.3445 | 4.895376 | 177.9078
4.033286433 | 181.2314 | 4.487648 | 179.369 | 4.89672 | 178.0504
4.0343787 | 181.2467 | 4.48888 | 179.33 | 4.898064 | 178.2628
4.035470967 | 181.3467 | 4.490112 | 179.33 | 4.899408 | 178.4595
4.036557393 | 181.398 | 4.491344 | 179.3113 | 4.900752 | 178.699
4.03764966 | 181.4578 | 4.492576 | 179.3719 | 4.902096 | 178.8202
4.038741927 | 181.5064 | 4.493808 | 179.4267 | 4.90344 | 178.9215
4.039828353 | 181.5008 | 4.49504 | 179.4845 | 4.904784 | 179.074
4.04092062 | 181.5744 | 4.496272 | 179.421 | 4.906128 | 179.1681
4.042012887 | 181.6036 | 4.497504 | 179.3242 | 4.907472 | 179.2608
4.043099313 | 181.6439 | 4.498736 | 179.2925 | 4.908816 | 179.3221
4.04419158 | 181.6869 | 4.499748 | 179.4109 | 4.909872 | 179.3278
4.045283847 | 181.7355 | 4.50098 | 179.4787 | 4.911216 | 179.3591
4.046370273 | 181.7452 | 4.502212 | 179.4975 | 4.91256 | 179.3021
4.04746254 | 181.6841 | 4.503444 | 179.5365 | 4.913904 | 179.2508
4.048554807 | 181.6772 | 4.504676 | 179.5437 | 4.915248 | 179.1595
4.049641233 | 181.6619 | 4.505908 | 179.5697 | 4.916592 | 179.1267
4.0507335 | 181.7147 | 4.50714 | 179.6245 | 4.917936 | 179.0227
4.051825767 | 181.6744 | 4.508372 | 179.6014 | 4.91928 | 178.9728
4.052912193 | 181.6522 | 4.509604 | 179.6433 | 4.920624 | 178.9371
4.05400446 | 181.6619 | 4.510836 | 179.7198 | 4.921968 | 178.9043
4.055096727 | 181.6036 | 4.512068 | 179.8079 | 4.923312 | 178.9343
4.055949513 | 181.6189 | 4.5133 | 179.7588 | 4.924656 | 178.9428
4.05704178 | 181.5744 | 4.514532 | 179.7371 | 4.926 | 179.0198
4.058134047 | 181.6119 | 4.515764 | 179.8079 | 4.927344 | 179.0954
4.059220473 | 181.6716 | 4.516996 | 179.8137 | 4.928688 | 179.0583
4.06031274 | 181.6619 | 4.518228 | 179.8425 | 4.930032 | 179.0925
4.061405007 | 181.7105 | 4.51946 | 179.7689 | 4.931376 | 179.1938
4.062491433 | 181.755 | 4.520692 | 179.8613 | 4.93272 | 179.3221
4.0635837 | 181.7175 | 4.521924 | 179.9003 | 4.934064 | 179.3406
4.064675967 | 181.8008 | 4.523156 | 179.8266 | 4.935408 | 179.4105
4.065762393 | 181.8883 | 4.524388 | 179.8656 | 4.936752 | 179.5445
4.06685466 | 181.8202 | 4.52562 | 179.8844 | 4.938096 | 179.6015
4.067946927 | 181.7911 | 4.526852 | 179.9003 | 4.93944 | 179.6428
4.069033353 | 181.8688 | 4.528084 | 179.8007 | 4.940784 | 179.6428
4.06989198 | 181.8383 | 4.529316 | 179.8266 | 4.942128 | 179.6542
4.070984247 | 181.8633 | 4.530284 | 179.8324 | 4.943184 | 179.6813
4.072070673 | 181.9466 | 4.531516 | 179.8483 | 4.944528 | 179.7569
4.07316294 | 181.8813 | 4.532748 | 179.8368 | 4.945872 | 179.7754
4.074255207 | 181.8938 | 4.53398 | 179.8036 | 4.947216 | 179.7498
4.075341633 | 181.9466 | 4.535212 | 179.8238 | 4.94856 | 179.7797
4.0764339 | 181.9133 | 4.536444 | 179.8454 | 4.949904 | 179.7655
4.077526167 | 181.916 | 4.537676 | 179.9522 | 4.951248 | 179.7854
4.078612593 | 181.9591 | 4.538908 | 180.0201 | 4.952592 | 179.7569
4.07970486 | 181.9244 | 4.54014 | 180.0548 | 4.953936 | 179.7982
4.080797127 | 181.866 | 4.541372 | 180.062 | 4.95528 | 179.7084
4.081883553 | 181.8994 | 4.542604 | 180.1067 | 4.956624 | 179.7212
4.08297582 | 181.9369 | 4.543836 | 180.1934 | 4.957968 | 179.7341
4.084068087 | 181.9272 | 4.545068 | 180.1775 | 4.959312 | 179.7626
4.085154513 | 181.8883 | 4.5463 | 180.1861 | 4.960656 | 179.7655
4.08624678 | 181.8869 | 4.547532 | 180.2713 | 4.962 | 179.7726
4.087339047 | 181.9133 | 4.548764 | 180.3536 | 4.963344 | 179.8524
4.088425473 | 181.9396 | 4.549996 | 180.3377 | 4.964688 | 179.8966
4.08951774 | 181.891 | 4.551228 | 180.3709 | 4.966032 | 179.9508
4.090610007 | 181.8688 | 4.55246 | 180.306 | 4.967376 | 180.005
4.091696433 | 181.8563 | 4.553692 | 180.3565 | 4.96872 | 180.0292
4.0927887 | 181.8202 | 4.554924 | 180.3666 | 4.970064 | 180.0805
4.093880967 | 181.8785 | 4.556156 | 180.3637 | 4.971408 | 180.0549
4.094967393 | 181.916 | 4.557388 | 180.4951 | 4.972752 | 180.1447
4.09605966 | 181.8466 | 4.55862 | 180.4532 | 4.974096 | 180.1832
4.097151927 | 181.8688 | 4.559852 | 180.4373 | 4.97544 | 180.1832
4.098004713 | 181.8466 | 4.561084 | 180.4835 | 4.976784 | 180.243
4.09909698 | 181.8591 | 4.562052 | 180.537 | 4.97784 | 180.3101
4.100189247 | 181.7855 | 4.563284 | 180.4835 | 4.979184 | 180.2644
4.101275673 | 181.7147 | 4.564516 | 180.4922 | 4.980528 | 180.2516
4.10236794 | 181.7077 | 4.565748 | 180.5398 | 4.981872 | 180.2901
4.103460207 | 181.6966 | 4.56698 | 180.5918 | 4.983216 | 180.2744
4.104546633 | 181.6244 | 4.568212 | 180.586 | 4.98456 | 180.3072
4.1056389 | 181.63 | 4.569444 | 180.625 | 4.985904 | 180.243
4.106731167 | 181.6425 | 4.570676 | 180.6958 | 4.987248 | 180.1917
4.107817593 | 181.6925 | 4.571908 | 180.7087 | 4.988592 | 180.196
4.10890986 | 181.7049 | 4.57314 | 180.6943 | 4.989936 | 180.243
4.110002127 | 181.6841 | 4.574372 | 180.6828 | 4.99128 | 180.2245
4.111088553 | 181.7147 | 4.575604 | 180.7275 | 4.992624 | 180.253
4.11218082 | 181.7758 | 4.576836 | 180.7824 | 4.993968 | 180.2459
4.113273087 | 181.8313 | 4.578068 | 180.8113 | 4.995312 | 180.2744
4.114359513 | 181.7883 | 4.5793 | 180.8661 | 4.996656 | 180.3001
4.11545178 | 181.8161 | 4.580532 | 180.9138 | 4.998 | 180.3257
4.116544047 | 181.866 | 4.581764 | 180.9037 | 4.999344 | 180.4184
4.119815007 | 181.9119 | 4.582996 | 180.9686 | 5.000688 | 180.4042
4.120901433 | 181.9521 | 4.584228 | 181.0004 | 5.002032 | 180.427
4.1219937 | 181.8869 | 4.58546 | 181.074 | 5.003376 | 180.4426
4.123085967 | 181.9896 | 4.586692 | 181.0841 | 5.00472 | 180.4341
4.124172393 | 182.0299 | 4.587924 | 181.1043 | 5.006064 | 180.4712
4.125071907 | 182.0452 | 4.589156 | 181.0423 | 5.007408 | 180.4968
4.126158333 | 182.0646 | 4.590388 | 181.1043 | 5.008752 | 180.5096
4.1272506 | 182.0827 | 4.59162 | 181.1996 | 5.009856 | 180.5196
4.128342867 | 182.1299 | 4.592852 | 181.1722 | 5.0112 | 180.5538
4.129429293 | 182.1632 | 4.59382 | 181.1967 | 5.012544 | 180.5709
4.13052156 | 182.1604512 | 4.595052 | 181.2039 | 5.013888 | 180.5795
4.131613827 | 182.2285 | 4.596284 | 181.1751 | 5.015232 | 180.5225
4.132665207 | 182.2382 | 4.597516 | 181.2487 | 5.016576 | 180.5895
4.133751633 | 182.2466 | 4.598748 | 181.2357 | 5.01792 | 180.6936
4.1348439 | 182.3202 | 4.59998 | 181.2198 | 5.019264 | 180.6109
4.135936167 | 182.3743 | 4.601212 | 181.3166 | 5.020608 | 180.665
4.137022593 | 182.4424 | 4.602444 | 181.2747 | 5.021952 | 180.6494
4.13811486 | 182.4299 | 4.603676 | 181.2429 | 5.023296 | 180.675
4.139207127 | 182.4049 | 4.604908 | 181.2776 | 5.02464 | 180.7834
4.140293553 | 182.4007 | 4.60614 | 181.3137 | 5.025984 | 180.7834
4.14138582 | 182.4687 | 4.607372 | 181.3252 | 5.027328 | 180.8048
4.142478087 | 182.4757 | 4.608604 | 181.2747 | 5.028672 | 180.7934
4.143564513 | 182.4104 | 4.609836 | 181.2487 | 5.030016 | 180.752
4.14465678 | 182.4785 | 4.611068 | 181.2545 | 5.03136 | 180.8219
4.145749047 | 182.5132 | 4.6123 | 181.37 | 5.032704 | 180.8789
4.146835473 | 182.4687 | 4.613532 | 181.383 | 5.034048 | 180.9573
4.14792774 | 182.4882 | 4.614764 | 181.3382 | 5.035344 | 181.0314
4.149020007 | 182.5382 | 4.615996 | 181.3743 | 5.036688 | 181.0557
4.150106433 | 182.5618 | 4.617228 | 181.3454 | 5.038032 | 181.0443
4.151005947 | 182.5812 | 4.61846 | 181.3642 | 5.039376 | 181.0842
4.152092373 | 182.584 | 4.619692 | 181.3613 | 5.04072 | 181.1669
4.15318464 | 182.5035 | 4.620924 | 181.3671 | 5.042064 | 181.2153
4.154276907 | 182.5090176 | 4.622156 | 181.4003 | 5.043408 | 181.1412
4.155363333 | 182.6062 | 4.623388 | 181.4999 | 5.044512 | 181.1412
4.1564556 | 182.6771 | 4.62462 | 181.4378 | 5.045856 | 181.2211
4.157547867 | 182.7507 | 4.625852 | 181.396 | 5.0472 | 181.241
4.158634293 | 182.7382 | 4.62682 | 181.4378 | 5.048544 | 181.2695
4.15972656 | 182.6771 | 4.628052 | 181.4811 | 5.049888 | 181.2125
4.160818827 | 182.7271 | 4.629284 | 181.4451 | 5.051232 | 181.2567
4.161905253 | 182.7298 | 4.630516 | 181.4638 | 5.052576 | 181.2339
4.16299752 | 182.7632 | 4.631748 | 181.3974 | 5.05392 | 181.2367
4.164089787 | 182.8715 | 4.63298 | 181.3671 | 5.055264 | 181.2567
4.165176213 | 182.8784 | 4.634212 | 181.2545 | 5.056608 | 181.2852
4.16626848 | 182.8062 | 4.635444 | 181.1578 | 5.057952 | 181.2624
4.167360747 | 182.8381 | 4.636676 | 181.1462 | 5.059296 | 181.2567
4.168447173 | 182.8201 | 4.637908 | 181.2227 | 5.06064 | 181.2624
4.16953944 | 182.8076 | 4.63914 | 181.2415 | 5.061984 | 181.2852
4.170631707 | 182.8479 | 4.640372 | 181.1491 | 5.063328 | 181.2824
4.171718133 | 182.8534 | 4.641604 | 181.1491 | 5.064672 | 181.2824
4.1728104 | 182.8506 | 4.642836 | 181.1332 | 5.066016 | 181.4149
4.173902667 | 182.834 | 4.644068 | 181.1707 | 5.06736 | 181.3893
4.174989093 | 182.8867 | 4.6453 | 181.1289 | 5.068704 | 181.4477
4.17608136 | 182.8034 | 4.646532 | 181.1707 | 5.070048 | 181.5589
4.177173627 | 182.8256 | 4.647764 | 181.2704 | 5.071392 | 181.4763
4.178260053 | 182.9145 | 4.648996 | 181.3295 | 5.072736 | 181.5019
4.179311433 | 182.884 | 4.650228 | 181.3483 | 5.07408 | 181.5575
4.180210947 | 182.9465 | 4.65146 | 181.4479 | 5.075424 | 181.5746
4.181297373 | 182.9562 | 4.652692 | 181.4292 | 5.076768 | 181.549
4.18238964 | 183.0103 | 4.653924 | 181.4508 | 5.077824 | 181.6288
4.183481907 | 183.1103 | 4.655156 | 181.4451 | 5.079168 | 181.6887
4.184568333 | 183.1187 | 4.656168 | 181.5216 | 5.080512 | 181.6288
4.1856606 | 183.1756 | 4.6574 | 181.5519 | 5.081856 | 181.6402
4.186752867 | 183.2006 | 4.658632 | 181.6024 | 5.0832 | 181.6858
4.187839293 | 183.2617 | 4.659864 | 181.6342 | 5.084544 | 181.6445
4.18893156 | 183.352 | 4.661096 | 181.6024 | 5.085888 | 181.6402
4.190023827 | 183.3645 | 4.662328 | 181.6183 | 5.087232 | 181.653
4.191110253 | 183.377 | 4.66356 | 181.5865 | 5.088576 | 181.5903
4.19220252 | 183.4075 | 4.664792 | 181.5476 | 5.08992 | 181.6416
4.193294787 | 183.3978 | 4.666024 | 181.5865 | 5.091264 | 181.5903
4.194381213 | 183.4658 | 4.667256 | 181.6125 | 5.092608 | 181.5703
4.19547348 | 183.5311 | 4.668488 | 181.5865 | 5.093952 | 181.5989
4.196565747 | 183.4853 | 4.669676 | 181.5735 | 5.095296 | 181.6787
4.197652173 | 183.5242 | 4.670908 | 181.5894 | 5.09664 | 181.6445
4.19874444 | 183.5561 | 4.67214 | 181.5894 | 5.097984 | 181.6545
4.199836707 | 183.5936 | 4.673372 | 181.6154 | 5.099328 | 181.7557
4.200923133 | 183.5936 | 4.674604 | 181.6154 | 5.100672 | 181.7044
4.2020154 | 183.67 | 4.675836 | 181.65 | 5.102016 | 181.6958
4.203107667 | 183.6728 | 4.677068 | 181.5923 | 5.10336 | 181.7999
4.204194093 | 183.6242 | 4.6783 | 181.6919 | 5.104704 | 181.8027
4.20528636 | 183.67 | 4.679532 | 181.7208 | 5.106048 | 181.7999
4.206378627 | 183.7075 | 4.680764 | 181.6371 | 5.107392 | 181.8598
4.207231413 | 183.6242 | 4.681996 | 181.6573 | 5.108736 | 181.8925
4.20832368 | 183.6866 | 4.683228 | 181.7598 | 5.11008 | 181.8826
4.209415947 | 183.7019 | 4.68446 | 181.715 | 5.111424 | 181.9681
4.210502373 | 183.7297 | 4.685472 | 181.6371 | 5.112768 | 182.0037
4.21159464 | 183.738 | 4.686704 | 181.6631 | 5.113824 | 181.9995
4.212686907 | 183.7783 | 4.687936 | 181.5605 | 5.115168 | 181.9838
4.213773333 | 183.8353 | 4.689168 | 181.5447 | 5.116512 | 182.0166
4.2148656 | 183.8505 | 4.6904 | 181.5288 | 5.117856 | 182.115
4.215957867 | 183.8991 | 4.691632 | 181.5244 | 5.1192 | 182.1178
4.217044293 | 183.9519 | 4.692864 | 181.4681 | 5.120544 | 182.0451
4.21813656 | 183.9588 | 4.694096 | 181.4393 | 5.121888 | 182.1021
4.219228827 | 183.9436 | 4.695328 | 181.3425 | 5.123232 | 182.1363
4.220315253 | 183.9366 | 4.69656 | 181.2285 | 5.124576 | 182.229
4.22140752 | 183.9824 | 4.697792 | 181.2285 | 5.12592 | 182.2247
4.222499787 | 183.9547 | 4.699024 | 181.2198 | 5.127264 | 182.1648
4.223586213 | 184.0075 | 4.700256 | 181.2704 | 5.128608 | 182.1905
4.22467848 | 184.0977 | 4.701488 | 181.3324 | 5.129952 | 182.162
4.225770747 | 184.0949 | 4.702456 | 181.4061 | 5.131296 | 182.2475
4.226857173 | 184.0671 | 4.703688 | 181.4552 | 5.13264 | 182.3402
4.22794944 | 183.9824 | 4.70492 | 181.4393 | 5.133984 | 182.3359
4.229041707 | 184.0172 | 4.706152 | 181.4956 | 5.135328 | 182.2989
4.230128133 | 183.9922 | 4.707384 | 181.6414 | 5.136672 | 182.3944
4.2312204 | 183.9089 | 4.708616 | 181.6991 | 5.138016 | 182.3915
4.232312667 | 183.9894 | 4.709848 | 181.715 | 5.13936 | 182.3716
4.233399093 | 183.9241 | 4.71108 | 181.7699 | 5.140704 | 182.3744
4.23449136 | 183.8186 | 4.712312 | 181.8406 | 5.142048 | 182.4414
4.235583627 | 183.813 | 4.713544 | 181.9085 | 5.143392 | 182.4486
4.236436413 | 183.8186 | 4.714776 | 181.9316 | 5.144736 | 182.5298
4.23752868 | 183.838 | 4.716008 | 182.0312 | 5.14608 | 182.5569
4.238620947 | 183.8311 | 4.71724 | 182.0297 | 5.147136 | 182.584
4.239707373 | 183.7853 | 4.718472 | 182.0976 | 5.14848 | 182.6097
4.24079964 | 183.8186 | 4.719704 | 182.1294 | 5.149824 | 182.6539
4.241891907 | 183.8616 | 4.720936 | 182.1784 | 5.151168 | 182.6196
4.242978333 | 183.8714 | 4.722168 | 182.294 | 5.152512 | 182.651
4.2440706 | 183.8658 | 4.7234 | 182.3113 | 5.153856 | 182.6838
4.245162867 | 183.8783 | 4.724632 | 182.3141 | 5.1552 | 182.7365
4.246249293 | 183.8658 | 4.725864 | 182.317 | 5.156544 | 182.718
4.24734156 | 183.8963 | 4.727096 | 182.3459 | 5.157888 | 182.7109
4.248433827 | 183.9019 | 4.728328 | 182.356 | 5.159232 | 182.7109
4.249520253 | 183.9186 | 4.72956 | 182.3387 | 5.160576 | 182.8035
4.25061252 | 183.9144 | 4.730792 | 182.2882 | 5.16192 | 182.8221
4.251704787 | 183.9394 | 4.732024 | 182.2983 | 5.163264 | 182.8891
4.252791213 | 183.8783 | 4.733256 | 182.3878 | 5.164608 | 182.9347
4.25388348 | 183.8533 | 4.734224 | 182.4224 | 5.165952 | 182.9062
4.254975747 | 183.8491 | 4.735456 | 182.4239 | 5.167296 | 182.9376
4.256062173 | 183.8283 | 4.736688 | 182.5091 | 5.16864 | 182.9504
4.25715444 | 183.7977 | 4.73792 | 182.5004 | 5.169984 | 182.8991
4.258246707 | 183.7783 | 4.739152 | 182.5004 | 5.171328 | 182.8577
4.259333133 | 183.7172 | 4.740384 | 182.5105 | 5.172672 | 182.8164
4.2604254 | 183.7047 | 4.741616 | 182.4816 | 5.174016 | 182.8007
4.261517667 | 183.72 | 4.742848 | 182.5264 | 5.17536 | 182.7622
4.262604093 | 183.7019 | 4.74408 | 182.5004 | 5.176704 | 182.708
4.26346272 | 183.7019 | 4.745312 | 182.561 | 5.178048 | 182.6738
4.264554987 | 183.7228 | 4.746544 | 182.5899 | 5.179392 | 182.5968
4.265641413 | 183.6853 | 4.747776 | 182.5942 | 5.180736 | 182.3787
4.26673368 | 183.6172 | 4.749008 | 182.5798 | 5.181792 | 182.1934
4.267825947 | 183.5992 | 4.75024 | 182.4874 | 5.183136 | 181.8911
4.268912373 | 183.5936 | 4.751472 | 182.5524 | 5.18448 | 181.5433
4.27000464 | 183.5714 | 4.752704 | 182.6029 | 5.185824 | 181.2211
4.271096907 | 183.5992 | 4.753936 | 182.626 | 5.187168 | 180.9773
4.272183333 | 183.5811 | 4.755168 | 182.5812 | 5.188512 | 180.8561
4.2732756 | 183.5658 | 4.7564 | 182.5682 | 5.189856 | 180.8247
4.274367867 | 183.5714 | 4.757632 | 182.6188 | 5.1912 | 180.8247
4.275454293 | 183.6367 | 4.758864 | 182.5899 | 5.192544 | 180.8076
4.27654656 | 183.6922 | 4.760096 | 182.5264 | 5.193888 | 180.9046
4.277638827 | 183.6617 | 4.761328 | 182.5509 | 5.195232 | 180.9744
4.278725253 | 183.6325 | 4.76256 | 182.5899 | 5.196576 | 181.1227
4.27981752 | 183.6769 | 4.763792 | 182.665 | 5.19768 | 181.184
4.280909787 | 183.713 | 4.76476 | 182.6477 | 5.199024 | 181.2496
4.281996213 | 183.7075 | 4.765992 | 182.7025 | 5.200608 | 181.3893
4.28308848 | 183.7228 | 4.767224 | 182.7862 | 5.201952 | 181.5105
4.284180747 | 183.7658 | 4.768456 | 182.7516 | 5.203296 | 181.606
4.285267173 | 183.7603 | 4.769688 | 182.7444 | 5.20464 | 181.7101
4.28635944 | 183.745 | 4.77092 | 182.7704 | 5.205744 | 181.8284
4.287451707 | 183.6825 | 4.772152 | 182.7776 | 5.207088 | 181.8826
4.288538133 | 183.5936 | 4.773384 | 182.8252 | 5.208432 | 181.9453
4.2896304 | 183.6117 | 4.774616 | 182.8469 | 5.209776 | 181.9781
4.290722667 | 183.5589 | 4.775848 | 182.8512 | 5.21112 | 182.0223
4.291809093 | 183.4839 | 4.77708 | 182.8483 | 5.212464 | 182.0095
4.292708607 | 183.5158 | 4.778312 | 182.9321 | 5.213808 | 182.028
4.293795033 | 183.5103 | 4.779544 | 182.9927 | 5.215152 | 181.9809
4.2948873 | 183.4978 | 4.780776 | 182.9595 | 5.216496 | 181.9111
4.295979567 | 183.5436 | 4.782008 | 182.945 | 5.21784 | 181.8469
4.297065993 | 183.5644 | 4.78324 | 182.9566 | 5.219184 | 181.8341
4.29815826 | 183.5492 | 4.784472 | 182.9378 | 5.220528 | 181.73
4.29920964 | 183.5783 | 4.785704 | 182.9436 | 5.221872 | 181.6274
4.300301907 | 183.6617 | 4.786936 | 183.0028 | 5.223216 | 181.5846
4.301388333 | 183.6978 | 4.788168 | 183.0533 | 5.22456 | 181.6117
4.3024806 | 183.6978 | 4.7894 | 183.0187 | 5.225904 | 181.6402
4.303374273 | 183.7505 | 4.790632 | 183.0634 | 5.227248 | 181.5575
4.30446654 | 183.7575 | 4.791864 | 183.0721 | 5.228592 | 181.5903
4.305558807 | 183.77 | 4.793096 | 183.1558 | 5.229936 | 181.5718
4.306645233 | 183.7533 | 4.794328 | 183.1862 | 5.23128 | 181.6445
4.3077375 | 183.77 | 4.79534 | 183.202 | 5.232336 | 181.6374
4.308829767 | 183.7478 | 4.796572 | 183.2526 | 5.23368 | 181.5575
4.309916193 | 183.7478 | 4.797804 | 183.215 | 5.235024 | 181.6545
4.31100846 | 183.7505 | 4.799036 | 183.1919 | 5.236368 | 181.6573
4.312100727 | 183.6547 | 4.800268 | 183.2338 | 5.237712 | 181.5703
4.313187153 | 183.5922 | 4.8015 | 183.2786 | 5.239056 | 181.5646
4.31427942 | 183.5436 | 4.802688 | 183.2786 | 5.2404 | 181.5233
4.315371687 | 183.5992 | 4.80392 | 183.3276 | 5.241744 | 181.4948
4.316458113 | 183.6575 | 4.805152 | 183.3493 | 5.243088 | 181.4435
4.31755038 | 183.6866 | 4.806384 | 183.3811 | 5.244432 | 181.4306
4.318642647 | 183.6853 | 4.807616 | 183.3666 | 5.245776 | 181.4221
4.319729073 | 183.7533 | 4.808848 | 183.4359 | 5.24712 | 181.3323
4.32082134 | 183.8102 | 4.81008 | 183.4143 | 5.248464 | 181.4021
4.321913607 | 183.9033 | 4.811312 | 183.3883 | 5.249808 | 181.4463
4.323000033 | 183.9269 | 4.812544 | 183.4114 | 5.251152 | 181.4506
4.3240923 | 183.9422 | 4.813776 | 183.3464 | 5.252496 | 181.5005
4.325184567 | 183.9699 | 4.815008 | 183.3782 | 5.25384 | 181.5076
4.326270993 | 184.0269 | 4.81624 | 183.4951 | 5.255184 | 181.4891
4.32736326 | 184.0699 | 4.817472 | 183.4951 | 5.256528 | 181.5718
4.328455527 | 184.1102 | 4.818704 | 183.4114 | 5.257872 | 181.5718
4.329541953 | 184.1741 | 4.819936 | 183.3883 | 5.259216 | 181.5703
4.33063422 | 184.2546 | 4.821168 | 183.3941 | 5.26056 | 181.5718
4.331492847 | 184.2616 | 4.8224 | 183.4374 | 5.261904 | 181.549
4.332579273 | 184.2338 | 4.823632 | 183.4171 | 5.263248 | 181.5418
4.33367154 | 184.2088 | 4.824864 | 183.3883 | 5.264592 | 181.549
4.334763807 | 184.1755 | 4.826096 | 183.3594 | 5.265648 | 181.606
4.335850233 | 184.1991 | 4.827108 | 183.3955 | 5.266992 | 181.6088
4.3369425 | 184.2158 | 4.82834 | 183.4042 | 5.268336 | 181.6374
4.338034767 | 184.256 | 4.829572 | 183.433 | 5.26968 | 181.7528
4.339121193 | 184.2616 | 4.830804 | 183.3493 | 5.271024 | 181.7386
4.34021346 | 184.3227 | 4.832036 | 183.3724 | 5.272368 | 181.7842
4.341305727 | 184.3366 | 4.833268 | 183.3811 | 5.273712 | 181.8184
4.342392153 | 184.3241 | 4.8345 | 183.3565 | 5.275056 | 181.8854
4.34348442 | 184.3977 | 4.835732 | 183.3305 | 5.2764 | 181.9011
4.344576687 | 184.4754 | 4.836964 | 183.3464 | 5.277744 | 181.9496
4.345663113 | 184.4032 | 4.838196 | 183.2944 | 5.279088 | 181.9111
4.34675538 | 184.3852 | 4.839428 | 183.2468 | 5.280432 | 181.9182
4.347847647 | 184.4657 | 4.84066 | 183.2786 | 5.281776 | 181.8854
4.348934073 | 184.4907 | 4.841892 | 183.1602 | 5.28312 | 181.8697
4.35002634 | 184.4004 | 4.843124 | 183.189 | 5.284464 | 181.9524
4.351118607 | 184.4504 | 4.844356 | 183.1688 | 5.285808 | 181.9396
4.352205033 | 184.4754 | 4.845588 | 183.1443 | 5.287152 | 181.8954
4.3532973 | 184.5213 | 4.84682 | 183.0894 | 5.288496 | 181.8598
4.354389567 | 184.5185 | 4.848052 | 183.0981 | 5.28984 | 181.864
4.355475993 | 184.5921 | 4.849284 | 183.0981 | 5.291184 | 181.8697
4.35656826 | 184.624 | 4.850516 | 183.1443 | 5.292528 | 181.9211
4.357660527 | 184.6643 | 4.851748 | 183.114 | 5.293872 | 181.9681
4.358746953 | 184.7379 | 4.85298 | 183.1024 | 5.295216 | 181.9467
4.35960558 | 184.781 | 4.854212 | 183.114 | 5.29656 | 181.9624
4.360697847 | 184.8087 | 4.855444 | 183.1573 | 5.297616 | 181.9239
4.361784273 | 184.7754 | 4.856676 | 183.1602 | 5.29896 | 181.9467
4.36287654 | 184.7879 | 4.857644 | 183.0952 | 5.300304 | 182.0223
4.363968807 | 184.8893 | 4.858876 | 183.0764 | 5.301648 | 182.0323
4.365055233 | 184.9462 | 4.860108 | 183.0793 | 5.302992 | 182.0565
4.3661475 | 184.9976 | 4.86134 | 183.153 | 5.304336 | 182.1306
4.367239767 | 184.9462 | 4.862572 | 183.1977 | 5.30568 | 182.2475
4.368326193 | 184.9851 | 4.863804 | 183.1573 | 5.307024 | 182.2475
4.36941846 | 185.017 | 4.865036 | 183.1847 | 5.308368 | 182.2732
4.370510727 | 185.0295 | 4.866268 | 183.0865 | 5.309712 | 182.3245
4.371597153 | 185.0018 | 4.8675 | 183.1313 | 5.311056 | 182.3373
4.37268942 | 185.0018 | 4.868732 | 183.1977 | 5.3124 | 182.3074
4.373781687 | 184.9976 | 4.869964 | 183.1111 | 5.313744 | 182.3302
4.374868113 | 185.0629 | 4.871196 | 183.0346 | 5.315088 | 182.3459
4.37596038 | 185.0726 | 4.872428 | 182.9985 | 5.316432 | 182.4072
4.377052647 | 184.9796 | 4.87366 | 183.0273 | 5.317776 | 182.3915
4.378139073 | 185.0698 | 4.874892 | 182.9898 | 5.31912 | 182.4984
4.37923134 | 185.1337 | 4.876124 | 183.0086 | 5.320464 | 182.527
4.380323607 | 185.1281 | 4.877356 | 183.0865 | 5.321808 | 182.5369
4.381410033 | 185.2392 | 4.878588 | 183.0692 | 5.323152 | 182.5427
4.3825023 | 185.2087 | 4.87982 | 183.0273 | 5.324496 | 182.584
4.383594567 | 185.1531 | 4.881052 | 183.0028 | 5.32584 | 182.5811
4.384680993 | 185.1073 | 4.882284 | 183.0144 | 5.327184 | 182.5726
4.38577326 | 185.2267 | 4.883516 | 183.0865 | 5.328528 | 182.5754
4.386631887 | 185.2837 | 4.884748 | 183.1082 | 5.329872 | 182.5184
4.387718313 | 185.3601 | 4.88598 | 183.1501 | 5.331216 | 182.4671
4.38881058 | 185.3698 | 4.887212 | 183.1948 | 5.332272 | 182.4642
4.389902847 | 185.3017 | 4.888444 | 183.1342 | 5.333616 | 182.4357
4.390989273 | 185.3226 | 4.889676 | 183.1789 | 5.33496 | 182.4671
4.39208154 | 185.4351 | 4.890644 | 183.202 | 5.336304 | 182.4728
4.393173807 | 185.4503 | 4.891876 | 183.2266 | 5.337648 | 182.3915
4.394260233 | 185.4753 | 4.893108 | 183.2121 | 5.338992 | 182.3816
4.3953525 | 185.4809 | 4.89434 | 183.2699 | 5.340336 | 182.3146
4.396444767 | 185.5003 | 4.895572 | 183.2656 | 5.34168 | 182.3274
4.397531193 | 185.5086 | 4.896804 | 183.254 | 5.343024 | 182.3117
4.39862346 | 185.5545 | 4.898036 | 183.2915 | 5.344368 | 182.3302
4.399715727 | 185.5517 | 4.899268 | 183.3594 | 5.345712 | 182.3017
4.400802153 | 185.5406 | 4.9005 | 183.3955 | 5.347056 | 182.3716
4.40189442 | 185.5184 | 4.901732 | 183.3782 | 5.3484 | 182.4229
4.402986687 | 185.4878 | 4.902964 | 183.3724 | 5.349744 | 182.4984
4.404073113 | 185.5184 | 4.904196 | 183.4143 | 5.351088 | 182.4885
4.40516538 | 185.5559 | 4.905428 | 183.433 | 5.352432 | 182.5056
4.406257647 | 185.4281 | 4.90666 | 183.5081 | 5.353776 | 182.5655
4.407344073 | 185.4378 | 4.907892 | 183.6005 | 5.35512 | 182.661
4.40843634 | 185.4836 | 4.909124 | 183.6135 | 5.356464 | 182.6738
4.409528607 | 185.4323 | 4.910356 | 183.6683 | 5.357808 | 182.6667
4.410615033 | 185.4073 | 4.911588 | 183.6972 | 5.359152 | 182.7237
4.4117073 | 185.4934 | 4.91282 | 183.7044 | 5.360496 | 182.8064
4.412799567 | 185.4934 | 4.914052 | 183.7607 | 5.36184 | 182.8007
4.413885993 | 185.5212 | 4.915284 | 183.7896 | 5.363184 | 182.7978
4.414785507 | 185.6086 | 4.916516 | 183.7939 | 5.364528 | 182.8349
4.415871933 | 185.6211 | 4.917748 | 183.781 | 5.365872 | 182.8805
4.416923313 | 185.6545 | 4.91898 | 183.8228 | 5.366976 | 183.0003
4.41801558 | 185.7072 | 4.919948 | 183.8589 | 5.36832 | 183.0645
4.419107847 | 185.7031 | 4.92118 | 183.8835 | 5.369664 | 183.0416
4.420194273 | 185.7406 | 4.922412 | 183.8676 | 5.371008 | 183.0131
4.42128654 | 185.7447 | 4.923644 | 183.9326 | 5.372352 | 183.0302
4.422378807 | 185.7475 | 4.924876 | 183.9167 | 5.373696 | 183.0987
4.423465233 | 185.7753 | 4.926108 | 183.9022 | 5.37504 | 183.1528
4.4245575 | 185.8711 | 4.92734 | 183.9412 | 5.376384 | 183.14
4.425649767 | 185.8517 | 4.928572 | 183.9961 | 5.377728 | 183.1728
4.426736193 | 185.8461 | 4.929804 | 183.9037 | 5.379072 | 183.217
4.42782846 | 185.8711 | 4.931036 | 183.9167 | 5.380416 | 183.2427
4.428920727 | 185.8558 | 4.932268 | 183.9701 | 5.38176 | 183.2198
4.430007153 | 185.7683 | 4.9335 | 183.9095 | 5.383104 | 183.3082
4.43109942 | 185.7475 | 4.934732 | 183.9326 | 5.384448 | 183.2997
4.432191687 | 185.7975 | 4.935964 | 184.1116 | 5.385792 | 183.2811
4.433278113 | 185.8586 | 4.937196 | 184.0278 | 5.387088 | 183.2712
4.43437038 | 185.8378 | 4.938428 | 183.999 | 5.388432 | 183.294
4.435462647 | 185.7753 | 4.93966 | 184.0711 | 5.389776 | 183.3225
4.436549073 | 185.8086048 | 4.940892 | 184.0408 | 5.39112 | 183.3638
4.43764134 | 185.7808 | 4.942124 | 184.0538 | 5.392464 | 183.408
4.438733607 | 185.8364 | 4.943356 | 184.0899 | 5.393808 | 183.3353
4.439820033 | 185.8794 | 4.944588 | 184.0091 | 5.395152 | 183.3025
4.4409123 | 185.8308 | 4.94582 | 184.0322 | 5.396496 | 183.3339
4.441805973 | 185.8489 | 4.947052 | 184.0062 | 5.39784 | 183.3824
4.44289824 | 185.9141 | 4.948284 | 184.0567 | 5.399184 | 183.3097
4.443990507 | 185.8461 | 4.949516 | 184.0769 | 5.400528 | 183.3025
4.445076933 | 185.8767 | 4.950748 | 184.0928 | 5.401632 | 183.2683
4.4461692 | 185.9141 | 4.95198 | 184.1159 | 5.402976 | 183.2384
4.447261467 | 185.9336 | 4.952948 | 184.0423 | 5.40432 | 183.207
4.448347893 | 185.9447 | 4.95418 | 184.1289 | 5.405664 | 183.1885
4.44944016 | 185.9766 | 4.955412 | 184.1635 | 5.407008 | 183.2526
4.450532427 | 186.0002 | 4.956644 | 184.1534 | 5.408352 | 183.2968
4.451618853 | 186.0475 | 4.957876 | 184.1087 | 5.409696 | 183.2997
4.45271112 | 186.085 | 4.959108 | 184.1188 | 5.41104 | 183.3467
4.453803387 | 186.0016 | 4.96034 | 184.1953 | 5.412384 | 183.3881
4.454889813 | 186.0252 | 4.961572 | 184.2112 | 5.413728 | 183.4294
4.45598208 | 186.0752 | 4.962804 | 184.2632 | 5.415072 | 183.3981
4.457074347 | 186.1308 | 4.964036 | 184.2574 | 5.416416 | 183.3624
4.458160773 | 186.153 | 4.965268 | 184.2949 | 5.41776 | 183.4522
4.45925304 | 186.103 | 4.9665 | 184.318 | 5.419104 | 183.4622
4.460345307 | 186.1308 | 4.967732 | 184.37 | 5.420448 | 183.4551
4.461431733 | 186.0725 | 4.968964 | 184.4047 | 5.421792 | 183.4394
4.462524 | 186.0572 | 4.970196 | 184.3281 | 5.423136 | 183.4807
4.463616267 | 186.0127 | 4.971428 | 184.3729 | 5.42448 | 183.4294
4.464667647 | 185.9364 | 4.97266 | 184.4147 | 5.425824 | 183.341
4.465754073 | 185.9544 | 4.973892 | 184.3801 | 5.427168 | 183.2868
4.46684634 | 185.9641 | 4.974904 | 184.3859 | 5.428512 | 183.3125
4.467938607 | 185.9364 | 4.976136 | 184.4075 | 5.429856 | 183.2655
4.469025033 | 185.9211 | 4.977368 | 184.4508 | 5.4312 | 183.2455
4.469924547 | 185.9697 | 4.9786 | 184.4379 | 5.432544 | 183.1828
4.471010973 | 185.9517 | 4.979832 | 184.4884 | 5.433888 | 183.1186
4.47210324 | 185.9322 | 4.981064 | 184.4956 | 5.434944 | 183.1001
4.473195507 | 185.9544 | 4.982296 | 184.4508 | 5.436288 | 183.1086
4.474281933 | 185.9947 | 4.983528 | 184.4176 | 5.437632 | 183.1628
4.4753742 | 186.035 | 4.98476 | 184.4306 | 5.438976 | 183.1785
4.476466467 | 186.0127 | 4.985992 | 184.396 | 5.44032 | 183.17
4.477552893 | 186.0822 | 4.987224 | 184.4248 | 5.441664 | 183.2327
4.47864516 | 186.1558 | 4.988456 | 184.3281 | 5.443008 | 183.2398
4.48191612 | 186.1988 | 4.989688 | 184.3368 | 5.444352 | 183.3125
4.483008387 | 186.1738 | 4.990876 | 184.3339 | 5.445696 | 183.4209
4.484094813 | 186.2974 | 4.992108 | 184.2733 | 5.44704 | 183.4009
4.48518708 | 186.3349 | 4.99334 | 184.1924 | 5.448384 | 183.4394
4.486279347 | 186.3655 | 4.994572 | 184.0379 | 5.449728 | 183.5064
4.487365773 | 186.3294 | 4.995804 | 183.8618 | 5.451072 | 183.5064
4.48845804 | 186.2669 | 4.997036 | 183.5485 | 5.452416 | 183.5734
4.489550307 | 186.3419 | 4.998268 | 183.1501 | 5.45376 | 183.6618
4.490636733 | 186.3349 | 4.99928 | 182.844 | 5.455104 | 183.6518
4.491729 | 186.3821 | 5.000732 | 182.6708 | 5.456448 | 183.716
4.492821267 | 186.3655 | 5.001964 | 182.5033 | 5.457792 | 183.7702
4.493907693 | 186.3905 | 5.003196 | 182.4383 | 5.459136 | 183.783
4.49499996 | 186.3419 | 5.004428 | 182.4686 | 5.46048 | 183.7787
4.496092227 | 186.353 | 5.00566 | 182.5524 | 5.461824 | 183.7673
4.496945013 | 186.4474 | 5.006672 | 182.6967 | 5.463168 | 183.7416
4.49803728 | 186.4002 | 5.007904 | 182.7733 | 5.464512 | 183.8015
4.499129547 | 186.4933 | 5.009136 | 182.9118 | 5.465856 | 183.7545
4.500215973 | 186.4502 | 5.010368 | 182.9956 | 5.4672 | 183.7473
4.50130824 | 186.4627 | 5.0116 | 183.0894 | 5.468544 | 183.8272
4.502400507 | 186.4933 | 5.012832 | 183.2237 | 5.469888 | 183.8215
4.503486933 | 186.5113 | 5.014064 | 183.3695 | 5.470944 | 183.8272
4.5045792 | 186.5266 | 5.015296 | 183.485 | 5.472288 | 183.8614
4.505671467 | 186.4752 | 5.016528 | 183.5168 | 5.473632 | 183.8785
4.506757893 | 186.5835 | 5.01776 | 183.6005 | 5.474976 | 183.9199
4.50785016 | 186.6099 | 5.018992 | 183.742 | 5.47632 | 183.9541
4.508942427 | 186.6641 | 5.020224 | 183.8156 | 5.477664 | 184.0025
4.510028853 | 186.6904 | 5.021456 | 183.9167 | 5.479008 | 184.0082
4.51112112 | 186.7432 | 5.022688 | 183.8965 | 5.480352 | 184.0596
4.512213387 | 186.7585 | 5.02392 | 183.9282 | 5.481696 | 184.0182
4.513299813 | 186.7446 | 5.025152 | 183.9773 | 5.48304 | 184.0339
4.51439208 | 186.7557 | 5.026384 | 184.0293 | 5.484384 | 184.0553
4.515484347 | 186.821 | 5.027616 | 184.0668 | 5.485728 | 184.0995
4.516570773 | 186.8557 | 5.028848 | 184.061 | 5.487072 | 184.128
4.51766304 | 186.889 | 5.029816 | 184.1029 | 5.488416 | 184.195
4.518755307 | 186.8585 | 5.031048 | 184.0668 | 5.48976 | 184.1993
4.519841733 | 186.8515 | 5.03228 | 184.0841 | 5.491104 | 184.272
4.520934 | 186.8057 | 5.033512 | 184.0928 | 5.49216 | 184.2691
4.522026267 | 186.8085 | 5.034744 | 184.1578 | 5.493504 | 184.3319
4.523112693 | 186.8738 | 5.035976 | 184.2704 | 5.494848 | 184.3233
4.52420496 | 186.8918 | 5.037208 | 184.2863 | 5.496192 | 184.2748
4.525297227 | 186.8765 | 5.03844 | 184.2415 | 5.497536 | 184.2748
4.526150013 | 186.9043 | 5.039672 | 184.266 | 5.49888 | 184.3319
4.52724228 | 186.9418 | 5.040904 | 184.2891 | 5.500224 | 184.386
4.528334547 | 186.964 | 5.042136 | 184.279 | 5.501568 | 184.3604
4.529420973 | 186.9487 | 5.043368 | 184.3801 | 5.502912 | 184.4302
4.53051324 | 186.9168 | 5.0446 | 184.3469 | 5.504256 | 184.4046
4.531605507 | 186.939 | 5.045832 | 184.3368 | 5.5056 | 184.4915
4.532691933 | 186.939 | 5.047064 | 184.4176 | 5.506944 | 184.5543
4.5337842 | 186.8529 | 5.048296 | 184.4537 | 5.508288 | 184.6184
4.534876467 | 186.8682 | 5.049528 | 184.4884 | 5.509632 | 184.6113
4.535962893 | 186.9599 | 5.05076 | 184.549 | 5.510976 | 184.6469
4.53705516 | 186.9349 | 5.051992 | 184.5432 | 5.51232 | 184.6754
4.538147427 | 186.9071 | 5.053224 | 184.5086 | 5.513664 | 184.7396
4.539233853 | 186.8932 | 5.054456 | 184.5303 | 5.515008 | 184.7482
4.54032612 | 186.8918 | 5.055688 | 184.5375 | 5.516352 | 184.7681
4.541418387 | 186.8682 | 5.05692 | 184.6082 | 5.517696 | 184.7966
4.542504813 | 186.8918 | 5.058152 | 184.6847 | 5.51904 | 184.9078
4.54359708 | 186.8682 | 5.059384 | 184.666 | 5.520144 | 184.9335
4.544689347 | 186.8488 | 5.060616 | 184.666 | 5.521728 | 185.0091
4.545775773 | 186.839 | 5.061584 | 184.7049 | 5.523072 | 185.0761
4.54686804 | 186.8404 | 5.062816 | 184.6891 | 5.524416 | 185.1673
4.547960307 | 186.8363 | 5.064048 | 184.7136 | 5.52576 | 185.2315
4.549046733 | 186.7877 | 5.06528 | 184.8002 | 5.527104 | 185.27
4.550139 | 186.9168 | 5.066512 | 184.7843 | 5.528208 | 185.3085
4.551231267 | 186.896 | 5.067744 | 184.8594 | 5.529552 | 185.3398
4.552084053 | 186.864 | 5.068976 | 184.8681 | 5.530896 | 185.3498
4.55317632 | 186.8363 | 5.070208 | 184.871 | 5.532192 | 185.3683
4.554268587 | 186.8432 | 5.07144 | 184.884 | 5.533536 | 185.3498
4.555355013 | 186.8432 | 5.072672 | 184.933 | 5.53488 | 185.451
4.55644728 | 186.889 | 5.073904 | 184.884 | 5.536224 | 185.4895
4.557539547 | 186.8585 | 5.075136 | 184.9172 | 5.537568 | 185.4852
4.558625973 | 186.8279 | 5.076368 | 184.9042 | 5.538912 | 185.5422
4.55971824 | 186.8862 | 5.0776 | 184.8998 | 5.540256 | 185.5779
4.560810507 | 186.9238 | 5.078832 | 184.9518 | 5.5416 | 185.5722
4.561896933 | 186.8987 | 5.080064 | 184.9229 | 5.542944 | 185.5936
4.5629892 | 186.9946 | 5.081296 | 184.9547 | 5.544288 | 185.5964
4.564081467 | 186.9751 | 5.082528 | 184.9287 | 5.545632 | 185.6349
4.565167893 | 186.9168 | 5.08376 | 184.8998 | 5.546976 | 185.6164
4.56626016 | 187.0015 | 5.084992 | 184.8969 | 5.54832 | 185.6164
4.567352427 | 186.9668 | 5.086224 | 184.9172 | 5.549664 | 185.6321
4.568438853 | 186.9238 | 5.087456 | 184.9258 | 5.551008 | 185.7076
4.56953112 | 187.0279 | 5.088688 | 184.9489 | 5.552352 | 185.7903
4.570623387 | 186.9821 | 5.08992 | 184.8652 | 5.553456 | 185.8003
4.571709813 | 186.9515 | 5.090888 | 184.858 | 5.5548 | 185.8317
4.57280208 | 187.0404 | 5.09212 | 184.8941 | 5.556144 | 185.893
4.573695753 | 187.0196 | 5.093352 | 184.9432 | 5.557488 | 186.0099
4.57478802 | 187.0196 | 5.094584 | 184.9287 | 5.558832 | 186.0028
4.575880287 | 186.9821 | 5.095816 | 184.9561 | 5.560416 | 185.9429
4.576966713 | 186.9571 | 5.097048 | 184.9388 | 5.56152 | 185.9913
4.57805898 | 187.0432 | 5.09828 | 184.8998 | 5.562864 | 185.9685
4.579151247 | 187.0293 | 5.099512 | 184.8998 | 5.564208 | 185.9742
4.580237673 | 186.9876 | 5.100744 | 184.9258 | 5.565552 | 186.0541
4.58132994 | 187.0168 | 5.101976 | 184.9172 | 5.566896 | 186.1311
4.582422207 | 187.0043 | 5.103208 | 184.9807 | 5.56824 | 186.1567
4.583473587 | 187.0043 | 5.10444 | 184.9359 | 5.569584 | 186.1838
4.584560013 | 186.9918 | 5.105672 | 184.8262 | 5.570928 | 186.2066
4.58565228 | 186.9918 | 5.106904 | 184.8392 | 5.572272 | 186.2394
4.586744547 | 186.9473 | 5.108136 | 184.9071 | 5.573616 | 186.2679
4.587830973 | 186.9446 | 5.109368 | 184.92 | 5.57496 | 186.248
4.58892324 | 186.9696 | 5.1106 | 184.8941 | 5.576304 | 186.2351
4.590015507 | 186.9113 | 5.111832 | 184.9417 | 5.577648 | 186.315
4.591101933 | 186.9362 | 5.113064 | 184.9071 | 5.578992 | 186.3649
4.5921942 | 186.9571 | 5.114296 | 184.8883 | 5.580336 | 186.3535
4.593087873 | 186.8738 | 5.115528 | 185.0067 | 5.58168 | 186.382
4.59418014 | 186.8918 | 5.11676 | 185.0038 | 5.583024 | 186.382
4.595272407 | 186.9113 | 5.117992 | 185.0514 | 5.584368 | 186.3221
4.596358833 | 186.8057 | 5.119224 | 185.151 | 5.585712 | 186.3663
4.5974511 | 186.6627 | 5.120456 | 185.0933 | 5.587056 | 186.4447
4.598543367 | 186.6196 | 5.121468 | 184.9836 | 5.588112 | 186.4476
4.599629793 | 186.5016 | 5.1227 | 185.0514 | 5.589456 | 186.4518
4.60072206 | 186.271 | 5.123932 | 185.0168 | 5.5908 | 186.4675
4.601814327 | 186.1058 | 5.125164 | 185.0586 | 5.592144 | 186.5245
4.602900753 | 185.8961 | 5.126352 | 185.1251 | 5.593488 | 186.5445
4.60399302 | 185.6628 | 5.127584 | 185.1121 | 5.594832 | 186.5531
4.605085287 | 185.4184 | 5.128816 | 185.1265 | 5.596176 | 186.6044
4.606171713 | 185.242 | 5.130048 | 185.1799 | 5.59752 | 186.6015
4.60726398 | 185.1031 | 5.13128 | 185.177 | 5.598864 | 186.5916
4.608356247 | 185.0323 | 5.132512 | 185.19 | 5.600208 | 186.6429
4.609442673 | 185.0545 | 5.133744 | 185.1713 | 5.601552 | 186.5787
4.61053494 | 185.0351 | 5.134976 | 185.229 | 5.602896 | 186.6072
4.611627207 | 184.9865 | 5.136208 | 185.2969 | 5.60424 | 186.6742
4.612713633 | 184.9518 | 5.13744 | 185.2478 | 5.605584 | 186.6671
4.6138059 | 185.0198 | 5.138672 | 185.2001 | 5.606928 | 186.6928
4.614898167 | 185.0392 | 5.139904 | 185.1958 | 5.608272 | 186.6956
4.615984593 | 185.1379 | 5.141136 | 185.1741 | 5.609616 | 186.7398
4.61707686 | 185.1754 | 5.142368 | 185.1539 | 5.61096 | 186.7726
4.618169127 | 185.2114 | 5.1436 | 185.2059 | 5.612304 | 186.7755
4.619255553 | 185.3101 | 5.144832 | 185.1958 | 5.613648 | 186.7655
4.62034782 | 185.367 | 5.146064 | 185.1323 | 5.614992 | 186.8638
4.621206447 | 185.392 | 5.147296 | 185.19 | 5.616336 | 186.8268
4.622292873 | 185.4475 | 5.148528 | 185.0933 | 5.61768 | 186.8867
4.62338514 | 185.5031 | 5.14976 | 185.0962 | 5.619024 | 186.8738
4.624477407 | 185.5545 | 5.150992 | 185.1323 | 5.620368 | 186.871
4.625563833 | 185.5559 | 5.152224 | 185.1034 | 5.621712 | 186.881
4.6266561 | 185.5961 | 5.153236 | 185.1323 | 5.622768 | 186.9537
4.627748367 | 185.66 | 5.154468 | 185.0832 | 5.624112 | 186.8838
4.628834793 | 185.7045 | 5.1557 | 185.1121 | 5.625456 | 186.9223
4.62992706 | 185.7475 | 5.156932 | 185.1092 | 5.6268 | 186.9223
4.631019327 | 185.7197 | 5.158164 | 185.203 | 5.628144 | 186.9622
4.632105753 | 185.6892 | 5.159396 | 185.216 | 5.629488 | 187.0392
4.63319802 | 185.66 | 5.160628 | 185.2059 | 5.630832 | 187.0463
4.634290287 | 185.6878 | 5.16186 | 185.3517 | 5.632176 | 187.0806
4.635376713 | 185.8058 | 5.163092 | 185.3286 | 5.63352 | 187.0392
4.63646898 | 185.7683 | 5.164324 | 185.3127 | 5.634864 | 187.0463
4.637561247 | 185.7475 | 5.165556 | 185.2608 | 5.636208 | 187.0706
4.638647673 | 185.8183 | 5.166788 | 185.2319 | 5.637552 | 187.0207
4.63973994 | 185.8767 | 5.16802 | 185.2636 | 5.638896 | 187.0292
4.640832207 | 185.8711 | 5.169252 | 185.281 | 5.64024 | 187.1219
4.641918633 | 185.96 | 5.170484 | 185.2319 | 5.641584 | 187.1604
4.6430109 | 185.9794 | 5.171716 | 185.2001 | 5.642928 | 187.226
4.644103167 | 185.9239 | 5.172948 | 185.203 | 5.644272 | 187.0806
4.645189593 | 186.0877 | 5.17418 | 185.1713 | 5.645616 | 187.0834
4.64628186 | 186.1627 | 5.175412 | 185.1481 | 5.64696 | 187.1604
4.647374127 | 186.1933 | 5.176644 | 185.1669 | 5.648304 | 187.1319
4.648226913 | 186.2447 | 5.177876 | 185.0485 | 5.649648 | 187.1447
4.64931918 | 186.2974 | 5.179064 | 184.9937 | 5.650992 | 187.1419
4.650411447 | 186.3322 | 5.180296 | 185.0846 | 5.652336 | 187.1148
4.651497873 | 186.3474 | 5.181528 | 185.0774 | 5.65368 | 187.1148
4.65259014 | 186.3849 | 5.18276 | 185.0962 | 5.654736 | 187.1889
4.653682407 | 186.4655 | 5.183772 | 185.0485 | 5.65608 | 187.2616
4.654768833 | 186.5766 | 5.185004 | 184.9749 | 5.657424 | 187.2174
4.6558611 | 186.5918 | 5.186236 | 184.9518 | 5.658768 | 187.2673
4.656953367 | 186.5988 | 5.187468 | 184.7872 | 5.660112 | 187.2174
4.658039793 | 186.7196 | 5.1887 | 184.5952 | 5.661456 | 187.1818
4.65913206 | 186.7724 | 5.189932 | 184.4783 | 5.6628 | 187.1761
4.660224327 | 186.839 | 5.191164 | 184.2632 | 5.664144 | 187.2744
4.661310753 | 186.8404 | 5.192396 | 184.0134 | 5.665488 | 187.3129
4.66240302 | 186.9238 | 5.193628 | 183.8748 | 5.666832 | 187.4013
4.663495287 | 186.9946 | 5.19486 | 183.7939 | 5.668176 | 187.3372
4.664581713 | 187.0973 | 5.196092 | 183.8041 | 5.66952 | 187.4199
4.66567398 | 187.1834 | 5.197324 | 183.8748 | 5.670864 | 187.37
4.666766247 | 187.1862 | 5.198556 | 183.9253 | 5.672208 | 187.3229
4.667852673 | 187.2043 | 5.199788 | 183.9643 | 5.673552 | 187.3286
4.66894494 | 187.282 | 5.20102 | 184.1289 | 5.674896 | 187.3728
4.670037207 | 187.3417 | 5.202252 | 184.1823 | 5.67624 | 187.3443
4.671123633 | 187.4209 | 5.203484 | 184.2819 | 5.677584 | 187.3229
4.6722159 | 187.4889 | 5.204716 | 184.4407 | 5.678928 | 187.0307
4.673308167 | 187.5028 | 5.205948 | 184.5331 | 5.680272 | 185.9172
4.674160953 | 187.557 | 5.20718 | 184.6328 | 5.681616 | 183.9769
4.67525322 | 187.5862 | 5.208412 | 184.6919 | 5.68296 | 183.1215
4.676345487 | 187.6348 | 5.209644 | 184.8204 | 5.684304 | 182.9475
4.677431913 | 187.6389 | 5.210876 | 184.9547 | 5.685648 | 183.0359
4.67852418 | 187.725 | 5.212108 | 185.0269 | 5.686992 | 183.17
4.679616447 | 187.8139 | 5.21334 | 185.0875 | 5.688336 | 183.3596
4.680702873 | 187.8889 | 5.214572 | 185.1121 | 5.689392 | 183.5506
4.68179514 | 187.9236 | 5.215804 | 185.138 | 5.690736 | 183.7345
4.682887407 | 187.9486 | 5.217036 | 185.2247 | 5.69208 | 183.9199
4.683973833 | 188.0222 | 5.218004 | 185.3185 | 5.693424 | 184.0467
4.6850661 | 188.1277 | 5.219236 | 185.3416 | 5.694768 | 184.3062
4.686158367 | 188.1486 | 5.220468 | 185.3344 | 5.696112 | 184.4816
4.687244793 | 188.1361 | 5.2217 | 185.3647 | 5.697456 | 184.6469
4.68833706 | 188.2819 | 5.222932 | 185.4124 | 5.6988 | 184.875
4.689429327 | 188.3749 | 5.224164 | 185.4383 | 5.700144 | 185.0219
4.690515753 | 188.4777 | 5.225396 | 185.5062 | 5.701488 | 185.2058
4.69160802 | 188.5583 | 5.226628 | 185.5437 | 5.702832 | 185.317
4.692700287 | 188.5888 | 5.22786 | 185.6044 | 5.704176 | 185.4596
4.693786713 | 188.6944 | 5.229092 | 185.6116 | 5.70552 | 185.5865
4.69487898 | 188.7457 | 5.230324 | 185.6462 | 5.706864 | 185.6478
4.695971247 | 188.7888 | 5.231556 | 185.7011 | 5.708208 | 185.6991
4.697057673 | 188.9193 | 5.232788 | 185.8021 | 5.709552 | 185.7533
4.69814994 | 188.9263 | 5.23402 | 185.8527 | 5.710896 | 185.7461
4.699242207 | 189.0068 | 5.235252 | 185.9595 | 5.71224 | 185.7689
4.700328633 | 189.0318 | 5.236484 | 186.0519 | 5.713584 | 185.7333
4.7014209 | 189.0901 | 5.237716 | 186.1111 | 5.714928 | 185.7304
4.702513167 | 189.1804 | 5.238948 | 186.2035 | 5.716272 | 185.6734
4.703365953 | 189.2262 | 5.24018 | 186.2396 | 5.717616 | 185.5964
4.70445822 | 189.2012 | 5.241412 | 186.3262 | 5.71896 | 185.5137
4.705550487 | 189.0721 | 5.242644 | 186.371 | 5.720304 | 185.4382
4.706636913 | 188.9513 | 5.243612 | 186.4489 | 5.721648 | 185.4025
4.70772918 | 188.5083 | 5.244844 | 186.5153 | 5.722752 | 185.4068
4.708821447 | 187.7653 | 5.246076 | 186.5312 | 5.724096 | 185.3612
4.709907873 | 187.2723 | 5.247308 | 186.6279 | 5.72544 | 185.2671
4.71100014 | 187.1182 | 5.24854 | 186.6871 | 5.726784 | 185.3042
4.712092407 | 187.1182 | 5.249772 | 186.7377 | 5.728128 | 185.2942
4.713178833 | 187.1515 | 5.251004 | 186.8113 | 5.729472 | 185.3355
4.7142711 | 187.239 | 5.252236 | 186.8633 | 5.730816 | 185.441
4.715363367 | 187.314 | 5.253468 | 186.8791 | 5.73216 | 185.5237
4.716449793 | 187.3876 | 5.2547 | 186.947 | 5.733504 | 185.5494
4.71754206 | 187.4987 | 5.255932 | 186.986 | 5.734848 | 185.5394
4.718634327 | 187.6112 | 5.257164 | 187.1087 | 5.736192 | 185.6064
4.719720753 | 187.7736 | 5.258396 | 187.0567 | 5.737488 | 185.7304
4.72081302 | 187.8361 | 5.259628 | 187.1073 | 5.738832 | 185.8131
4.721905287 | 187.8945 | 5.26086 | 187.1665 | 5.740176 | 185.8089
4.722991713 | 187.9792 | 5.262092 | 187.204 | 5.74152 | 185.9614
4.72408398 | 188.0278 | 5.263324 | 187.2401 | 5.742864 | 185.9871
4.725176247 | 188.1 | 5.264556 | 187.2747 | 5.744208 | 185.9814
4.726262673 | 188.1333 | 5.265788 | 187.3065 | 5.745552 | 186.0926
4.72735494 | 188.1403 | 5.26702 | 187.3296 | 5.746896 | 186.0926
4.728447207 | 188.1208 | 5.268252 | 187.3325 | 5.74824 | 186.0584
4.729533633 | 188.0903 | 5.269484 | 187.3917 | 5.749584 | 186.0997
4.730433147 | 188.0778 | 5.270716 | 187.4263 | 5.750928 | 186.0769
4.731519573 | 188.0805 | 5.271948 | 187.4465 | 5.752272 | 186.1311
4.73261184 | 188.1333 | 5.27318 | 187.5259 | 5.753616 | 186.1567
4.733704107 | 188.2069 | 5.274148 | 187.5288 | 5.75496 | 186.1439
4.734790533 | 188.2888 | 5.27538 | 187.5837 | 5.756304 | 186.1268
4.7358828 | 188.4083 | 5.276612 | 187.601 | 5.757648 | 186.2066
4.736975067 | 188.4486 | 5.277844 | 187.6357 | 5.758752 | 186.238
4.738061493 | 188.4527 | 5.279076 | 187.6674 | 5.760096 | 186.0954
4.73915376 | 188.5583 | 5.280308 | 187.7454 | 5.76144 | 186.0669
4.740246027 | 188.6527 | 5.28154 | 187.793 | 5.762784 | 186.1624
4.741332453 | 188.7555 | 5.282772 | 187.7295 | 5.764128 | 186.238
4.74242472 | 188.7527 | 5.284004 | 187.7382 | 5.765472 | 186.2765
4.743516987 | 188.7832 | 5.285236 | 187.8132 | 5.766816 | 186.2351
4.744603413 | 188.8457 | 5.286468 | 187.8378 | 5.76816 | 186.2166
4.74569568 | 188.9041 | 5.2877 | 187.8378 | 5.769504 | 186.2423
4.746787947 | 188.929 | 5.288932 | 187.806 | 5.770848 | 186.2451
4.747874373 | 188.9235 | 5.290164 | 187.8349 | 5.772192 | 186.3221
4.748925753 | 188.9624 | 5.291396 | 187.7959 | 5.773536 | 186.4105
4.75001802 | 188.9874 | 5.292408 | 187.832 | 5.77488 | 186.3905
4.751110287 | 189.0151 | 5.29364 | 187.7714 | 5.776224 | 186.496
4.752196713 | 189.0721 | 5.294872 | 187.806 | 5.777568 | 186.5445
4.75328898 | 189.0832 | 5.296104 | 187.8407 | 5.778912 | 186.6072
4.754381247 | 189.0776 | 5.297336 | 187.8551 | 5.780256 | 186.5858
4.755467673 | 189.0596 | 5.298568 | 187.7829 | 5.7816 | 186.5345
4.75655994 | 189.1457 | 5.2998 | 187.7483 | 5.782944 | 186.6129
4.757652207 | 189.086 | 5.301032 | 187.7425 | 5.784288 | 186.6429
4.758738633 | 189.1138 | 5.302264 | 187.728 | 5.785632 | 186.6614
4.759638147 | 189.1401 | 5.303496 | 187.7613 | 5.786976 | 186.6799
4.760724573 | 189.2012 | 5.304728 | 187.7844 | 5.78832 | 186.7256
4.76181684 | 189.1943 | 5.30596 | 187.8219 | 5.789664 | 186.6971
4.762909107 | 189.1513 | 5.307192 | 187.897 | 5.791008 | 186.6971
4.763995533 | 189.1235 | 5.308424 | 187.9576 | 5.792352 | 186.7569
4.7650878 | 189.0999 | 5.309656 | 187.9923 | 5.793408 | 186.8011
4.766180067 | 189.0554 | 5.310888 | 187.9475 | 5.794752 | 186.7854
4.767266493 | 189.0471 | 5.31212 | 188.0919 | 5.796096 | 186.7598
4.76835876 | 188.9971 | 5.313308 | 188.1828 | 5.79744 | 186.8197
4.769451027 | 188.911 | 5.31454 | 188.1929 | 5.798784 | 186.8082
4.770537453 | 188.8027 | 5.315772 | 188.2767 | 5.800128 | 186.8225
4.77162972 | 188.7527 | 5.317004 | 188.2406 | 5.801472 | 186.7826
4.772721987 | 188.6749 | 5.318236 | 188.3214 | 5.802816 | 186.814
4.773808413 | 188.5791 | 5.319468 | 188.3272 | 5.80416 | 186.8353
4.77490068 | 188.468 | 5.3207 | 188.4181 | 5.805504 | 186.8524
4.775992947 | 188.2361 | 5.321932 | 188.5004 | 5.806848 | 186.9337
4.777079373 | 187.9541664 | 5.323164 | 188.5308 | 5.808192 | 186.928
4.77817164 | 187.7098 | 5.324176 | 188.5654 | 5.809536 | 186.8867
4.779263907 | 187.4306 | 5.325408 | 188.6044 | 5.81088 | 186.918
4.780350333 | 187.307 | 5.32664 | 188.7589 | 5.812224 | 186.9822
4.7814426 | 187.1932 | 5.327872 | 188.7545 | 5.813568 | 187.0748
4.782534867 | 187.0835 | 5.329104 | 188.7459 | 5.814912 | 187.0677
4.783621293 | 187.1084 | 5.330336 | 188.7964 | 5.816256 | 187.0777
4.78447992 | 187.1182 | 5.331568 | 188.8007 | 5.8176 | 187.1347
4.785572187 | 187.1404 | 5.3328 | 188.896 | 5.818944 | 187.1561
5.195411793 | 190.5039 | 5.334032 | 188.9191 | 5.820288 | 187.1761
5.19650406 | 190.5108 | 5.335264 | 189.026 | 5.821632 | 187.0962
5.197362687 | 190.508 | 5.336496 | 189.0361 | 5.822976 | 187.0577
5.198449113 | 190.4636 | 5.337728 | 189.0505 | 5.82432 | 187.0748
5.19954138 | 190.4886 | 5.33896 | 189.0938 | 5.825376 | 187.0934
5.200633647 | 190.5011 | 5.340192 | 189.1573 | 5.82672 | 187.1347
5.201720073 | 190.5136 | 5.341424 | 189.2194 | 5.828064 | 187.1148
5.20281234 | 190.5108 | 5.342656 | 189.2382 | 5.829408 | 187.1119
5.203904607 | 190.5761 | 5.343888 | 189.2411 | 5.830752 | 187.1575
5.204991033 | 190.5997 | 5.34512 | 189.2439 | 5.832096 | 187.2174
5.2060833 | 190.5886 | 5.346352 | 189.2887 | 5.83344 | 187.1946
5.207175567 | 190.5483 | 5.347584 | 189.2829 | 5.834784 | 187.1789
5.208261993 | 190.5413 | 5.348816 | 189.2569 | 5.836128 | 187.2359
5.20935426 | 190.5747 | 5.350048 | 189.3609 | 5.837472 | 187.2203
5.210446527 | 190.6094 | 5.35128 | 189.3436 | 5.838816 | 187.2687
5.211532953 | 190.6427 | 5.352512 | 189.2728 | 5.84016 | 187.3058
5.21262522 | 190.6497 | 5.353744 | 189.3378 | 5.841504 | 187.2673
5.213717487 | 190.7149 | 5.354976 | 189.28 | 5.84256 | 187.36
5.214803913 | 190.7635 | 5.355944 | 189.2598 | 5.843904 | 187.4085
5.21589618 | 190.7427 | 5.357176 | 189.2151 | 5.845248 | 187.3472
5.216988447 | 190.6594 | 5.358408 | 189.2064 | 5.84688 | 187.417
5.218074873 | 190.6899 | 5.35964 | 189.2642 | 5.847936 | 187.4085
5.21916714 | 190.7455 | 5.360872 | 189.2064 | 5.84928 | 187.4455
5.220259407 | 190.7885 | 5.362104 | 189.1631 | 5.850624 | 187.4755
5.221345833 | 190.7913 | 5.363336 | 189.1544 | 5.851968 | 187.5068
5.2224381 | 190.8413 | 5.364568 | 189.1443 | 5.853312 | 187.5724
5.223530367 | 190.8177 | 5.3658 | 189.1227 | 5.854656 | 187.541
5.224616793 | 190.7677 | 5.367032 | 189.192 | 5.856 | 187.5539
5.22547542 | 190.7802 | 5.368264 | 189.1891 | 5.857344 | 187.628
5.226567687 | 190.8316 | 5.369496 | 189.1862 | 5.858688 | 187.5867
5.227654113 | 190.8885 | 5.370728 | 189.2223 | 5.860032 | 187.4997
5.22874638 | 190.9135 | 5.37196 | 189.2439 | 5.861376 | 187.5539
5.229838647 | 190.9163 | 5.373192 | 189.2468 | 5.86272 | 187.5382
5.230925073 | 190.9441 | 5.374424 | 189.2642 | 5.864064 | 187.5952
5.23201734 | 190.9135 | 5.375656 | 189.2021 | 5.865408 | 187.6024
5.233109607 | 190.9593 | 5.376888 | 189.1761 | 5.866752 | 187.6565
5.234196033 | 191.0121 | 5.37812 | 189.2468 | 5.868096 | 187.7036
5.2352883 | 191.0829 | 5.379352 | 189.2021 | 5.86944 | 187.7449
5.236380567 | 191.0982 | 5.380584 | 189.2194 | 5.870784 | 187.6722
5.237466993 | 191.0982 | 5.381816 | 189.2353 | 5.872128 | 187.7007
5.23855926 | 191.1982 | 5.383048 | 189.267 | 5.873472 | 187.792
5.239651527 | 191.1982 | 5.38428 | 189.2642 | 5.874816 | 187.8305
5.240737953 | 191.151 | 5.385248 | 189.2598 | 5.87616 | 187.8433
5.24183022 | 191.1329 | 5.38648 | 189.2772 | 5.877264 | 187.8461
5.242922487 | 191.1427 | 5.387712 | 189.3176 | 5.878608 | 187.8903
5.244008913 | 191.2496 | 5.388944 | 189.3465 | 5.879952 | 187.8661
5.24510118 | 191.226 | 5.390176 | 189.319 | 5.881296 | 187.8747
5.246193447 | 191.2246 | 5.391408 | 189.3609 | 5.88264 | 187.9032
5.247279873 | 191.1913 | 5.39264 | 189.3248 | 5.883936 | 187.9288
5.24837214 | 191.1052 | 5.393872 | 189.3046 | 5.88528 | 187.9545
5.249464407 | 191.1357 | 5.395104 | 189.3248 | 5.886624 | 187.9345
5.250550833 | 191.0927 | 5.396336 | 189.3017 | 5.887968 | 187.9188
5.2516431 | 191.0454 | 5.397568 | 189.306 | 5.889312 | 187.8946
5.252735367 | 191.058 | 5.3988 | 189.306 | 5.890656 | 187.8176
5.253588153 | 191.058 | 5.400032 | 189.332 | 5.892 | 187.7292
5.25468042 | 191.0246 | 5.401264 | 189.3046 | 5.893344 | 187.7706
5.255772687 | 191.0329 | 5.402496 | 189.218 | 5.894688 | 187.8233
5.256859113 | 191.0177 | 5.403728 | 189.1342 | 5.896032 | 187.7891
5.25795138 | 191.0302 | 5.40496 | 189.1386 | 5.897376 | 187.7349
5.259043647 | 191.076 | 5.406192 | 189.0548 | 5.89872 | 187.7506
5.260130073 | 191.0329 | 5.407424 | 189.0101 | 6.403632 | 189.3459
5.26122234 | 191.0704 | 5.87026 | 191.5091 | 6.404976 | 189.3716
5.262314607 | 191.058 | 5.871492 | 191.538 | 6.40632 | 189.4001
5.263401033 | 191.0802 | 5.872724 | 191.6116 | 6.407664 | 189.3459
5.2644933 | 191.101 | 5.873956 | 191.6217 | 6.409008 | 189.4386
5.265585567 | 191.1232 | 5.875188 | 191.6607 | 6.410352 | 189.4129
5.266671993 | 191.1413 | 5.87642 | 191.7445 | 6.411696 | 189.4158
5.26776426 | 191.1607 | 5.877652 | 191.7445 | 6.41304 | 189.5242
5.268856527 | 191.2315 | 5.878884 | 191.8181 | 6.414384 | 189.6154
5.269942953 | 191.2593 | 5.880116 | 191.8311 | 6.415728 | 189.641
5.27103522 | 191.2912 | 5.881348 | 191.7964 | 6.417072 | 189.6981
5.272127487 | 191.2843 | 5.88258 | 191.821 | 6.418416 | 189.6995
5.273213913 | 191.2996 | 5.883812 | 191.8672 | 6.41976 | 189.7266
5.27430618 | 191.2774 | 5.88478 | 191.8802 | 6.421104 | 189.7437
5.275398447 | 191.2621 | 5.886012 | 191.9625 | 6.422448 | 189.8036
5.276484873 | 191.2718 | 5.887244 | 191.9336 | 6.423792 | 189.8235
5.27757714 | 191.2343 | 5.888476 | 191.9408 | 6.425136 | 189.9119
5.278669407 | 191.1913 | 5.889708 | 192.0188 | 6.42648 | 189.9119
5.279755833 | 191.2413 | 5.89094 | 192.0794 | 6.427824 | 189.9561
5.2808481 | 191.2899 | 5.892172 | 192.114 | 6.429168 | 190.0445
5.281706727 | 191.319 | 5.893404 | 192.1299 | 6.430512 | 190.0417
5.282793153 | 191.2788 | 5.894636 | 192.166 | 6.431856 | 190.016
5.28388542 | 191.2746 | 5.895868 | 192.2137 | 6.4332 | 190.046
5.284977687 | 191.2996 | 5.8971 | 192.1949 | 6.434544 | 189.9875
5.286064113 | 191.3371 | 5.898332 | 192.1631 | 6.435888 | 189.9918
5.28715638 | 191.3773 | 5.899564 | 192.2295 | 6.436992 | 190.083
5.288248647 | 191.3329 | 5.900796 | 192.2729 | 6.438336 | 190.103
5.289335073 | 191.3649 | 5.902028 | 192.2887 | 6.43968 | 190.0231
5.29042734 | 191.3732 | 5.90326 | 192.2368 | 6.440976 | 190.016
5.291519607 | 191.3593 | 5.904492 | 192.2729 | 6.44232 | 190.0745
5.292606033 | 191.3399 | 5.905724 | 192.3681 | 6.443664 | 190.0645
5.2936983 | 191.3926 | 5.906956 | 192.4418 | 6.445008 | 190.016
5.294790567 | 191.4273 | 5.908188 | 192.436 | 6.446352 | 190.0103
5.295876993 | 191.4176 | 5.90942 | 192.4519 | 6.447696 | 190.0645
5.29696926 | 191.451 | 5.910652 | 192.4677 | 6.44904 | 190.0388
5.298061527 | 191.4259 | 5.911884 | 192.4172 | 6.450384 | 190.1215
5.299147953 | 191.4204 | 5.913116 | 192.4259 | 6.451728 | 190.1914
5.30024022 | 191.4426 | 5.914348 | 192.4677 | 6.453072 | 190.1942
5.301332487 | 191.4551 | 5.915316 | 192.5385 | 6.454416 | 190.2256
5.302418913 | 191.4634 | 5.916548 | 192.5645 | 6.45576 | 190.2384
5.30351118 | 191.4815 | 5.91778 | 192.5818 | 6.457104 | 190.2541
5.304404853 | 191.4412 | 5.919012 | 192.6511 | 6.458448 | 190.2398
5.305689873 | 191.4232 | 5.920244 | 192.6684 | 6.459792 | 190.2142
5.30678214 | 191.4426 | 5.921476 | 192.6771 | 6.461136 | 190.2555
5.307874407 | 191.4107 | 5.922708 | 192.719 | 6.46248 | 190.3211
5.308960833 | 191.3982 | 5.92394 | 192.7738 | 6.463824 | 190.2969
5.309860347 | 191.4135 | 5.925172 | 192.8258 | 6.465168 | 190.2683
5.310946773 | 191.4024 | 5.926404 | 192.8056 | 6.466512 | 190.3624
5.31203904 | 191.4135 | 5.927636 | 192.7392 | 6.467856 | 190.3254
5.313131307 | 191.4537 | 5.928868 | 192.7969 | 6.4692 | 190.3753
5.314217733 | 191.4176 | 5.9301 | 192.8518 | 6.470544 | 190.3753
5.31531 | 191.3857 | 5.931332 | 192.9514 | 6.471888 | 190.4109
5.316402267 | 191.4385 | 5.932564 | 192.9413 | 6.472992 | 190.4622
5.317488693 | 191.4232 | 5.933796 | 192.8518 | 6.474336 | 190.3724
5.31858096 | 191.3399 | 5.935028 | 192.8287 | 6.47568 | 190.3796
5.319673227 | 191.4176 | 5.93626 | 192.8474 | 6.477024 | 190.4166
5.320724607 | 191.4607 | 5.937492 | 192.9124 | 6.478368 | 190.4993
5.321811033 | 191.4954 | 5.938724 | 192.9442 | 6.479712 | 190.4808
5.3229033 | 191.4204 | 5.939956 | 192.8893 | 6.481056 | 190.4209
5.323995567 | 191.3954 | 5.941188 | 192.8965 | 6.4824 | 190.4423
5.325081993 | 191.4482 | 5.94242 | 192.9355 | 6.483744 | 190.5093
5.32617426 | 191.4385 | 5.943652 | 192.8994 | 6.485088 | 190.5193
5.327266527 | 191.4829 | 5.944884 | 192.8705 | 6.486432 | 190.4964
5.328352953 | 191.4426 | 5.945896 | 192.8907 | 6.487488 | 190.5064
5.32944522 | 191.4885 | 5.947128 | 192.8835 | 6.488832 | 190.5692
5.330537487 | 191.4426 | 5.94836 | 192.9615 | 6.490176 | 190.6233
5.331623913 | 191.4412 | 5.949592 | 192.986 | 6.49152 | 190.6704
5.33271618 | 191.4148 | 5.950824 | 192.9774 | 6.492864 | 190.7246
5.333808447 | 191.4024 | 5.952056 | 192.9543 | 6.494208 | 190.696
5.334894873 | 191.4551 | 5.953288 | 193.0178 | 6.495552 | 190.726
5.33598714 | 191.4051 | 5.95452 | 192.9831 | 6.496896 | 190.7345
5.337079407 | 191.4107 | 5.955752 | 193.0062 | 6.49824 | 190.783
5.338165833 | 191.4204 | 5.95694 | 193.0698 | 6.499584 | 190.7445
5.339065347 | 191.4259 | 5.958172 | 193.0091 | 6.500928 | 190.7317
5.340151773 | 191.4079 | 5.959404 | 192.9889 | 6.502272 | 190.8115
5.34124404 | 191.4426 | 5.960636 | 193.0409 | 6.503616 | 190.7759
5.342336307 | 191.4885 | 5.961868 | 193.103 | 6.50496 | 190.726
5.343422733 | 191.494 | 5.9631 | 193.0279 | 6.506304 | 190.7345
5.344515 | 191.5107 | 5.964332 | 193.0467 | 6.507648 | 190.7602
5.345607267 | 191.4982 | 5.965564 | 193.0568 | 6.508992 | 190.7531
5.346693693 | 191.5968 | 5.966796 | 193.0857 | 6.510336 | 190.773
5.34778596 | 191.619 | 5.968028 | 193.0467 | 6.51168 | 190.7631
5.348878227 | 191.6148 | 5.96926 | 193.077 | 6.513024 | 190.7246
5.349964653 | 191.687 | 5.970492 | 192.9933 | 6.514368 | 190.7944
5.35082328 | 191.6843 | 5.971724 | 192.9933 | 6.515712 | 190.7531
5.351915547 | 191.7606 | 5.972956 | 192.9904 | 6.517056 | 190.7545
5.353235613 | 191.8287 | 5.974188 | 193.025 | 6.5184 | 190.7959
5.35432788 | 191.8634 | 5.97542 | 193.0308 | 6.519744 | 190.8115
5.355186507 | 191.912 | 5.976432 | 193.0438 | 6.5208 | 190.8101
5.356272933 | 191.8384 | 5.977664 | 192.973 | 6.522144 | 190.8329
5.3573652 | 191.8731 | 5.978896 | 192.8763 | 6.523488 | 190.8329
5.358457467 | 191.8787 | 5.980128 | 192.5428 | 6.524832 | 190.8586
5.359543893 | 191.8537 | 5.98136 | 191.0659 | 6.526176 | 190.8686
5.36063616 | 191.9037 | 5.982592 | 188.5437 | 6.52752 | 190.8714
5.361728427 | 191.9648 | 5.983824 | 187.7411 | 6.528864 | 190.8842
5.362814853 | 191.9009 | 5.985056 | 187.7411 | 6.530208 | 190.8928
5.36390712 | 191.9148 | 5.986288 | 187.9027 | 6.531552 | 190.9356
5.364999387 | 191.9314 | 5.98752 | 188.0659 | 6.532896 | 190.9826
5.366085813 | 191.9342 | 5.988752 | 188.1987 | 6.53424 | 190.9541
5.36717808 | 192.0078 | 5.989984 | 188.3849 | 6.535584 | 190.9028
5.368270347 | 191.9814 | 5.991216 | 188.6044 | 6.536928 | 190.9185
5.369356773 | 191.9551 | 5.992448 | 188.8094 | 6.538272 | 190.9726
5.37044904 | 191.9495 | 5.99368 | 188.9668 | 6.539616 | 190.9954
5.371541307 | 191.9398 | 5.994912 | 189.2093 | 6.54096 | 191.004
5.372627733 | 192.0078 | 5.996144 | 189.4273 | 6.542304 | 190.957
5.37372 | 191.9495 | 5.997376 | 189.6597 | 6.543648 | 191.0325
5.374812267 | 191.9676 | 5.998608 | 189.82 | 6.544992 | 191.024
5.375898693 | 191.9926 | 5.99984 | 190.0452 | 6.546336 | 191.004
5.37675732 | 191.9898 | 6.001072 | 190.152 | 6.54768 | 191.0011
5.377849587 | 191.9245 | 6.002304 | 190.2863 | 6.549024 | 190.9926
5.378936013 | 191.9217 | 6.003536 | 190.4408 | 6.550368 | 190.9313
5.38002828 | 191.9467 | 6.004768 | 190.5447 | 6.551712 | 190.947
5.381120547 | 191.9467 | 6.006 | 190.6025 | 6.553056 | 190.957
5.382440613 | 191.9189 | 6.007232 | 190.6703 | 6.554112 | 190.9769
5.38353288 | 191.9148 | 6.0082 | 190.8465 | 6.555456 | 191.0011
5.384625147 | 191.9189 | 6.009432 | 190.8956 | 6.5568 | 190.9598
5.385477933 | 191.8634 | 6.010664 | 190.9042 | 6.558144 | 190.8928
5.3865702 | 191.8759 | 6.011896 | 190.8724 | 6.559488 | 190.9798
5.387662467 | 191.8412 | 6.013128 | 190.9143 | 6.560832 | 191.0211
5.388748893 | 191.8037 | 6.01436 | 190.9403 | 6.562176 | 190.9798
5.38984116 | 191.7523 | 6.015592 | 190.9114 | 6.56352 | 190.9698
5.390933427 | 191.7454 | 6.016824 | 190.8623 | 6.564864 | 190.9484
5.392019853 | 191.6829 | 6.018056 | 190.8046 | 6.566208 | 190.9356
5.39311212 | 191.6773 | 6.019288 | 190.757 | 6.567552 | 190.9313
5.394204387 | 191.6301 | 6.02052 | 190.7541 | 6.568896 | 190.9512
5.395290813 | 191.6273 | 6.021752 | 190.6992 | 6.57024 | 190.773
5.39638308 | 191.6426 | 6.022984 | 190.6501 | 6.571584 | 190.7787
5.397475347 | 191.5968 | 6.024216 | 190.6314 | 6.572928 | 190.8244
5.398561773 | 191.5468 | 6.025448 | 190.6443 | 6.574272 | 190.8301
5.39965404 | 191.6093 | 6.02668 | 190.6689 | 6.575616 | 190.8515
5.400746307 | 191.5259 | 6.027912 | 190.6573 | 6.57696 | 190.7944
5.401832733 | 191.5343 | 6.029144 | 190.6833 | 6.578304 | 190.8457
5.402925 | 191.544 | 6.030376 | 190.6342 | 6.579648 | 190.773
5.404017267 | 191.476 | 6.031608 | 190.6862 | 6.580992 | 190.8244
5.405103693 | 191.4551 | 6.03284 | 190.7151 | 6.582336 | 190.8201
5.40596232 | 191.4537 | 6.034072 | 190.7627 | 6.58368 | 190.773
5.407054587 | 191.4551 | 6.035304 | 190.7887 | 6.585024 | 190.7089
5.408141013 | 191.4024 | 6.036536 | 190.7959 | 6.586128 | 190.7217
5.40923328 | 191.3343 | 6.037768 | 190.8118 | 6.587424 | 190.6875
5.410325547 | 191.3274 | 6.039 | 190.8724 | 6.588768 | 190.7003
5.411411973 | 191.3274 | 6.039968 | 190.8797 | 6.590112 | 190.5891
5.41250424 | 191.3301 | 6.0412 | 190.9504 | 6.591456 | 190.5464
5.413596507 | 191.3274 | 6.042432 | 190.949 | 6.5928 | 190.6176
5.414682933 | 191.2843 | 6.043664 | 190.9201 | 6.594144 | 190.6105
5.4157752 | 191.3246 | 6.044896 | 190.9273 | 6.595488 | 190.5563
5.416867467 | 191.3149 | 6.046128 | 190.936 | 6.596832 | 190.515
5.417953893 | 191.3218 | 6.04736 | 190.9908 | 6.598176 | 190.4195
5.41904616 | 191.3176 | 6.048592 | 191.0486 | 6.59952 | 190.4294
5.420138427 | 191.3176 | 6.049824 | 190.9143 | 6.600864 | 190.3653
5.421224853 | 191.3301 | 6.051056 | 190.9374 | 6.602208 | 190.3468
5.42231712 | 191.2912 | 6.052288 | 190.9244 | 6.603552 | 190.2954
5.423409387 | 191.3829 | 6.05352 | 190.9244 | 6.604896 | 190.2612
5.424495813 | 191.4176 | 6.054752 | 191.0067 | 6.60624 | 190.2954
5.42558808 | 191.4537 | 6.055984 | 191.0717 | 6.607584 | 190.2584
5.426680347 | 191.3899 | 6.057216 | 191.0717 | 6.608928 | 190.2356
5.427766773 | 191.3732 | 6.058448 | 191.0038 | 6.610272 | 190.2384
5.42885904 | 191.3732 | 6.05968 | 191.0082 | 6.611616 | 190.1628
5.429951307 | 191.3121 | 6.060912 | 191.0529 | 6.61296 | 190.0873
5.431037733 | 191.3051 | 6.062144 | 191.0746 | 6.614304 | 190.0545
5.431937247 | 191.3676 | 6.063376 | 191.05 | 6.615648 | 190.0075
5.433023673 | 191.3621 | 6.064608 | 191.0616 | 6.616992 | 189.9661
5.43411594 | 191.3579 | 6.06584 | 191.1713 | 6.618336 | 189.8506
5.435208207 | 191.3371 | 6.067072 | 191.1973 | 6.61968 | 189.8093
5.436294633 | 191.3524 | 6.068304 | 191.2045 | 6.621024 | 189.6995
5.4373869 | 191.3343 | 6.069536 | 191.242 | 6.622128 | 189.6539
5.43843828 | 191.3371 | 6.070768 | 191.2651 | 6.623472 | 189.6667
5.439530547 | 191.3871 | 6.071736 | 191.2738 | 6.624816 | 189.6168
5.440616973 | 191.3857 | 6.072968 | 191.2781 | 6.62616 | 189.5398
5.44170924 | 191.4426 | 6.0742 | 191.2651 | 6.627504 | 189.4956
5.442801507 | 191.4079 | 6.075432 | 191.3806 | 6.628848 | 189.4343
5.443887933 | 191.3829 | 6.076664 | 191.4745 | 6.630192 | 189.5085
5.4449802 | 191.4329 | 6.077896 | 191.4904 | 6.631536 | 189.5912
5.446072467 | 191.4232 | 6.079128 | 191.4138 | 6.63288 | 189.6225
5.447158893 | 191.4273 | 6.08036 | 191.5164 | 6.634224 | 189.5912
5.44825116 | 191.3982 | 6.081592 | 191.5481 | 6.635568 | 189.5712
5.449343427 | 191.3524 | 6.082824 | 191.5452 | 6.636912 | 189.6382
5.450429853 | 191.3926 | 6.084056 | 191.59 | 6.638256 | 189.6382
5.45152212 | 191.3649 | 6.085288 | 191.5669 | 6.6396 | 189.661
5.452614387 | 191.3524 | 6.08652 | 191.5929 | 6.640944 | 189.651
5.453700813 | 191.3579 | 6.087752 | 191.6261 | 6.642288 | 189.6924
5.45479308 | 191.3801 | 6.088984 | 191.5611 | 6.643632 | 189.6639
5.455885347 | 191.3593 | 6.090216 | 191.5452 | 6.644976 | 189.6639
5.456971773 | 191.3329 | 6.091448 | 191.551 | 6.646272 | 189.6895
5.45806404 | 191.3926 | 6.09268 | 191.5871 | 6.647616 | 189.6354
5.459156307 | 191.3246 | 6.093912 | 191.512 | 6.64896 | 189.5684
5.46004998 | 191.4704 | 6.095144 | 191.5062 | 6.650304 | 189.6453
5.461142247 | 191.4982 | 6.096376 | 191.538 | 6.651648 | 189.5085
5.462228673 | 191.4426 | 6.097608 | 191.4557 | 6.652992 | 189.5013
5.46332094 | 191.5815 | 6.09884 | 191.3171 | 6.654336 | 189.4671
5.464413207 | 191.5843 | 6.100072 | 191.346 | 6.65544 | 189.3331
5.465499633 | 191.6037 | 6.101304 | 191.3835 | 6.656784 | 189.2889
5.4665919 | 191.6898 | 6.102272 | 191.3864 | 6.658128 | 189.2533
5.467684167 | 191.7704 | 6.103504 | 191.4413 | 6.659472 | 189.2005
5.468770593 | 191.8231 | 6.104736 | 191.4456 | 6.660816 | 189.1292
5.46986286 | 191.9065 | 6.105968 | 191.3777 | 6.66216 | 189.0822
5.470955127 | 191.9189 | 6.1072 | 191.3777 | 6.663504 | 189.0508
5.472041553 | 191.9953 | 6.108432 | 191.4095 | 6.664848 | 189.0879
5.47313382 | 192.0203 | 6.109664 | 191.4297 | 6.666192 | 189.0979
5.474226087 | 192.0523 | 6.110896 | 191.4831 | 6.667536 | 189.028
5.475312513 | 192.0425 | 6.112128 | 191.4456 | 6.66888 | 189.0793
5.47640478 | 192.1106 | 6.11336 | 191.4586 | 6.670224 | 189.0637
5.477497047 | 192.1481 | 6.114592 | 191.4456 | 6.671568 | 189.0594
5.478583473 | 192.0953 | 6.115824 | 191.4644 | 6.672912 | 189.0451
5.47967574 | 192.1481 | 6.117056 | 191.5539 | 6.674256 | 189.0594
5.480768007 | 192.2342 | 6.118288 | 191.6116 | 6.6756 | 189.0095
5.481854433 | 192.2814 | 6.11952 | 191.6838 | 6.676944 | 188.9582
5.4829467 | 192.3328 | 6.120752 | 191.6867 | 6.678288 | 188.904
5.484038967 | 192.2897 | 6.121984 | 191.6925 | 6.679632 | 188.8669
5.485125393 | 192.3647 | 6.123216 | 191.7661 | 6.680976 | 188.7486
5.486176773 | 192.33 | 6.124448 | 191.8253 | 6.68232 | 188.7229
5.487076287 | 192.3147 | 6.12568 | 191.8859 | 6.683664 | 188.6787
5.488162713 | 192.3647 | 6.126912 | 191.8932 | 6.685008 | 188.4877
5.48925498 | 192.3925 | 6.128144 | 191.9625 | 6.686352 | 188.3964
5.490347247 | 192.4967 | 6.129376 | 192.0693 | 6.687696 | 188.3736
5.491433673 | 192.4911 | 6.130608 | 192.166 | 6.68904 | 188.3009
5.49252594 | 192.498 | 6.13184 | 192.2137 | 6.690384 | 188.2396
5.493618207 | 192.5258 | 6.133072 | 192.2584 | 6.69144 | 188.1612
5.494704633 | 192.5633 | 6.134084 | 192.3725 | 6.692784 | 188.1584
5.4957969 | 192.5772 | 6.135316 | 192.3624 | 6.694128 | 188.1512
5.496889167 | 192.63 | 6.136548 | 192.4071 | 6.695472 | 188.0172
5.497975593 | 192.73 | 6.13778 | 192.5197 | 6.696816 | 187.9987
5.49906786 | 192.698 | 6.139012 | 192.5457 | 6.69816 | 187.9317
5.500160127 | 192.6952 | 6.140244 | 192.6352 | 6.699504 | 187.8561
5.501246553 | 192.7077 | 6.141476 | 192.6237 | 6.700848 | 187.8433
5.50233882 | 192.848 | 6.142708 | 192.6771 | 6.702192 | 187.8775
5.503431087 | 192.8744 | 6.14394 | 192.7132 | 6.703536 | 187.8362
5.504517513 | 192.8661 | 6.145128 | 192.8258 | 6.70488 | 187.849
5.50560978 | 192.9272 | 6.14636 | 192.8893 | 6.706224 | 187.8362
5.506702047 | 192.9299 | 6.147592 | 192.9543 | 6.707568 | 187.7635
5.507788473 | 192.9674 | 6.148824 | 193.0149 | 6.708912 | 187.7064
5.50888074 | 192.9841 | 6.149836 | 193.1189 | 6.710256 | 187.6679
5.509973007 | 193.0424 | 6.151288 | 193.1246 | 6.7116 | 187.6465
5.511059433 | 193.1105 | 6.15252 | 193.1347 | 6.712944 | 187.6024
5.5121517 | 193.098 | 6.153752 | 193.2141 | 6.714288 | 187.5168
5.513243967 | 193.1077 | 6.154984 | 193.243 | 6.715632 | 187.3799
5.514330393 | 193.1632 | 6.155996 | 193.3109 | 6.716976 | 187.1732
5.51518902 | 193.141 | 6.157228 | 193.3397 | 6.71832 | 186.9693
5.516281287 | 193.1105 | 6.15846 | 193.4018 | 6.719664 | 186.7541
5.517367713 | 193.1535 | 6.159692 | 193.5404 | 6.721008 | 186.6001
5.51845998 | 193.1882 | 6.160924 | 193.5361 | 6.722352 | 186.325
5.519552247 | 193.2591 | 6.162156 | 193.6112 | 6.723696 | 186.0983
5.520638673 | 193.3243 | 6.163388 | 193.5881 | 6.72504 | 185.9742
5.52173094 | 193.3174 | 6.16462 | 193.6083 | 6.726096 | 185.9329
5.522823207 | 193.2896 | 6.165852 | 193.5823 | 6.72744 | 185.7818
5.523909633 | 193.3757 | 6.167084 | 193.6617 | 6.728784 | 185.6763
5.5250019 | 193.4257 | 6.168316 | 193.7527 | 6.730128 | 185.682
5.526094167 | 193.4438 | 6.169548 | 193.6877 | 6.731472 | 185.7362
5.527180593 | 193.4535 | 6.17078 | 193.6271 | 6.732816 | 185.7647
5.52827286 | 193.6118 | 6.172012 | 193.5664 | 6.73416 | 185.7903
5.529365127 | 193.5993 | 6.173244 | 193.4307 | 6.735504 | 185.8131
5.530451553 | 193.5715 | 6.174476 | 193.1347 | 6.736848 | 185.8103
5.53154382 | 193.5771 | 6.175708 | 192.8099 | 6.738192 | 185.8573
5.532636087 | 193.6798 | 6.17694 | 192.4519 | 6.739536 | 185.8673
5.533722513 | 193.7229 | 6.178172 | 192.0823 | 6.74088 | 185.7404
5.53481478 | 193.7382 | 6.179404 | 191.7863 | 6.742224 | 185.6478
5.535907047 | 193.7937 | 6.180372 | 191.5192 | 6.743568 | 185.5309
5.536993473 | 193.8409 | 6.181604 | 191.3489 | 6.744912 | 184.9449
5.53808574 | 193.8409 | 6.182836 | 191.3518 | 6.746256 | 183.6233
5.539178007 | 193.9243 | 6.184332 | 191.3518 | 6.7476 | 180.2017
5.540264433 | 193.9173 | 6.185564 | 191.3879 | 6.748944 | 177.962
5.5413567 | 193.9895 | 6.186796 | 191.4615 | 6.750288 | 177.6497
5.542448967 | 194.0201 | 6.188028 | 191.538 | 6.751632 | 177.6754
5.543301753 | 194.0604 | 6.188996 | 191.7257 | 6.752976 | 177.7652
5.54439402 | 194.1228 | 6.190228 | 191.8311 | 6.75432 | 177.9648
5.545486287 | 194.1589 | 6.19146 | 191.821 | 6.755664 | 178.1616
5.546572713 | 194.1256 | 6.192692 | 191.9061 | 6.757008 | 178.3241
5.54766498 | 194.2006 | 6.193924 | 192.0635 | 6.758352 | 178.4638
5.548757247 | 194.3089 | 6.195156 | 192.2079 | 6.759696 | 178.5151
5.549843673 | 194.2923 | 6.196388 | 192.3003 | 6.76104 | 174.4577
5.55093594 | 194.3575 | 6.19762 | 192.4273 | 6.762096 | 166.5352
5.552028207 | 194.4284 | 6.198852 | 192.4966 | 6.76344 | 165.5857
5.553114633 | 194.445 | 6.200084 | 192.5327 | 6.764784 | 165.7568
5.5542069 | 194.4561 | 6.201316 | 192.5486 | 6.766128 | 166.0177
5.555299167 | 194.4756 | 6.202548 | 192.5905 | 6.767472 | 166.3542
5.556385593 | 194.5367 | 6.20378 | 192.6872 | 6.768816 | 166.6407
5.55747786 | 194.6478 | 6.205012 | 192.7449 | 6.77016 | 166.8688
5.558570127 | 194.6492 | 6.206244 | 192.7421 | 6.771504 | 167.1169
5.559656553 | 194.7228 | 6.207476 | 192.7868 | 6.772848 | 167.3579
5.56074882 | 194.7575 | 6.208708 | 192.7218 | 6.774192 | 167.6259
5.561841087 | 194.763 | 6.20994 | 192.7103 | 6.775536 | 167.8568
5.562927513 | 194.7283 | 6.211172 | 192.7262 | 6.77688 | 168.169
5.56401978 | 194.8255 | 6.21214 | 192.6973 | 6.778224 | 168.4043
5.565112047 | 194.9047 | 6.213372 | 192.7031 | 6.779568 | 168.6424
5.566198473 | 194.9089 | 6.214604 | 192.6771 | 6.780912 | 168.8391
5.56729074 | 194.9741 | 6.215836 | 192.5385 | 6.782016 | 169.0458
5.568383007 | 195.013 | 6.217068 | 192.5197 | 6.78336 | 168.0122
5.569469433 | 195.0172 | 6.2183 | 192.5587 | 6.784944 | 156.3103
5.5705617 | 195.0047 | 6.219532 | 192.5038 | 6.786288 | 148.224
5.571653967 | 195.0824 | 6.220764 | 192.4836 | 6.787392 | 148.0814
5.572506753 | 195.1158 | 6.221996 | 192.4909 | 6.788736 | 148.281
5.57359902 | 195.1463 | 6.223228 | 192.5038 | 6.79008 | 148.6716
5.574691287 | 195.1533 | 6.22446 | 192.4966 | 6.791376 | 148.7871
5.575777713 | 195.163 | 6.225692 | 192.4649 | 6.79272 | 149.0537
5.57686998 | 195.1963104 | 6.226924 | 192.5399 | 6.794064 | 149.4386
5.577962247 | 195.2796 | 6.228156 | 192.6525 | 6.795408 | 149.5655
5.579048673 | 195.3699 | 6.229388 | 192.706 | 6.796752 | 149.8635
5.58014094 | 195.3394 | 6.23062 | 192.7103 | 6.798096 | 150.207
5.581233207 | 195.3574 | 6.231852 | 192.7839 | 6.79944 | 150.3439
5.582319633 | 195.3949 | 6.233084 | 192.7392 | 6.800784 | 150.572
5.5834119 | 195.4505 | 6.234316 | 192.8359 | 6.802128 | 150.6333
5.584504167 | 195.4407 | 6.235548 | 192.8835 | 6.803472 | 143.7944
5.585590593 | 195.5143 | 6.23678 | 192.8633 | 6.804816 | 129.9797
5.58668286 | 195.5088 | 6.238012 | 192.9413 | 6.80616 | 127.4719
5.587775127 | 195.5546 | 6.239244 | 192.9673 | 6.807504 | 127
5.588861553 | 195.5407 | 6.240212 | 193.0091 | 6.808848 | 126.3699
5.58995382 | 195.5949 | 6.241444 | 192.9543 | 6.810192 | 106.9052
5.591046087 | 195.7004 | 6.242676 | 192.9889 | 6.811536 | 84.82587
5.59193976 | 195.7282 | 6.243908 | 193.0279 | 6.81288 | 83.2776
5.593032027 | 195.6851 | 6.24514 | 193.0669 | 6.814224 | 83.47149
5.594118453 | 195.7476 | 6.246372 | 193.0351 | 6.815568 | 83.67821
5.59521072 | 195.7379 | 6.247604 | 193.038 | 6.816912 | 83.85928
5.596302987 | 195.7449 | 6.248836 | 193.0539 | 6.818256 | 84.00184
5.597389413 | 195.6754 | 6.250068 | 193.1189 | 6.8196 | 84.2827
5.59848168 | 195.6574 | 6.2513 | 193.0828 | 6.820704 | 84.46946
5.599573947 | 195.6949 | 6.252532 | 193.1059 | 6.822048 | 84.37679
5.600660373 | 195.6643 | 6.253764 | 193.1477 | 6.823392 | 84.22852
5.60175264 | 194.7325 | 6.254996 | 193.1448 | 6.824736 | 83.83076
5.602844907 | 190.8108 | 6.256228 | 193.0799 | 6.82608 | 83.70387
5.603931333 | 188.8263 | 6.25746 | 193.0308 | 6.827424 | 83.60836
5.604982713 | 188.8137888 | 6.258692 | 192.9962 | 6.828768 | 83.13218
5.60607498 | 188.9263 | 6.259924 | 193.0885 | 6.830112 | 82.70591
5.607167247 | 189.0526 | 6.261156 | 192.999 | 6.831456 | 82.16985
5.608253673 | 189.2346 | 6.262388 | 192.9889 | 6.8328 | 73.99934
5.60934594 | 189.4151 | 6.26362 | 193.0221 | 6.834144 | 65.12171
5.610438207 | 189.6317 | 6.264852 | 192.9962 | 6.835488 | 64.18219
5.61133188 | 189.8442 | 6.266084 | 193.0019 | 6.836832 | 64.24207
5.612424147 | 190.0372 | 6.267316 | 192.9904 | 6.838176 | 64.34329
5.613709167 | 190.3303 | 6.268548 | 193.0828 | 6.83952 | 64.48015
5.614795593 | 190.5594 | 6.26978 | 193.1116 | 6.840864 | 64.18504
5.61588786 | 190.7302 | 6.271012 | 193.1145 | 6.842208 | 62.77078
5.616980127 | 190.8858 | 6.272244 | 193.1218 | 6.843552 | 60.95305
5.6178738 | 191.0899 | 6.273256 | 193.1535 | 6.844608 | 58.62779
5.618966067 | 191.2663 | 6.274488 | 193.1896 | 6.845952 | 58.37402
5.620052493 | 191.4634 | 6.27572 | 193.1824 | 6.847296 | 58.08175
5.62114476 | 191.6801 | 6.276952 | 193.2214 | 6.84864 | 56.67747
5.622237027 | 191.8815 | 6.278184 | 193.2502 | 6.849984 | 55.33021
5.623323453 | 191.9773 | 6.279372 | 193.2474 | 6.851568 | 55.21901
5.62441572 | 192.0078 | 6.280604 | 193.2271 | 6.852672 | 54.42063
5.625507987 | 192.1439 | 6.281836 | 193.3051 | 6.854016 | 53.23875
5.626594413 | 192.2925 | 6.283068 | 193.4148 | 6.85536 | 52.60576
5.62768668 | 192.337 | 6.2843 | 193.4437 | 6.856704 | 51.6306
5.628778947 | 192.3731 | 6.285532 | 193.4394 | 6.858048 | 49.78151
5.629865373 | 192.4175 | 6.286764 | 193.5144 | 6.859392 | 48.99454
5.63095764 | 192.4203 | 6.287996 | 193.5144 | 6.860976 | 35.20832
5.632049907 | 192.4425 | 6.289228 | 193.5144 | 6.86232 | 13.59233
5.633136333 | 192.362 | 6.29046 | 193.4942 | 6.863424 | 11.41676
5.6342286 | 192.2717 | 6.291692 | 193.4495 | 6.864768 | 11.06747
5.635320867 | 192.237 | 6.292924 | 193.5231 | 6.866112 | 11.05749
5.636407293 | 192.1259 | 6.294156 | 193.5144 | 6.867456 | 11.02897
5.63749956 | 192.1106 | 6.295388 | 193.5115 | 6.8688 | 11.07317
5.638358187 | 191.987 | 6.29662 | 193.4437 | 6.870144 | 11.19293
5.639444613 | 191.8995 | 6.297852 | 193.4105 | 6.871488 | 11.08885
5.64053688 | 191.8565 | 6.299084 | 193.3628 | 6.872832 | 11.07602
5.641629147 | 191.8287 | 6.300316 | 193.3917 | 6.874176 | 10.97195
5.642715573 | 191.8287 | 6.301548 | 193.4567 | 6.87552 | 11.02897
5.64380784 | 191.7731 | 6.30278 | 193.4538 | 6.876864 | 11.14588
5.644900107 | 191.7051 | 6.303792 | 193.4394 | 6.87792 | 11.086
5.645986533 | 191.7454 | 6.305024 | 193.3917 | 6.879264 | 10.98763
5.6470788 | 191.7759 | 6.306256 | 193.4076 | 6.880608 | 11.00902
5.648171067 | 191.7981 | 6.307488 | 193.4264 | 6.881952 | 11.09883
5.649257493 | 191.7523 | 6.30872 | 193.3859 | 6.883296 | 11.10168
5.65034976 | 191.8134 | 6.309952 | 193.4264 | 6.88464 | 11.04751
5.651442027 | 191.7801 | 6.311184 | 193.3917
5.652528453 | 191.8384 | 6.312416 | 193.4625
5.65362072 | 191.8606 | 6.313648 | 193.4986
5.654712987 | 191.8412 | 6.31488 | 193.4523
5.655799413 | 191.8759 | 6.316112 | 193.4827
5.65689168 | 191.8606 | 6.317344 | 193.5563
5.657983947 | 191.8842 | 6.318576 | 193.5014
5.659070373 | 191.8231 | 6.319808 | 193.5043
5.66016264 | 191.8509 | 6.32104 | 193.4827
5.661254907 | 191.8537 | 6.322272 | 193.4076
5.662341333 | 191.8995 | 6.323504 | 193.3571
5.6634336 | 191.8328 | 6.324736 | 193.3787
5.664525867 | 191.8315 | 6.325968 | 193.3628
5.665378653 | 191.8065 | 6.3272 | 193.3239
5.66647092 | 191.7884 | 6.328432 | 193.321
5.667563187 | 191.7398 | 6.329664 | 193.3152
5.668649613 | 191.7981 | 6.330896 | 193.282
5.66974188 | 191.8037 | 6.332128 | 193.2603
5.670834147 | 191.8287 | 6.333316 | 193.3138
5.671920573 | 191.8384 | 6.334548 | 193.3686
5.67301284 | 191.8537 | 6.33556 | 193.3022
5.674105107 | 191.869 | 6.336792 | 193.3109
5.675191533 | 191.9495 | 6.338024 | 193.3022
5.6762838 | 191.9689 | 6.339256 | 193.334
5.677376067 | 191.9273 | 6.340488 | 193.3311
5.678462493 | 191.9148 | 6.34172 | 193.4264
5.67955476 | 192.0523 | 6.342952 | 193.4957
5.680647027 | 192.0884 | 6.344184 | 193.4682
5.681733453 | 192.0634 | 6.345416 | 193.5072
5.68282572 | 192.1162 | 6.346648 | 193.5534
5.683917987 | 192.1606 | 6.34788 | 193.6011
5.685004413 | 192.1328 | 6.349112 | 193.6242
5.68609668 | 192.1786 | 6.350344 | 193.6559
5.687188947 | 192.1411 | 6.351576 | 193.679
5.688275373 | 192.2036 | 6.352808 | 193.6718
5.68936764 | 192.262 | 6.35404 | 193.7425
5.690459907 | 192.237 | 6.355272 | 193.7945
5.691546333 | 192.287 | 6.356504 | 193.7685
5.6926386 | 192.2939 | 6.357736 | 193.7454
5.693497227 | 192.305 | 6.358968 | 193.8364
5.694583653 | 192.3064 | 6.3602 | 193.7267
5.69567592 | 192.2661 | 6.361432 | 193.7483
5.696768187 | 192.2592 | 6.362664 | 193.8263
5.697854613 | 192.3453 | 6.363896 | 193.8652
5.69894688 | 192.3328 | 6.365128 | 193.7483
5.700039147 | 192.3675 | 6.36636 | 193.7772
5.701125573 | 192.337 | 6.367328 | 193.7425
5.70221784 | 192.38 | 6.36856 | 193.8205
5.703310107 | 192.355 | 6.369792 | 193.7815
5.704396533 | 192.4203 | 6.371024 | 193.7656
5.7054888 | 192.4689 | 6.372256 | 193.8422
5.706581067 | 192.4758 | 6.373488 | 193.8205
5.707667493 | 192.5189 | 6.37472 | 193.8652
5.70875976 | 192.5133 | 6.375952 | 193.8652
5.709852027 | 192.5342 | 6.377184 | 193.8624
5.710938453 | 192.5494 | 6.378416 | 193.9317
5.71203072 | 192.5342 | 6.379648 | 193.8652
5.713122987 | 192.6022 | 6.38088 | 193.8292
5.714209413 | 192.5092 | 6.382112 | 193.7916
5.71530168 | 192.5133 | 6.383344 | 193.845
5.716393947 | 192.5508 | 6.384576 | 193.8061
5.717480373 | 192.5564 | 6.385808 | 193.7945
5.71857264 | 192.5841 | 6.38704 | 193.8624
5.719664907 | 192.5342 | 6.388272 | 193.7902
5.72055858 | 192.4786 | 6.389504 | 193.8075
5.721650847 | 192.5591 | 6.390736 | 193.7353
5.722737273 | 192.5508 | 6.391968 | 193.7353
5.723788653 | 192.5314 | 6.3932 | 193.6877
5.72488092 | 192.5661 | 6.394432 | 193.614
5.725973187 | 192.5314 | 6.395664 | 193.5664
5.727059613 | 192.4508 | 6.396896 | 193.5404
5.72815188 | 192.4939 | 6.398128 | 193.5144
5.729244147 | 192.5814 | 6.399096 | 193.5043
5.730330573 | 192.5772 | 6.400328 | 193.5274
5.73142284 | 192.5494 | 6.40156 | 193.5693
5.732515107 | 192.5314 | 6.402792 | 193.5751
5.733601533 | 192.4578 | 6.404024 | 193.5751
5.7346938 | 192.4175 | 6.405256 | 193.6068
5.735786067 | 192.4425 | 6.406488 | 193.5115
5.736872493 | 192.4883 | 6.40772 | 193.5938
5.73796476 | 192.4203 | 6.408952 | 193.6819
5.739057027 | 192.3342 | 6.410184 | 193.64
5.740143453 | 192.3092 | 6.411416 | 193.6646
5.74123572 | 192.3453 | 6.412648 | 193.679
5.742327987 | 192.3703 | 6.41388 | 193.614
5.743414413 | 192.362 | 6.415112 | 193.6242
5.74450668 | 192.355 | 6.416344 | 193.591
5.745598947 | 192.398 | 6.417576 | 193.5953
5.746685373 | 192.33 | 6.418544 | 193.5245
5.74777764 | 192.3772 | 6.419776 | 193.539
5.748671313 | 192.4453 | 6.421008 | 193.5144
5.74976358 | 192.4508 | 6.42224 | 193.4523
5.750855847 | 192.4536 | 6.423472 | 193.4264
5.751942273 | 192.4508 | 6.424704 | 193.4076
5.75303454 | 192.4814 | 6.425936 | 193.3311
5.754126807 | 192.5411 | 6.427168 | 193.2531
5.755213233 | 192.5286 | 6.4284 | 193.2661
5.7563055 | 192.6064 | 6.429632 | 193.295
5.757397767 | 192.63 | 6.430864 | 193.2762
5.758484193 | 192.6827 | 6.432096 | 193.2055
5.75957646 | 192.7452 | 6.433328 | 193.2113
5.760668727 | 192.7661 | 6.43456 | 193.1535
5.761755153 | 192.7758 | 6.435792 | 193.1189
5.76284742 | 192.7327 | 6.437024 | 193.0698
5.763939687 | 192.7911 | 6.438256 | 193.103
5.765026113 | 192.8869 | 6.439488 | 193.1766
5.76611838 | 192.9119 | 6.44072 | 193.1477
5.767210647 | 192.8841 | 6.441952 | 193.1189
5.768297073 | 192.8786 | 6.443184 | 193.0799
5.76938934 | 192.8938 | 6.444416 | 193.0149
5.77044072 | 192.8411 | 6.445648 | 193.0351
5.771532987 | 192.8438 | 6.44688 | 193.025
5.772619413 | 192.8966 | 6.448112 | 193.0727
5.77371168 | 192.9702 | 6.449344 | 193.0597
5.774803947 | 192.8813 | 6.450576 | 193.1059
5.775890373 | 192.8938 | 6.451808 | 193.116
5.776789887 | 192.8869 | 6.45304 | 193.0885
5.777876313 | 192.8744 | 6.454052 | 193.1059
5.77896858 | 192.8994 | 6.455284 | 193.0308
5.780060847 | 192.9035 | 6.456516 | 192.9962
5.781147273 | 192.8994 | 6.457748 | 193.064
5.78223954 | 192.9647 | 6.45898 | 193.09
5.783331807 | 192.9924 | 6.460212 | 193.1087
5.784418233 | 192.9841 | 6.461444 | 193.116
5.7855105 | 192.9966 | 6.462676 | 193.0597
5.786602767 | 193.0508 | 6.463908 | 193.0885
5.787689193 | 193.0855 | 6.46514 | 193.1145
5.78878146 | 193.0855 | 6.466372 | 193.1766
5.789873727 | 193.1438 | 6.46756 | 193.2026
5.790960153 | 193.2119 | 6.468792 | 193.2315
5.79205242 | 193.241 | 6.470024 | 193.2502
5.793144687 | 193.2466 | 6.471256 | 193.2979
5.794231113 | 193.2674 | 6.472488 | 193.3239
5.79532338 | 193.3521 | 6.47372 | 193.3152
5.796415647 | 193.2799 | 6.474952 | 193.36
5.797502073 | 193.2674 | 6.475964 | 193.3917
5.79859434 | 193.2119 | 6.477196 | 193.4365
5.799686607 | 193.2466 | 6.478428 | 193.4856
5.800773033 | 193.2563 | 6.47966 | 193.5462
5.8018653 | 193.2521 | 6.480892 | 193.5303
5.802957567 | 193.2521 | 6.482124 | 193.5722
5.804043993 | 193.2466 | 6.483356 | 193.6011
5.80490262 | 193.2535 | 6.484588 | 193.5881
5.805994887 | 193.2216 | 6.48582 | 193.6689
5.807081313 | 193.1938 | 6.487052 | 193.5953
5.80817358 | 193.2063 | 6.488284 | 193.5852
5.809265847 | 193.2438 | 6.489516 | 193.6068
5.810352273 | 193.2341 | 6.490748 | 193.5722
5.81144454 | 193.2466 | 6.49198 | 193.5563
5.812536807 | 193.2743 | 6.493212 | 193.5751
5.813623233 | 193.2591 | 6.494444 | 193.5115
5.8147155 | 193.3493 | 6.495676 | 193.5072
5.815807767 | 193.2924 | 6.496908 | 193.4783
5.816894193 | 193.3202 | 6.49814 | 193.3831
5.81798646 | 193.3215 | 6.499372 | 193.3816
5.819078727 | 193.3757 | 6.500604 | 193.4047
5.820165153 | 193.4104 | 6.501836 | 193.4119
5.82125742 | 193.416 | 6.503068 | 193.3787
5.822349687 | 193.4229 | 6.5043 | 193.3499
5.823436113 | 193.3618 | 6.505268 | 193.3267
5.82452838 | 193.416 | 6.5065 | 193.3556
5.825620647 | 193.3757 | 6.507732 | 193.321
5.826707073 | 193.4132 | 6.508964 | 193.3441
5.82779934 | 193.4174 | 6.510196 | 193.3412
5.828891607 | 193.4535 | 6.511428 | 193.3556
5.829978033 | 193.4813 | 6.51266 | 193.4105
5.8310703 | 193.4604 | 6.513892 | 193.3701
5.832162567 | 193.5465 | 6.515124 | 193.3816
5.833015353 | 193.5785 | 6.516356 | 193.5072
5.83410762 | 193.4604 | 6.517588 | 193.5245
5.835199887 | 193.4257 | 6.51882 | 193.5173
5.836286313 | 193.4479 | 6.520052 | 193.5953
5.83737858 | 193.4076 | 6.521284 | 193.5751
5.838470847 | 193.3882 | 6.522516 | 193.5722
5.839557273 | 193.4202 | 6.523748 | 193.539
5.84064954 | 193.4451 | 6.52498 | 193.5722
5.841741807 | 193.4701 | 6.526212 | 193.653
5.842828233 | 193.4757 | 6.527444 | 193.7166
5.8439205 | 193.5257 | 6.528676 | 193.7238
5.845012767 | 193.5715 | 6.529908 | 193.7527
5.846099193 | 193.5465 | 6.53114 | 193.7209
5.84719146 | 193.5868 | 6.532372 | 193.8133
5.848283727 | 193.6465 | 6.533604 | 193.8075
5.849370153 | 193.6521 | 6.534836 | 193.8104
5.85046242 | 193.7132 | 6.536068 | 193.8652
5.851554687 | 193.7507 | 6.5373 | 193.8609
5.852641113 | 193.8618 | 6.538268 | 193.8768
5.85373338 | 193.7826 | 6.5395 | 193.9937
5.854825647 | 193.809 | 6.540732 | 194.0573
5.855912073 | 193.8618 | 6.541964 | 194.0861
5.85700434 | 193.809 | 6.543196 | 194.141
5.858096607 | 193.8965 | 6.544428 | 194.1251
5.859183033 | 193.884 | 6.54566 | 194.1959
5.8602753 | 193.8868 | 6.546892 | 194.2695
5.861133927 | 193.934 | 6.548124 | 194.2709
5.862220353 | 193.9617 | 6.549356 | 194.2839
5.86331262 | 193.9118 | 6.550588 | 194.3576
5.864404887 | 193.9715 | 6.55182 | 194.4471
5.865491313 | 193.9645 | 6.553052 | 194.4254
5.86658358 | 193.9992 | 6.554284 | 194.3287
5.867675847 | 193.9715 | 6.555516 | 194.3965
5.868762273 | 193.959 | 6.556748 | 194.4254
5.86985454 | 194.0104 | 6.55798 | 194.45
5.870946807 | 193.9715 | 6.559212 | 194.4673
5.872033233 | 194.0256 | 6.560444 | 194.4182
5.872932747 | 194.0451 | 6.561676 | 194.4788
5.874019173 | 194.0701 | 6.562908 | 194.499
5.87511144 | 194.1339 | 6.56414 | 194.4124
5.87639646 | 194.1534 | 6.565372 | 194.3475
5.877290133 | 194.1353 | 6.566604 | 194.3417
5.8783824 | 194.2006 | 6.567572 | 194.3157
5.879474667 | 194.1881 | 6.568804 | 194.3128
5.880561093 | 194.2214 | 6.570036 | 194.3128
5.88165336 | 194.2284 | 6.571268 | 194.3417
5.882745627 | 194.2437 | 6.5725 | 194.3157
5.883832053 | 194.2548 | 6.573732 | 194.3157
5.88492432 | 194.2187 | 6.574964 | 194.4413
5.886016587 | 194.1839 | 6.576196 | 194.4211
5.887103013 | 194.1312 | 6.577428 | 194.4182
5.88819528 | 194.2242 | 6.57866 | 194.5178
5.889287547 | 194.2492 | 6.579892 | 194.5727
5.890338927 | 194.2423 | 6.581124 | 194.6506
5.891425353 | 194.2687 | 6.582356 | 194.7344
5.89251762 | 194.2145 | 6.583588 | 194.8008
5.893609887 | 194.1603 | 6.58482 | 194.847
5.894696313 | 194.1187 | 6.586052 | 194.8369
5.89578858 | 194.0826 | 6.587284 | 194.9163
5.896880847 | 194.0381 | 6.588516 | 194.9784
5.897967273 | 194.1228 | 6.589748 | 195.0419
5.898866787 | 194.1034 | 6.59098 | 195.0722
5.899953213 | 194.0659 | 6.592212 | 195.1458
5.90104548 | 194.0798 | 6.593444 | 195.1487
5.902137747 | 194.0937 | 6.594676 | 195.2065
5.903224173 | 194.0798 | 6.595908 | 195.296
5.90431644 | 194.0909 | 6.59714 | 195.3321
5.905408707 | 194.0798 | 6.598372 | 195.3811
5.906495133 | 194.1465 | 6.599384 | 195.4216
5.9075874 | 194.1659 | 6.600616 | 195.4505
5.908679667 | 194.1909 | 6.601804 | 195.4808
5.909766093 | 194.1589 | 6.603036 | 195.5342
5.91085836 | 194.252 | 6.604268 | 195.5472
5.911950627 | 194.2339 | 6.6055 | 195.5385
5.913037053 | 194.2423 | 6.606732 | 195.5934
5.91412932 | 194.2284 | 6.607964 | 195.6179
5.915221587 | 194.3353 | 6.609196 | 195.6757
5.916308013 | 194.4409 | 6.610428 | 195.7146
5.91740028 | 194.42 | 6.61166 | 195.7247
5.918492547 | 194.395 | 6.612892 | 195.7507
5.919578973 | 194.4075 | 6.614124 | 195.7796
5.92067124 | 194.4159 | 6.615356 | 195.8345
5.93025048 | 194.3825 | 6.616588 | 195.8215
5.931342747 | 194.3728 | 6.61782 | 195.9168
5.932429173 | 194.395 | 6.619052 | 195.9269
5.93352144 | 194.4284 | 6.620284 | 195.9817
5.934613707 | 194.4853 | 6.621516 | 196.0366
5.935700133 | 194.4686 | 6.622748 | 196.0279
5.9367924 | 194.4936 | 6.62398 | 196.0265
5.937884667 | 194.5186 | 6.625212 | 196.0568
5.938971093 | 194.5339 | 6.626444 | 196.0712
5.94006336 | 194.4964 | 6.627676 | 196.0987
5.941155627 | 194.4728 | 6.628908 | 196.0943
5.942242053 | 194.5283 | 6.63014 | 196.1434
5.94333432 | 194.5617 | 6.631152 | 196.1492
5.944426587 | 194.5867 | 6.632384 | 196.1694
5.945513013 | 194.5492 | 6.633616 | 196.1838
5.94660528 | 194.5867 | 6.634848 | 196.1593
5.947697547 | 194.6047 | 6.63608 | 196.1882
5.948783973 | 194.6297 | 6.637312 | 196.23
5.94987624 | 194.5742 | 6.638544 | 196.2387
5.950968507 | 194.5589 | 6.639776 | 196.3297
5.952054933 | 194.6047 | 6.641008 | 196.3095
5.9531472 | 194.5589 | 6.64224 | 196.3484
5.954239467 | 194.6325 | 6.643472 | 196.3802
5.955092253 | 194.6603 | 6.644704 | 196.3932
5.95618452 | 194.6881 | 6.645936 | 196.3715
5.957276787 | 194.6367 | 6.647168 | 196.3658
5.958363213 | 194.6047 | 6.6484 | 196.4423
5.95945548 | 194.6978 | 6.649632 | 196.4351
5.960547747 | 194.5797 | 6.650864 | 196.5072
5.961634173 | 194.6394 | 6.652096 | 196.487
5.96272644 | 194.713 | 6.653328 | 196.5029
5.963818707 | 194.7172 | 6.65456 | 196.5578
5.964905133 | 194.7019 | 6.655748 | 196.5895
5.9659974 | 194.6478 | 6.65698 | 196.6097
5.967089667 | 194.6881 | 6.658212 | 196.5996
5.968176093 | 194.7283 | 6.659444 | 196.6054
5.96926836 | 194.745 | 6.660676 | 196.7599
5.970360627 | 194.7603 | 6.661908 | 196.7223
5.971447053 | 194.7783 | 6.66292 | 196.7902
5.97253932 | 194.8214 | 6.664152 | 196.7469
5.973631587 | 194.8033 | 6.665384 | 196.8061
5.974718013 | 194.8464 | 6.666616 | 196.7931
5.97581028 | 194.8589 | 6.667848 | 196.7902
5.976902547 | 194.9269 | 6.66908 | 196.8162
5.977988973 | 194.9394 | 6.670312 | 196.8739
5.97908124 | 194.9061 | 6.671544 | 196.9562
5.980173507 | 194.8644 | 6.672776 | 197.0414
5.981259933 | 194.9422 | 6.674008 | 197.076
5.98211856 | 194.8769 | 6.67524 | 197.0241
5.983210827 | 194.9241 | 6.676472 | 197.0111
5.984297253 | 194.9422 | 6.677704 | 197.0414
5.98538952 | 194.8964 | 6.678936 | 197.1237
5.986481787 | 194.8033 | 6.680168 | 197.2695
5.987568213 | 194.8686 | 6.6814 | 197.2045
5.98866048 | 194.8616 | 6.682632 | 197.128
5.989752747 | 194.7908 | 6.683864 | 197.1598
5.990839173 | 194.788 | 6.685096 | 197.141
5.99193144 | 194.8158 | 6.686328 | 197.1786
5.993023707 | 194.7283 | 6.68756 | 197.2233
5.994110133 | 194.7603 | 6.688792 | 197.2435
5.9952024 | 194.7686 | 6.690024 | 197.1728
5.996294667 | 194.7422 | 6.691256 | 197.2147
5.997381093 | 194.7561 | 6.692488 | 197.2522
5.99847336 | 194.7005 | 6.693456 | 197.2522
5.999565627 | 194.7005 | 6.694688 | 197.2276
6.000652053 | 194.7478 | 6.69592 | 197.1699
6.00174432 | 194.7478 | 6.697152 | 197.1569
6.002836587 | 194.8241 | 6.698384 | 197.1959
6.003923013 | 194.8366 | 6.699616 | 197.1627
6.00501528 | 194.8658 | 6.700848 | 197.2248
6.006107547 | 194.8769 | 6.70208 | 197.1815
6.007193973 | 194.8658 | 6.703312 | 197.1569
6.00828624 | 194.8436 | 6.704544 | 197.1815
6.009378507 | 194.8491 | 6.705776 | 197.1728
6.010231293 | 194.8991 | 6.707008 | 197.128
6.01132356 | 194.9144 | 6.70824 | 197.0688
6.012415827 | 194.8783 | 6.709472 | 197.1208
6.013502253 | 194.8894 | 6.710704 | 197.0862
6.01459452 | 194.9089 | 6.711936 | 197.1179
6.015686787 | 194.8366 | 6.713168 | 197.0862
6.016773213 | 194.7964 | 6.7144 | 197.066
6.01786548 | 194.813 | 6.715632 | 197.0573
6.018957747 | 194.7172 | 6.716864 | 196.9952
6.020044173 | 194.7047 | 6.718096 | 196.9851
6.02113644 | 194.7019 | 6.719328 | 196.9577
6.022228707 | 194.6492 | 6.72056 | 197.0501
6.023315133 | 194.6672 | 6.721792 | 196.9995
6.0244074 | 194.6797 | 6.723024 | 196.9663
6.025499667 | 194.6547 | 6.724256 | 196.9865
6.026586093 | 194.6325 | 6.725488 | 196.9158
6.02767836 | 194.7839 | 6.726456 | 196.9447
6.028770627 | 194.7561 | 6.727688 | 196.9288
6.029857053 | 194.6825 | 6.72892 | 196.8869
6.03094932 | 194.6575 | 6.730152 | 196.8956
6.032041587 | 194.6755 | 6.731384 | 196.8797
6.033128013 | 194.7561 | 6.732616 | 196.8306
6.03422028 | 194.7561 | 6.733848 | 196.744
6.035312547 | 194.7908 | 6.73508 | 196.6675
6.036398973 | 194.813 | 6.736312 | 196.448
6.03749124 | 194.8241 | 6.737544 | 196.2402
6.038384913 | 194.8103 | 6.738776 | 196.0626
6.03947718 | 194.8491 | 6.739744 | 195.6208
6.040569447 | 194.8464 | 6.74124 | 195.1141
6.041655873 | 194.8922 | 6.742472 | 194.7243
6.04274814 | 194.9047 | 6.743704 | 194.525
6.043840407 | 194.9616 | 6.744936 | 194.4961
6.044926833 | 194.9325 | 6.746168 | 194.486
6.0460191 | 194.9338 | 6.747136 | 194.4312
6.047111367 | 195.0547 | 6.748368 | 194.4658
6.048197793 | 195.063 | 6.7496 | 194.4658
6.04929006 | 195.0574 | 6.750832 | 194.5178
6.050382327 | 195.0325 | 6.752064 | 194.5438
6.051468753 | 195.106 | 6.753296 | 194.5885
6.05256102 | 195.131 | 6.754528 | 194.7243
6.053653287 | 195.1352 | 6.75576 | 194.7719
6.054739713 | 195.1713 | 6.756992 | 194.769
6.055791093 | 195.1491 | 6.758224 | 194.7488
6.05688336 | 195.1588 | 6.759456 | 194.6665
6.057975627 | 195.1616 | 6.760688 | 194.5943
6.059062053 | 195.1533 | 6.76192 | 194.538
6.06015432 | 195.1838 | 6.763152 | 194.3994
6.061246587 | 195.1935 | 6.764384 | 194.3027
6.062333013 | 195.1533 | 6.765616 | 194.1511
6.06342528 | 195.1588 | 6.766848 | 194.0934
6.064517547 | 195.156 | 6.76808 | 194.0125
6.06541122 | 195.1158 | 6.769312 | 193.9605
6.066503487 | 195.1713 | 6.770324 | 193.9447
6.067589913 | 195.1616 | 6.771556 | 193.9418
6.06868218 | 195.1352 | 6.772788 | 193.9259
6.069774447 | 195.1435 | 6.77402 | 193.8941
6.070860873 | 195.1894 | 6.775252 | 193.9548
6.07195314 | 195.1533 | 6.776484 | 194.0067
6.073045407 | 195.2116 | 6.777716 | 194.0587
6.074131833 | 195.2671 | 6.778948 | 194.0356
6.0752241 | 195.2144 | 6.78018 | 194.0313
6.076316367 | 195.2033 | 6.781412 | 194.0255
6.077402793 | 195.2588 | 6.782644 | 194.0024
6.07849506 | 195.2421 | 6.783876 | 193.9418
6.079587327 | 195.2824 | 6.785108 | 193.8364
6.080673753 | 195.3394 | 6.78634 | 193.8162
6.08176602 | 195.3449 | 6.787572 | 193.578
6.082858287 | 195.3269 | 6.78876 | 193.3917
6.083944713 | 195.3074 | 6.789992 | 193.1593
6.08503698 | 195.3602 | 6.791224 | 192.9182
6.086129247 | 195.3352 | 6.792456 | 192.7392
6.087215673 | 195.3949 | 6.793688 | 192.5876
6.08830794 | 195.4713 | 6.79492 | 192.3782
6.089400207 | 195.4741 | 6.796152 | 192.2714
6.090486633 | 195.4435 | 6.797384 | 192.2469
6.0915789 | 195.4227 | 6.798616 | 192.3075
6.092671167 | 195.4032 | 6.799848 | 192.3075
6.093523953 | 195.3477 | 6.80108 | 192.3205
6.09461622 | 195.3421 | 6.802312 | 192.4331
6.095708487 | 195.4032 | 6.803324 | 192.488
6.096794913 | 195.4407 | 6.804556 | 192.5977
6.09788718 | 195.3824 | 6.805788 | 192.755
6.098979447 | 195.406 | 6.80702 | 192.8287
6.100065873 | 195.431 | 6.808252 | 192.8518
6.10115814 | 195.4407 | 6.809484 | 192.8864
6.102250407 | 195.4157 | 6.810716 | 192.9673
6.103336833 | 195.4255 | 6.811948 | 193.0539
6.1044291 | 195.4185 | 6.81318 | 193.1116
6.105521367 | 195.4129632 | 6.814412 | 193.1116
6.106607793 | 195.4032 | 6.815644 | 193.1506
6.10770006 | 195.3755 | 6.816876 | 193.1766
6.108792327 | 195.4407 | 6.818108 | 193.1246
6.109878753 | 195.4463 | 6.81934 | 193.1087
6.11097102 | 195.4741 | 6.820572 | 193.0669
6.112063287 | 195.4657 | 6.821804 | 193.038
6.113149713 | 195.556 | 6.823036 | 193.0539
6.11400834 | 195.5741 | 6.824268 | 193.0539
6.115100607 | 195.5435 | 6.8255 | 193.0279
6.116187033 | 195.5671 | 6.826732 | 193.064
6.1172793 | 195.5921 | 6.827964 | 193.0409
6.118371567 | 195.6088 | 6.829196 | 193.0597
6.119457993 | 195.6726 | 6.830428 | 192.9774
6.12055026 | 195.6365 | 6.831396 | 193.0091
6.121642527 | 195.5768 | 6.832628 | 193.1246
6.122728953 | 195.6296 | 6.83386 | 193.0481
6.12382122 | 195.6476 | 6.835092 | 193.1694
6.124913487 | 195.6754 | 6.836324 | 193.2026
6.125999913 | 195.7324 | 6.837556 | 193.2575
6.12709218 | 195.756 | 6.838788 | 193.321
6.128184447 | 195.731 | 6.84002 | 193.3888
6.129270873 | 195.7199 | 6.841252 | 193.3946
6.13036314 | 195.731 | 6.842484 | 193.4018
6.131455407 | 195.7532 | 6.843716 | 193.4307
6.132541833 | 195.8115 | 6.844948 | 193.4567
6.1336341 | 195.7935 | 6.84618 | 193.5245
6.134492727 | 195.7726 | 6.847412 | 193.578
6.135579153 | 195.8032 | 6.848644 | 193.565
6.13690506 | 195.7976 | 6.849876 | 193.5303
6.137997327 | 195.8615 | 6.851108 | 193.5245
6.139083753 | 195.8532 | 6.85234 | 193.6198
6.14017602 | 195.8615 | 6.853572 | 193.5751
6.141268287 | 195.899 | 6.854804 | 193.565
6.142354713 | 195.9198 | 6.856036 | 193.6299
6.14321334 | 195.9198 | 6.857268 | 193.6617
6.144305607 | 195.9171 | 6.8585 | 193.6112
6.145392033 | 195.992 | 6.859732 | 193.5144
6.1464843 | 196.0129 | 6.860964 | 193.565
6.147576567 | 195.9546 | 6.862196 | 193.5491
6.148662993 | 195.9268 | 6.863164 | 193.5303
6.14975526 | 195.9893 | 6.864396 | 193.4119
6.150847527 | 195.9851 | 6.865628 | 193.4264
6.151933953 | 195.974 | 6.86686 | 193.3888
6.15302622 | 196.0143 | 6.868092 | 193.2849
6.154118487 | 195.9823 | 6.869324 | 193.1434
6.155204913 | 196.0726 | 6.870556 | 193.0438
6.15629718 | 196.0629 | 6.871788 | 192.8388
6.157389447 | 196.0198 | 6.87302 | 192.6323
6.158475873 | 196.0351 | 6.874252 | 192.3522
6.15956814 | 196.0004 | 6.875484 | 192.192
6.160660407 | 196.0323 | 6.876716 | 192.127
6.161746833 | 196.0504 | 6.877948 | 192.0476
6.162646347 | 196.0851 | 6.87918 | 192.0216
6.163732773 | 196.110096 | 6.880412 | 192.0375
6.16482504 | 196.0629 | 6.881644 | 192.0635
6.165917307 | 195.9851 | 6.882876 | 192.0043
6.167003733 | 196.0573 | 6.884108 | 192.0823
6.168096 | 196.1365 | 6.88534 | 192.1501
6.169188267 | 196.149 | 6.886572 | 192.3104
6.170274693 | 196.1129 | 6.887804 | 192.3725
6.17136696 | 196.0476 | 6.889036 | 192.3811
6.172459227 | 196.0448 | 6.890268 | 192.4418
6.173545653 | 196.0532 | 6.8915 | 192.501
6.174597033 | 195.9698 | 6.892732 | 192.5962
6.1756893 | 195.949 | 6.8937 | 192.5962
6.176781567 | 195.9796 | 6.894932 | 192.5298
6.177867993 | 195.9323 | 6.896164 | 192.5269
6.17896026 | 195.8657 | 6.897396 | 192.5298
6.180052527 | 195.899 | 6.898628 | 192.6063
6.181138953 | 195.9046 | 6.89986 | 192.6006
6.18223122 | 195.874 | 6.901092 | 192.5269
6.183323487 | 195.881 | 6.902324 | 192.5067
6.184409913 | 195.8768 | 6.903556 | 192.4143
6.18550218 | 195.8893 | 6.904788 | 192.3104
6.186594447 | 195.8935 | 6.90602 | 192.1458
6.187680873 | 195.9296 | 6.907252 | 192.0534
6.188580387 | 196.0295 | 6.908484 | 191.9119
6.189666813 | 196.0573 | 6.909716 | 191.8498
6.19075908 | 196.0004 | 6.910948 | 191.7372
6.191851347 | 196.0046 | 6.91218 | 191.616
6.192937773 | 196.0129 | 6.913412 | 191.4875
6.19403004 | 196.0018 | 6.914644 | 191.4774
6.195122307 | 196.0254 | 6.915876 | 191.4557
6.196208733 | 196.0726 | 6.917108 | 191.3864
6.197301 | 196.1184 | 6.91834 | 191.2392
6.198393267 | 196.1434 | 6.919572 | 191.1583
6.199479693 | 196.1892 | 6.920804 | 190.9822
6.20057196 | 196.1934 | 6.922036 | 190.6689
6.201664227 | 196.2337 | 6.923268 | 190.1188
6.202750653 | 196.249 | 6.9245 | 189.2151
6.20384292 | 196.2587 | 6.925732 | 188.2983
6.204935187 | 196.2712 | 6.9267 | 187.7699
6.206021613 | 196.2712 | 6.927932 | 187.474
6.20711388 | 196.242 | 6.929164 | 187.3426
6.208206147 | 196.2823 | 6.930396 | 187.2819
6.209292573 | 196.249 | 6.931628 | 187.3484
6.21038484 | 196.2337 | 6.93286 | 187.3975
6.211477107 | 196.2184 | 6.934092 | 187.3975
6.212563533 | 196.2698 | 6.935324 | 187.3657
6.2136558 | 196.3017 | 6.936556 | 187.3296
6.214748067 | 196.3128 | 6.937788 | 187.3585
6.215834493 | 196.274 | 6.93902 | 187.3325
6.21669312 | 196.242 | 6.940252 | 187.3195
6.217785387 | 196.3017 | 6.941484 | 187.1881
6.218871813 | 196.2365 | 6.942716 | 187.0019
6.21996408 | 196.2698 | 6.943948 | 186.5731
6.221056347 | 196.2365 | 6.94518 | 185.7762
6.222142773 | 196.2337 | 6.946412 | 184.6761
6.22323504 | 196.2115 | 6.947644 | 183.5687
6.224327307 | 196.2309 | 6.948876 | 182.5163
6.225413733 | 196.2184 | 6.950108 | 181.7756
6.226506 | 196.2823 | 6.95134 | 181.2256
6.227598267 | 196.3045 | 6.952572 | 180.8488
6.228684693 | 196.3017 | 6.953804 | 180.6698
6.22977696 | 196.2045 | 6.955036 | 180.3926
6.230869227 | 196.2462 | 6.956268 | 179.3762
6.231955653 | 196.1934 | 6.9575 | 171.7924
6.23304792 | 196.249 | 6.958512 | 165.739
6.234140187 | 196.2212 | 6.959744 | 165.303
6.235226613 | 196.1934 | 6.960976 | 165.3723
6.23631888 | 196.2892 | 6.962208 | 165.443
6.237411147 | 196.2295 | 6.96344 | 165.5311
6.238497573 | 196.1531 | 6.964672 | 165.6365
6.23958984 | 196.224 | 6.965904 | 165.8241
6.240682107 | 196.2087 | 6.967136 | 165.8934
6.241768533 | 196.1934 | 6.968368 | 165.8718
6.24262716 | 196.2017 | 6.9696 | 165.8646
6.243719427 | 196.1684 | 6.970832 | 165.5975
6.244805853 | 196.1462 | 6.972064 | 164.623
6.24589812 | 196.1031 | 6.973296 | 161.994
6.246990387 | 196.1184 | 6.974528 | 160.2919
6.248076813 | 196.1462 | 6.97576 | 159.8486
6.24916908 | 196.1434 | 6.976948 | 159.8515
6.250261347 | 196.1031 | 6.97818 | 159.8587
6.251347773 | 196.1254 | 6.979412 | 159.9064
6.25244004 | 196.1184 | 6.980644 | 160.032
6.253532307 | 196.1226 | 6.981876 | 160.0551
6.254618733 | 196.0448 | 6.983108 | 160.1403
6.255711 | 196.1059 | 6.98434 | 160.2125
6.256803267 | 196.1059 | 6.985572 | 160.1764
6.257889693 | 196.0726 | 6.986804 | 159.9959
6.25898196 | 196.0351 | 6.988036 | 158.8482
6.260074227 | 196.0532 | 6.989268 | 153.5353
6.261160653 | 195.9879 | 6.9905 | 150.1989
6.26225292 | 195.9823 | 6.991512 | 149.8741
6.263345187 | 196.0018 | 6.992744 | 149.8611
6.264431613 | 196.0018 | 6.993976 | 149.8986
6.26552388 | 195.974 | 6.995208 | 149.8827
6.266616147 | 195.974 | 6.99644 | 149.8409
6.267702573 | 196.0254 | 6.997672 | 149.7283
6.26879484 | 196.0476 | 6.998904 | 148.6541
6.269887107 | 196.0254 | 7.000136 | 144.4587
6.270973533 | 196.0476 | 7.001368 | 138.1064
6.27183216 | 196.0129 | 7.0026 | 134.1131
6.272924427 | 196.0004 | 7.003832 | 132.2536
6.274010853 | 196.0879 | 7.005064 | 131.5823
6.27510312 | 196.1281 | 7.006296 | 131.1983
6.276195387 | 196.1087 | 7.007528 | 130.8778
6.277281813 | 196.1212 | 7.00876 | 130.6526
6.27837408 | 196.1559 | 7.009992 | 130.1502
6.279466347 | 196.1934 | 7.011224 | 129.3807
6.280552773 | 196.2212 | 7.012192 | 127.9528
6.28164504 | 196.1906 | 7.013688 | 125.1246
6.282737307 | 196.2823 | 7.01492 | 122.6371
6.283823733 | 196.274 | 7.015888 | 121.3811
6.284916 | 196.3295 | 7.01712 | 120.7805
6.286008267 | 196.3601 | 7.018352 | 120.4037
6.287094693 | 196.3267 | 7.019584 | 120.0009
6.28818696 | 196.342 | 7.020816 | 119.4508
6.289279227 | 196.4475 | 7.022048 | 117.8007
6.290365653 | 196.3726 | 7.02328 | 112.6914
6.29145792 | 196.3503 | 7.024512 | 106.4878
6.292550187 | 196.3295 | 7.025744 | 104.8925
6.293636613 | 196.3753 | 7.026976 | 104.5215
6.29472888 | 196.3448 | 7.028208 | 104.4247
6.295821147 | 196.3698 | 7.02944 | 104.2356
6.296907573 | 196.3392 | 7.030672 | 104.097
6.29799984 | 196.342 | 7.031904 | 103.9137
6.299092107 | 196.3253 | 7.033136 | 103.1052
6.299944893 | 196.3198 | 7.034368 | 102.4425
6.30103716 | 196.2587 | 7.035336 | 101.9661
6.302129427 | 196.1934 | 7.036832 | 101.6413
6.303215853 | 196.2545 | 7.038064 | 101.3294
6.30430812 | 196.3267 | 7.039296 | 101.0494
6.305400387 | 196.3601 | 7.040528 | 100.8111
6.306486813 | 196.4128 | 7.04176 | 100.3867
6.30757908 | 196.4003 | 7.042992 | 99.96225
6.308671347 | 196.4128 | 7.044224 | 99.58543
6.309757773 | 196.4434 | 7.045456 | 99.23173
6.31085004 | 196.3128 | 7.046424 | 98.91267
6.311942307 | 196.342 | 7.047656 | 98.53009
6.313028733 | 196.4378 | 7.048888 | 97.94106
6.314121 | 196.4614 | 7.05012 | 96.90881
6.315213267 | 196.5212 | 7.051352 | 93.07577
6.316299693 | 196.5434 | 7.052584 | 89.36399
6.31739196 | 196.61 | 7.053816 | 88.96697
6.318484227 | 196.5892 | 7.055048 | 88.95399
6.319570653 | 196.5892 | 7.05628 | 89.03194
6.32066292 | 196.5711 | 7.057512 | 88.85148
6.321755187 | 196.617 | 7.058744 | 87.90007
6.322841613 | 196.617 | 7.059976 | 86.96311
6.32393388 | 196.5739 | 7.061208 | 75.19257
6.325026147 | 196.5892 | 7.06244 | 52.44409
6.326112573 | 196.6781 | 7.063672 | 49.70393
6.32720484 | 196.6975 | 7.064904 | 49.79055
6.328297107 | 196.6392 | 7.066136 | 49.98401
6.32919078 | 196.5739 | 7.067104 | 49.68661
6.330283047 | 196.5559 | 7.068336 | 47.66397
6.331369473 | 196.6392 | 7.069568 | 44.28715
6.33246174 | 196.6628 | 7.0708 | 41.72745
6.333554007 | 196.5962 | 7.072296 | 37.43242
6.334640433 | 196.5864 | 7.073528 | 25.55649
6.3357327 | 196.6045 | 7.07476 | 14.17576
6.336824967 | 196.617 | 7.075992 | 12.01453
6.337911393 | 196.6503 | 7.07696 | 11.53666
6.33900366 | 196.6197 | 7.078192 | 11.86005
6.340095927 | 196.6267 | 7.079424 | 11.98565
6.341147307 | 196.6697 | 7.080656 | 12.17478
6.342233733 | 196.6378 | 7.081888 | 12.26429
6.343326 | 196.6503 | 7.08312 | 12.41876
6.344418267 | 196.6781 | 7.084352 | 12.50539
6.345504693 | 196.6545 | 7.085584 | 12.50683
6.34659696 | 196.6795 | 7.086816 | 12.59634
6.347689227 | 196.7045 | 7.088048 | 12.67719
6.3485829 | 196.7461 | 7.08928 | 12.61944
6.349675167 | 196.7503 | 7.090512 | 12.54725
6.350761593 | 196.7628 | 7.091744 | 12.59057
6.35185386 | 196.7753 | 7.092976 | 12.62521
6.352946127 | 196.8433
6.354231147 | 196.7808
6.35512482 | 196.8586
6.356217087 | 196.828
6.357303513 | 196.8836
6.35839578 | 196.9197
6.359488047 | 196.8864
6.360574473 | 196.8586
6.36166674 | 196.8808
6.362759007 | 196.8892
6.363845433 | 196.8669
6.3649377 | 196.8961
6.366029967 | 196.8392
6.367116393 | 196.8919
6.36820866 | 196.9517
6.369300927 | 196.9822
6.370387353 | 197.0378
6.37147962 | 197.0975
6.372571887 | 197.1127
6.373658313 | 197.085
6.37475058 | 197.1002
6.375842847 | 197.1933
6.376929273 | 197.1252
6.37802154 | 197.1086
6.379113807 | 197.1711
6.379966593 | 197.1683
6.3812925 | 197.153
6.382151127 | 197.2016
6.383237553 | 197.2211
6.38432982 | 197.2488
6.385422087 | 197.2669
6.386508513 | 197.3127
6.38760078 | 197.3474
6.388693047 | 197.2919
6.389779473 | 197.2738
6.39087174 | 197.2863
6.391964007 | 197.31
6.393050433 | 197.3502
6.3941427 | 197.3849
6.395001327 | 197.4127
6.396087753 | 197.4183
6.39718002 | 197.4155
6.398272287 | 197.4585
6.399358713 | 197.4766
6.40045098 | 197.5085
6.401543247 | 197.6099
6.402629673 | 197.6696
6.40372194 | 197.6377
6.404814207 | 197.6696
6.405900633 | 197.6793
6.4069929 | 197.6932
6.408085167 | 197.6779
6.409171593 | 197.7182
6.41026386 | 197.7405
6.411356127 | 197.7807
6.412442553 | 197.7877
6.41353482 | 197.6668
6.414627087 | 197.7099
6.415713513 | 197.6849
6.41680578 | 197.6321
6.417898047 | 197.7432
6.418984473 | 197.7654
6.42007674 | 197.7682
6.421169007 | 197.6974
6.422255433 | 197.8085
6.42311406 | 197.8488
6.424206327 | 197.8432
6.425292753 | 197.8918
6.42638502 | 197.8279
6.427477287 | 197.9113
6.428563713 | 197.9626
6.42965598 | 197.9849
6.430748247 | 197.9362
6.431834673 | 198.0529
6.43292694 | 198.1057
6.434019207 | 198.0904
6.435105633 | 198.0751
6.4361979 | 198.0751
6.437290167 | 198.1529
6.438376593 | 198.1737
6.43946886 | 198.2084
6.440561127 | 198.2973
6.441647553 | 198.2695
6.44273982 | 198.239
6.443832087 | 198.2418
6.444918513 | 198.3168
6.44601078 | 198.3376
6.447103047 | 198.3445
6.448189473 | 198.3848
6.44928174 | 198.3779
6.450374007 | 198.3501
6.45126768 | 198.4181
6.452359947 | 198.4362
6.453446373 | 198.4237
6.45453864 | 198.4765
6.455630907 | 198.4584
6.456717333 | 198.4431
6.4578096 | 198.4654
6.458901867 | 198.4654
6.459953247 | 198.5209
6.461039673 | 198.5695
6.46213194 | 198.4431
6.46867386 | 193.3174
6.469766127 | 193.2993
6.470852553 | 193.4257
6.47194482 | 193.5937
6.473037087 | 193.7701
6.474123513 | 193.934
6.47521578 | 194.1339
6.476308047 | 194.295
6.47720172 | 194.5367
6.478293987 | 194.7297
6.479380413 | 194.8686
6.48047268 | 195.0574
6.481564947 | 195.1963104
6.482651373 | 195.4282
6.48374364 | 195.6949
6.484835907 | 195.8407
6.485922333 | 195.9212
6.4870146 | 196.0823
6.488106867 | 196.249
6.489193293 | 196.2698
6.49028556 | 196.2823
6.491377827 | 196.2976
6.492464253 | 196.2365
6.49355652 | 196.1865
6.494648787 | 196.0698
6.495735213 | 195.9698
6.49682748 | 195.7379
6.497919747 | 195.6088
6.499006173 | 195.481
6.50009844 | 195.4282
6.501190707 | 195.4713
6.502277133 | 195.3671
6.5033694 | 195.3671
6.504461667 | 195.3394
6.505548093 | 195.4185
6.50640672 | 195.4907
6.507498987 | 195.5213
6.508585413 | 195.6324
6.50967768 | 195.6726
6.510769947 | 195.7199
6.511856373 | 195.8518
6.51294864 | 195.8518
6.514040907 | 195.9198
6.515127333 | 195.9212
6.5162196 | 195.9879
6.517311867 | 195.9768
6.518398293 | 196.0004
6.51949056 | 196.0073
6.520582827 | 195.9698
6.521669253 | 195.9448
6.52276152 | 195.9268
6.523853787 | 195.9018
6.524940213 | 195.7935
6.52603248 | 195.7851
6.527124747 | 195.7449
6.528211173 | 195.6602
6.52930344 | 195.6921
6.530395707 | 195.7254
6.531482133 | 195.7004
6.53234076 | 195.6393
6.533433027 | 195.6449
6.534519453 | 195.6629
6.53561172 | 195.6754
6.536703987 | 195.6643
6.537790413 | 195.6518
6.53888268 | 195.6949
6.539974947 | 195.8156928
6.541061373 | 195.7754
6.54215364 | 195.7601
6.543245907 | 195.7685
6.544332333 | 195.7879
6.5454246 | 195.7601
6.546516867 | 195.7324
6.547603293 | 195.8004
6.54869556 | 195.8156928
6.549787827 | 195.7657
6.550874253 | 195.7282
6.55196652 | 195.7532
6.553058787 | 195.7199
6.554145213 | 195.7726
6.55523748 | 195.7837
6.556329747 | 195.7101
6.557416173 | 195.6851
6.55850844 | 195.7351
6.559600707 | 195.731
6.560687133 | 195.6574
6.56154576 | 195.7324
6.562638027 | 195.7976
6.563724453 | 195.7685
6.56481672 | 195.7101
6.565908987 | 195.7851
6.566995413 | 195.7962
6.56808768 | 195.7907
6.569179947 | 195.7879
6.570266373 | 195.8365
6.57135864 | 195.881
6.572450907 | 195.9615
6.573537333 | 195.9796
6.5746296 | 195.949
6.575721867 | 195.9393
6.576808293 | 195.9823
6.57790056 | 195.9615
6.578992827 | 195.9615
6.580079253 | 195.9768
6.58117152 | 195.974
6.582263787 | 195.9851
6.583350213 | 195.9337
6.58444248 | 195.9018
6.585534747 | 195.8559
6.586621173 | 195.8407
6.58771344 | 195.8115
6.588805707 | 195.8435
6.589658493 | 195.7907
6.59075076 | 195.7574
6.591843027 | 195.7324
6.592929453 | 195.7726
6.59402172 | 195.7851
6.595113987 | 195.7712
6.596200413 | 195.7976
6.59729268 | 195.7782
6.598384947 | 195.8212
6.599471373 | 195.8768
6.60056364 | 195.874
6.601655907 | 195.8893
6.602742333 | 195.8768
6.6038346 | 195.8365
6.604926867 | 195.8615
6.606013293 | 195.8643
6.60710556 | 195.806
6.608197827 | 195.824
6.609284253 | 195.7685
6.61037652 | 195.7935
6.611468787 | 195.756
6.612555213 | 195.6921
6.61364748 | 195.8087
6.614739747 | 195.8282
6.615826173 | 195.7324
6.61691844 | 195.6671
6.617812113 | 195.7226
6.61890438 | 195.7324
6.619996647 | 195.7449
6.621083073 | 195.7407
6.62217534 | 195.7935
6.623267607 | 195.831
6.624354033 | 195.8254
6.6254463 | 195.8796
6.62649768 | 195.8685
6.627589947 | 195.9601
6.62848362 | 196.0129
6.629575887 | 196.0073
6.630662313 | 196.0143
6.631947333 | 196.0657
6.632846847 | 196.0601
6.634131867 | 196.0754
6.63502554 | 196.1837
6.636117807 | 196.1434
6.637204233 | 196.1379
6.6382965 | 196.1962
6.639388767 | 196.2184
6.640475193 | 196.1768
6.64156746 | 196.2115
6.642659727 | 196.1837
6.643746153 | 196.2115
6.64483842 | 196.1906
6.645930687 | 196.1768
6.647017113 | 196.1629
6.64810938 | 196.1684
6.649201647 | 196.1531
6.650288073 | 196.1629
6.65138034 | 196.1365
6.652472607 | 196.1781
6.653559033 | 196.2267
6.6546513 | 196.2892
6.655743567 | 196.3448
6.656829993 | 196.2615
6.65792226 | 196.3392
6.658780887 | 196.3628
6.660100953 | 196.3781
6.66119322 | 196.4059
6.662285487 | 196.4378
6.663371913 | 196.4878
6.66446418 | 196.5017
6.665556447 | 196.5059
6.666642873 | 196.5392
6.66773514 | 196.5087
6.668827407 | 196.5142
6.669680193 | 196.5614
6.67077246 | 196.5517
6.671864727 | 196.5711
6.672951153 | 196.5031
6.67404342 | 196.6239
6.675135687 | 196.592
6.676222113 | 196.5336
6.67731438 | 196.5295
6.678406647 | 196.5892
6.679493073 | 196.5948
6.68058534 | 196.5392
6.681677607 | 196.5434
6.682764033 | 196.5489
6.6838563 | 196.5364
6.684714927 | 196.5336
6.685801353 | 196.5392
6.68689362 | 196.5017
6.687985887 | 196.5739
6.689072313 | 196.5962
6.69016458 | 196.5642
6.691256847 | 196.6225
6.692343273 | 196.6447
6.69343554 | 196.6517
6.694527807 | 196.6295
6.695614233 | 196.6878
6.6967065 | 196.6628
6.697798767 | 196.6781
6.698885193 | 196.7156
6.69997746 | 196.7308
6.701069727 | 196.7045
6.702156153 | 196.6697
6.70324842 | 196.7045
6.704340687 | 196.7531
6.705427113 | 196.7711
6.70651938 | 196.6822
6.707611647 | 196.7433
6.708698073 | 196.7628
6.70979034 | 196.8183
6.710882607 | 196.7836
6.711735393 | 196.7781
6.71282766 | 196.8003
6.713919927 | 196.8336
6.715006353 | 196.8614
6.71609862 | 196.8461
6.717190887 | 196.8892
6.718277313 | 196.8836
6.71936958 | 196.8031
6.720461847 | 196.9141
6.721548273 | 196.9419
6.72264054 | 196.9141
6.723732807 | 196.96
6.724819233 | 196.9419
6.7259115 | 196.9364
6.727003767 | 196.8517
6.728090193 | 196.96
6.72918246 | 197.0155
6.730274727 | 196.9392
6.731361153 | 196.9697
6.73245342 | 196.9891
6.733545687 | 197.0044
6.734632113 | 197.0197
6.73572438 | 197.0253
6.736816647 | 197.06
6.737903073 | 197.0405
6.73899534 | 197.053
6.739889013 | 197.0572
6.74098128 | 197.1127
6.742073547 | 197.0655
6.743124927 | 197.0628
6.744211353 | 197.0808
6.74530362 | 197.103
6.746395887 | 197.1766
6.747482313 | 197.1961
6.74857458 | 197.1863
6.749666847 | 197.2113
6.750753273 | 197.1863
6.75184554 | 197.2461
6.752937807 | 197.2169
6.754024233 | 197.2822
6.7551165 | 197.2947
6.756208767 | 197.2447
6.757295193 | 197.2516
6.75838746 | 197.1961
6.759479727 | 197.1766
6.760566153 | 197.2322
6.76165842 | 197.2724
6.762750687 | 197.2863
6.763837113 | 197.2266
6.76492938 | 197.1988
6.766021647 | 197.1641
6.76691532 | 197.1308
6.768007587 | 197.1558
6.769094013 | 197.1558
6.77018628 | 197.1641
6.771278547 | 197.2141
6.772364973 | 197.2266
6.77345724 | 197.178
6.774549507 | 197.2169
6.775635933 | 197.2572
6.7767282 | 197.2211
6.777820467 | 197.2447
6.778906893 | 197.2419
6.77999916 | 197.3044
6.781091427 | 197.3141
6.782177853 | 197.31
6.78327012 | 197.2822
6.784362387 | 197.3447
6.785448813 | 197.3627
6.78654108 | 197.3697
6.787633347 | 197.31
6.788719773 | 197.31
6.78981204 | 197.2724
6.790904307 | 197.2974
6.791990733 | 197.3169
6.793042113 | 197.3197
6.79413438 | 197.2544
6.795028053 | 197.2947
6.79612032 | 197.3377
6.797212587 | 197.3697
6.798299013 | 197.3544
6.79939128 | 197.3224
6.800483547 | 197.3405
6.801569973 | 197.3599
6.80266224 | 197.4335
6.803754507 | 197.4224
6.804840933 | 197.4891
6.8059332 | 197.5238
6.807025467 | 197.5544
6.808111893 | 197.5794
6.80920416 | 197.6016
6.810296427 | 197.6655
6.811382853 | 197.6599
6.81247512 | 197.6779
6.813567387 | 197.7557
6.814653813 | 197.6821
6.81574608 | 197.7002
6.816838347 | 197.7807
6.817924773 | 197.8154
6.81901704 | 197.8363
6.820109307 | 197.8488
6.821195733 | 197.846
6.822288 | 197.9099
6.823146627 | 197.9543
6.824233053 | 197.9349
6.82532532 | 197.9821
6.826417587 | 197.9446
6.827504013 | 197.914
6.82859628 | 197.9224
6.829688547 | 197.9599
6.830774973 | 198.0196
6.83186724 | 198.0029
6.832959507 | 198.0307
6.834045933 | 198.071
6.8351382 | 198.1432
6.836230467 | 198.1793
6.837316893 | 198.0987
6.83840916 | 198.0682
6.839501427 | 198.0987
6.840587853 | 198.0682
6.84168012 | 198.1182
6.842772387 | 198.1557
6.843858813 | 198.1918
6.84495108 | 198.1251
6.846043347 | 198.0987
6.847129773 | 198.1237
6.84822204 | 198.1404
6.849314307 | 198.1737
6.850400733 | 198.1959
6.851493 | 198.1862
6.852351627 | 198.2014944
6.853438053 | 198.1279
6.85453032 | 198.1404
6.855622587 | 198.1557
6.856709013 | 198.189
6.85780128 | 198.2362
6.858893547 | 198.2445
6.859979973 | 198.2265
6.86107224 | 198.2043
6.862164507 | 198.239
6.863250933 | 198.3043
6.8643432 | 198.2945
6.865435467 | 198.332
6.866521893 | 198.3682
6.86761416 | 198.2973
6.868706427 | 198.3293
6.869559213 | 198.3473
6.87065148 | 198.3751
6.871743747 | 198.357
6.872830173 | 198.3904
6.87392244 | 198.4098
6.875014707 | 198.4404
6.876101133 | 198.4056
6.8771934 | 198.4501
6.878285667 | 198.4362
6.879372093 | 198.4612
6.88046436 | 198.5417
6.881556627 | 198.6014
6.882643053 | 198.582
6.88373532 | 198.514
6.884827587 | 198.5889
6.885914013 | 198.5792
6.88700628 | 198.5862
6.888098547 | 198.6139
6.889184973 | 198.7181
6.89027724 | 198.7153
6.891369507 | 198.6626
6.892455933 | 198.6695
6.8935482 | 198.7487
6.894640467 | 198.8209
6.895726893 | 198.775
6.89681916 | 198.7556
6.897911427 | 198.7987
6.898997853 | 198.8306
6.90009012 | 198.8111
6.901182387 | 198.857
6.902268813 | 198.8611
6.903168327 | 198.9139
6.904254753 | 198.857
6.90534702 | 198.8417
6.906439287 | 198.9014
6.907525713 | 198.9514
6.90861798 | 198.9847
6.90966936 | 198.9389
6.910761627 | 198.907
6.911848053 | 198.9514
6.91294032 | 198.9014
6.914032587 | 198.9944
6.915119013 | 198.975
6.91621128 | 198.9417
6.917303547 | 198.8459
6.91819722 | 198.9472
6.919289487 | 198.982
6.920375913 | 198.957
6.92146818 | 198.9195
6.922560447 | 198.9778
6.923646873 | 199.0278
6.92473914 | 199.0403
6.925831407 | 199.0125
6.926917833 | 199.0028
6.9280101 | 198.9847
6.929102367 | 199.0069536
6.930188793 | 199.0028
6.93128106 | 198.95
6.932373327 | 198.9542
6.933459753 | 199.0153
6.93455202 | 198.9847
6.935644287 | 198.9014
6.936730713 | 198.9042
6.93782298 | 198.8972
6.938915247 | 198.8834
6.940001673 | 198.8514
6.94109394 | 198.8972
6.942186207 | 198.8945
6.943272633 | 198.9222
6.9443649 | 198.9139
6.945223527 | 198.9097
6.946309953 | 198.8334
6.94740222 | 198.8986272
6.948494487 | 198.8542
6.949580913 | 198.8709
6.95067318 | 198.857
6.951765447 | 198.9097
6.952851873 | 198.957
6.95394414 | 199
6.955036407 | 198.9917
6.956122833 | 198.9236
6.9572151 | 198.8972
6.958307367 | 198.9195
6.959393793 | 198.9653
6.96048606 | 198.9097
6.961578327 | 198.8945
6.962664753 | 198.9167
6.96375702 | 198.9417
6.964849287 | 198.9167
6.965935713 | 198.8986272
6.96702798 | 198.9097
6.968120247 | 198.9597
6.969206673 | 198.9292
6.97029894 | 198.8972
6.971391207 | 198.9375
6.972477633 | 198.9111
6.97333626 | 198.9292
6.974428527 | 198.9903
6.975514953 | 199.0653
6.97660722 | 199.0625
6.977699487 | 199.0861
6.978785913 | 199.11528
6.97987818 | 199.0931
6.980970447 | 199.1236
6.982056873 | 199.1486
6.98314914 | 199.168
6.984241407 | 199.0931
6.985327833 | 199.11528
6.9864201 | 199.1667
6.987512367 | 199.1667
6.988598793 | 199.1458
6.98969106 | 199.0653
6.990783327 | 199.1055
6.991869753 | 199.1583
6.99296202 | 199.2139
6.994054287 | 199.1542
6.995140713 | 199.1458
6.99623298 | 199.118
6.997325247 | 199.1403
6.998411673 | 199.1305
6.99950394 | 199.11528
7.000362567 | 199.1111
7.001448993 | 199.1305
7.00254126 | 199.1639
7.003633527 | 199.1542
7.004719953 | 199.1278
7.00581222 | 199.1333
7.006904487 | 199.1333
7.007990913 | 199.0681
7.00908318 | 199.0347
7.010175447 | 199.118
7.011261873 | 199.1736
7.01235414 | 199.1736
7.013446407 | 199.1611
7.014532833 | 199.1333
7.0156251 | 199.1861
7.016717367 | 199.1916
7.017803793 | 199.2111
7.01889606 | 199.2194
7.019988327 | 199.2597
7.021074753 | 199.275
7.02216702 | 199.1986
7.023259287 | 199.2139
7.024345713 | 199.2542
7.02543798 | 199.2264
7.026530247 | 199.2139
7.027616673 | 199.2972
7.028516187 | 199.2236
7.029567567 | 199.2139
7.030653993 | 199.2222
7.03174626 | 199.2236
7.032838527 | 199.2014
7.033924953 | 199.1944
7.03501722 | 199.1986
7.036109487 | 199.11528
7.037195913 | 199.0875
7.03828818 | 199.075
7.039380447 | 199.0528
7.040466873 | 199.0681
7.04155914 | 199.0806
7.042651407 | 199.0319
7.043737833 | 199.0305
7.0448301 | 199.025
7.045922367 | 198.975
7.047008793 | 199.0681
7.04810106 | 199.0194
7.049193327 | 199.0194
7.050279753 | 198.9917
7.05137202 | 198.932
7.052464287 | 198.9542
7.053550713 | 198.9514
7.05464298 | 198.9542
7.055735247 | 198.9903
7.05662892 | 198.9847
7.057721187 | 198.9972
7.058807613 | 198.9847
7.05989988 | 198.9597
7.060992147 | 199.0097
7.062078573 | 199.0181
7.06317084 | 199.0319
7.064263107 | 199.025
7.065349533 | 198.9667
7.0664418 | 198.975
7.067534067 | 199.0181
7.068620493 | 199.0597
7.06971276 | 199.0778
7.070805027 | 199.0181
7.071891453 | 198.9542
7.07298372 | 198.9514
7.074075987 | 198.9653
7.075162413 | 198.9195
7.07625468 | 198.9097
7.077346947 | 198.8917
7.078398327 | 198.7987
7.079484753 | 198.8417
7.08057702 | 198.8695
7.081669287 | 198.8736
7.082755713 | 198.8583
7.08384798 | 198.8264
7.084741653 | 198.8459
7.08583392 | 198.9195
7.086926187 | 198.932
7.088012613 | 198.9264
7.08910488 | 198.9042
7.090197147 | 199.0181
7.091283573 | 199.0625
7.09237584 | 199.0347
7.093468107 | 199.0181
7.094554533 | 199.0708
7.0956468 | 199.0653
7.096739067 | 199.118
7.097825493 | 199.1389
7.09891776 | 199.2111
7.100010027 | 199.2139
7.101096453 | 199.1792
7.10218872 | 199.1861
7.103280987 | 199.2166
7.104367413 | 199.2514
7.10545968 | 199.1583
7.106551947 | 199.1889
7.107638373 | 199.1819
7.10873064 | 199.2361
7.109822907 | 199.1833
7.110909333 | 199.1736
7.11176796 | 199.1986
7.112860227 | 199.168
7.113946653 | 199.1514
7.11503892 | 199.2194
7.116131187 | 199.1667
7.117217613 | 199.0861
7.11830988 | 199.0861
7.119402147 | 199.11528
7.120488573 | 199.1736
7.12158084 | 199.2041
7.122673107 | 199.2361
7.123759533 | 199.2514
7.1248518 | 199.2166
7.125944067 | 199.2264
7.127030493 | 199.2347
7.12812276 | 199.2972
7.129215027 | 199.368
7.130301453 | 199.3277
7.13139372 | 199.3527
7.132485987 | 199.3152
7.133572413 | 199.2944
7.13466468 | 199.343
7.135756947 | 199.4083
7.136843373 | 199.4125
7.13793564 | 199.4277
7.139027907 | 199.468
7.140114333 | 199.4527
7.1412066 | 199.4458
7.142065227 | 199.4402
7.143151653 | 199.4388
7.14424392 | 199.4402
7.145336187 | 199.4236
7.146422613 | 199.425
7.14751488 | 199.4763
7.148607147 | 199.4638
7.149693573 | 199.4805
7.15078584 | 199.5111
7.151878107 | 199.4805
7.152730893 | 199.5111
7.1540568 | 199.5166
7.155149067 | 199.4791
7.156235493 | 199.5236
7.15732776 | 199.5638
7.158420027 | 199.5694
7.159506453 | 199.5513
7.16036508 | 199.5041
7.161457347 | 199.5694
7.162543773 | 199.5791
7.16363604 | 199.5944
7.164728307 | 199.6471
7.165814733 | 199.5486
7.166907 | 199.5735
7.167999267 | 199.5763
7.169085693 | 199.5208
7.17017796 | 199.5236
7.171270227 | 199.5513
7.172356653 | 199.5319
7.17344892 | 199.5166
7.174541187 | 199.5388
7.175627613 | 199.5194
7.17671988 | 199.5111
7.177812147 | 199.5055
7.178898573 | 199.5055
7.17999084 | 199.5208
7.180884513 | 199.5013
7.18197678 | 199.5055
7.183069047 | 199.5166
7.184354067 | 199.5638
7.185440493 | 199.5999
7.186340007 | 199.5944
7.187426433 | 199.5847
7.1885187 | 199.5916
7.189610967 | 199.6138
7.190697393 | 199.6124
7.19178966 | 199.6471
7.192881927 | 199.693
7.193968353 | 199.6555
7.195019733 | 199.6749
7.196112 | 199.6874
7.197204267 | 199.6527
7.198290693 | 199.6819
7.19938296 | 199.7332
7.200475227 | 199.7638
7.201561653 | 199.768
7.20265392 | 199.8235
7.203746187 | 199.8055
7.204832613 | 199.7888
7.20592488 | 199.7985
7.206818553 | 199.8457
7.20791082 | 199.8457
7.209003087 | 199.9138
7.210089513 | 199.9374
7.21118178 | 199.9068
7.212274047 | 199.9443
7.213360473 | 199.8791
7.21445274 | 199.9374
7.215545007 | 199.9624
7.216631433 | 199.9971
7.2177237 | 200.0624
7.218815967 | 200.0679
7.219902393 | 200.0985
7.22099466 | 200.1207
7.222086927 | 200.1235
7.223173353 | 200.179
7.22426562 | 200.1554
7.225357887 | 200.2263
7.226444313 | 200.1762
7.22753658 | 200.0901
7.228628847 | 200.0985
7.229715273 | 200.1151
7.23080754 | 200.1263
7.231899807 | 200.1415
7.232986233 | 200.1026
7.2340785 | 200.1151
7.235170767 | 200.186
7.236023553 | 200.136
7.23711582 | 200.1332
7.238208087 | 200.136
7.239294513 | 200.1957
7.24038678 | 200.1818
7.241479047 | 200.1457
7.242565473 | 200.179
7.24365774 | 200.1887
7.244750007 | 200.1887
7.245836433 | 200.2165
7.2469287 | 200.1693
7.248020967 | 200.1957
7.249107393 | 200.2374
7.25019966 | 200.2387
7.251291927 | 200.2235
7.252378353 | 200.2263
7.25347062 | 200.1943
7.254562887 | 200.111
7.255649313 | 200.1762
7.25674158 | 200.1637
7.257833847 | 200.1554
7.258920273 | 200.1054
7.26001254 | 200.0624
7.261104807 | 200.0901
7.262191233 | 200.0652
7.26304986 | 200.1082
7.264142127 | 200.0832
7.265228553 | 200.0152
7.26632082 | 200.0735
7.267413087 | 200.1665
7.268499513 | 200.0832
7.26959178 | 200.0179
7.270684047 | 200.0221
7.271770473 | 200.0527
7.27286274 | 200.1054
7.273955007 | 200.1415
7.275041433 | 200.086
7.2761337 | 200.0332
7.277225967 | 200.0304
7.278312393 | 200.0776
7.27940466 | 200.0804
7.280496927 | 200.161
7.281583353 | 200.1388
7.28267562 | 200.0901
7.283767887 | 200.0346
7.284854313 | 200.0249
7.28594658 | 200.0776
7.287038847 | 200.1429
7.288125273 | 200.0901
7.28921754 | 200.1179
7.290076167 | 200.0735
7.291162593 | 200.0901
7.29225486 | 200.0624
7.293347127 | 200.1151
7.294433553 | 200.1485
7.29552582 | 200.1915
7.296618087 | 200.1637
7.297704513 | 200.211
7.29879678 | 200.1818
7.299889047 | 200.2235
7.300975473 | 200.2096
7.30206774 | 200.1915
7.303160007 | 200.2471
7.304246433 | 200.2971
7.3053387 | 200.3096
7.306430967 | 200.2915
7.307517393 | 200.3707
7.30860966 | 200.2971
7.309701927 | 200.2235
7.310788353 | 200.2693
7.31188062 | 200.3221
7.312972887 | 200.2693
7.314059313 | 200.2137
7.31515158 | 200.2193
7.316243847 | 200.2748
7.317330273 | 200.2415
7.3181889 | 200.2165
7.319281167 | 200.2596
7.320367593 | 200.2221
7.32145986 | 200.1818
7.322552127 | 200.1235
7.323638553 | 200.1957
7.32473082 | 200.2568
7.325823087 | 200.2374
7.326909513 | 200.2012
7.32800178 | 200.1429
7.329094047 | 200.1637
7.330180473 | 200.204
7.33127274 | 200.1887
7.332365007 | 200.3068
7.333451433 | 200.3026
7.3345437 | 200.2693
7.335635967 | 200.2637
7.336722393 | 200.2193
7.33781466 | 200.1762
7.338906927 | 200.2623
7.339993353 | 200.2693
7.34108562 | 200.2846
7.342177887 | 200.1915
7.343264313 | 200.2165
7.34435658 | 200.2623
7.345448847 | 200.2193
7.34634252 | 200.1665
7.347434787 | 200.1735
7.348521213 | 200.1693
7.34961348 | 200.1735
7.350705747 | 200.1943
7.351792173 | 200.1985
7.35288444 | 200.1179
7.353976707 | 200.0707
7.355063133 | 200.1735
7.3561554 | 200.1485
7.357247667 | 200.136
7.358334093 | 200.1693
7.35942636 | 200.2623
7.360518627 | 200.1887
7.361570007 | 200.1735
7.362656433 | 200.1957
7.3637487 | 200.211
7.364840967 | 200.2415
7.365927393 | 200.1762
7.36701966 | 200.1915
7.368111927 | 200.1735
7.369198353 | 200.1693
7.37029062 | 200.154
7.371382887 | 200.154
7.372469313 | 200.2068
7.37356158 | 200.1887
7.374455253 | 200.2498
7.37554752 | 200.2498
7.376639787 | 200.2443
7.377726213 | 200.1832
7.37881848 | 200.229
7.379910747 | 200.2776
7.380997173 | 200.2998
7.38208944 | 200.2846
7.383181707 | 200.3026
7.384268133 | 200.3582
7.3853604 | 200.3596
7.386452667 | 200.4915
7.387539093 | 200.529
7.38863136 | 200.4762
7.389723627 | 200.5193
7.390810053 | 200.5345
7.39190232 | 200.5081
7.392994587 | 200.5623
7.393847373 | 200.6095
7.39493964 | 200.629
7.396031907 | 200.579
7.397118333 | 200.647
7.3982106 | 200.6498
7.399302867 | 200.7081
7.400389293 | 200.6651
7.40148156 | 200.6192
7.402573827 | 200.6845
7.403660253 | 200.7206
7.40475252 | 200.7373
7.405844787 | 200.7123
7.406931213 | 200.6554
7.40802348 | 200.6845
7.409115747 | 200.7151
7.410202173 | 200.7303
7.41129444 | 200.7276
7.412386707 | 200.6873
7.413473133 | 200.7553
7.4145654 | 200.8262
7.415657667 | 200.8053
7.416744093 | 200.7762
7.41783636 | 200.8609
7.418928627 | 200.9095
7.420015053 | 200.8567
7.42110732 | 200.9164
7.422199587 | 200.9525
7.423286013 | 200.9317
7.42437828 | 200.9775
7.425236907 | 201.0053
7.426323333 | 201.0497
7.4274156 | 201.0775
7.428507867 | 201.0428
7.429594293 | 201.0803
7.43068656 | 201.1164
7.431778827 | 201.1136
7.432865253 | 201.098352
7.43395752 | 201.0831
7.435049787 | 201.0831
7.436136213 | 201.1081
7.43722848 | 201.2289
7.438320747 | 201.1886
7.439407173 | 201.1692
7.44049944 | 201.1511
7.441358067 | 201.2344
7.442444493 | 201.2525
7.44353676 | 201.2164
7.444629027 | 201.1567
7.445715453 | 201.2261
7.44680772 | 201.29
7.447899987 | 201.2664
7.448986413 | 201.2192
7.45007868 | 201.2442
7.451170947 | 201.2594
7.452257373 | 201.2664
7.45334964 | 201.2289
7.454441907 | 201.2872
7.455528333 | 201.333
7.4566206 | 201.34
7.457712867 | 201.3469
7.458799293 | 201.4025
7.45989156 | 201.3122
7.460983827 | 201.3497
7.462070253 | 201.3803
7.46316252 | 201.4178
7.464254787 | 201.4483
7.465341213 | 201.433
7.46643348 | 201.433
7.467525747 | 201.4455
7.468612173 | 201.4261
7.469511687 | 201.5469
7.470598113 | 201.5191
7.47169038 | 201.4914
7.472782647 | 201.4914
7.473869073 | 201.5136
7.47496134 | 201.5414
7.476053607 | 201.5010816
7.477140033 | 201.5288
7.4782323 | 201.5969
7.479324567 | 201.5747
7.480375947 | 201.5872
7.481462373 | 201.5511
7.48255464 | 201.5691
7.483646907 | 201.5719
7.484733333 | 201.5594
7.4858256 | 201.6025
7.486917867 | 201.64
7.488004293 | 201.6094
7.48909656 | 201.5261
7.498716687 | 201.6025
7.499803113 | 201.5622
7.50089538 | 201.5719
7.501987647 | 201.5233
7.503074073 | 201.5497
7.50416634 | 201.5233
7.505258607 | 201.5539
7.506345033 | 201.5066
7.5074373 | 201.3955
7.508529567 | 201.2136
7.509615993 | 200.972
7.51070826 | 200.529
7.511800527 | 200.1235
7.512886953 | 200.0026
7.51397922 | 199.8818
7.515071487 | 199.7985
7.516157913 | 199.8666
7.51725018 | 199.9652
7.518342447 | 200.0776
7.519428873 | 200.204
7.52052114 | 200.3318
7.521613407 | 200.3998
7.522699833 | 200.4512
7.52355846 | 200.5415
7.524650727 | 200.6929
7.525737153 | 200.7609
7.52682942 | 200.8817
7.527921687 | 200.972
7.529008113 | 200.9873
7.53010038 | 201.0928
7.531192647 | 201.1206
7.532279073 | 201.1914
7.53337134 | 201.2164
7.534463607 | 201.2067
7.535550033 | 201.2817
7.5366423 | 201.3469
7.537734567 | 201.3858
7.538820993 | 201.3747
7.53991326 | 201.3247
7.541005527 | 201.2997
7.542091953 | 201.358
7.54318422 | 201.3858
7.544276487 | 201.415
7.545362913 | 201.4553
7.54645518 | 201.4789
7.547547447 | 201.4886
7.548633873 | 201.5288
7.54972614 | 201.6441
7.550818407 | 201.6441
7.551671193 | 201.6552
7.55276346 | 201.7149
7.553855727 | 201.7511
7.554942153 | 201.7788
7.55603442 | 201.8358
7.557126687 | 201.8594
7.568025993 | 202.1079
7.56911826 | 202.0705
7.570210527 | 202.1316
7.571296953 | 202.1482
7.57238922 | 202.1204
7.573481487 | 202.0774
7.574567913 | 202.0455
7.57566018 | 202.0024
7.576752447 | 201.9274
7.577838873 | 201.8746
7.57893114 | 201.8385
7.579789767 | 201.6955
7.580876193 | 201.5539
7.58196846 | 201.4386
7.583060727 | 201.415
7.584147153 | 201.3983
7.58523942 | 201.3067
7.586331687 | 201.2719
7.587418113 | 201.2442
7.5950523 | 201.2344
7.596144567 | 201.2372
7.597230993 | 201.2344
7.59832326 | 201.2095
7.599415527 | 201.1567
7.600501953 | 201.1136
7.60159422 | 201.0706
7.602686487 | 200.9998
7.603772913 | 200.99
7.60486518 | 200.8998
7.605957447 | 200.7609
7.607043873 | 200.7123
7.6079025 | 200.5998
7.608994767 | 200.5623
7.610081193 | 200.4429
7.61117346 | 200.3901
7.612265727 | 200.3651
7.613352153 | 200.3276
7.61444442 | 200.3304
7.615536687 | 200.2512
7.616623113 | 200.2818
7.61771538 | 200.3457
7.618807647 | 200.3471
7.619894073 | 200.3998
7.62098634 | 200.4457
7.622078607 | 200.4957
7.623165033 | 200.4887
7.6242573 | 200.4859
7.625349567 | 200.4915
7.626435993 | 200.5637
7.62752826 | 200.604
7.628620527 | 200.622
7.629706953 | 200.6192
7.63079922 | 200.6373
7.631891487 | 200.6748
7.632977913 | 200.6706
7.633877427 | 200.6192
7.634963853 | 200.597
7.63605612 | 200.6567
7.637148387 | 200.5623
7.638234813 | 200.4957
7.63932708 | 200.529
7.640419347 | 200.4859
7.641505773 | 200.4762
7.64259804 | 200.454
7.643690307 | 200.4179
7.644776733 | 200.3707
7.645869 | 200.3776
7.64692038 | 200.3596
7.648012647 | 200.3651
7.649099073 | 200.3179
7.65019134 | 200.4179
7.651283607 | 200.4054
7.652370033 | 200.3985
7.6534623 | 200.4151
7.654554567 | 200.454
7.655640993 | 200.5012
7.65673326 | 200.6026
7.657825527 | 200.6248
7.658911953 | 200.6095
7.66000422 | 200.6623
7.661096487 | 200.6442
7.662182913 | 200.6706
7.66327518 | 200.7248
7.664168853 | 200.7609
7.66526112 | 200.6679
7.666353387 | 200.7234
7.667439813 | 200.7651
7.66853208 | 200.7553
7.669624347 | 200.8053
7.670710773 | 200.8359
7.67180304 | 200.8484
7.672895307 | 200.9137
7.673981733 | 200.94
7.675074 | 200.94
7.676166267 | 200.972
7.677019053 | 200.9845
7.67834496 | 200.947
7.679437227 | 200.965
7.680290013 | 200.9289
7.68161592 | 201.0025
7.682474547 | 200.9289
7.683560973 | 200.9623
7.68465324 | 200.9803
7.685745507 | 200.9747
7.686831933 | 200.997
7.6879242 | 201.0248
7.689016467 | 200.9775
7.690102893 | 201.0373
7.69119516 | 201.0706
7.692287427 | 201.0859
7.693373853 | 201.0886
7.69446612 | 201.098352
7.695558387 | 201.1608
7.696644813 | 201.1261
7.69773708 | 201.0886
7.698829347 | 201.1761
7.699915773 | 201.2386
7.70100804 | 201.2317
7.702100307 | 201.2872
7.702953093 | 201.2525
7.70404536 | 201.2692
7.705137627 | 201.3455
7.706457693 | 201.3247
7.70754996 | 201.3872
7.708642227 | 201.4511
7.709728653 | 201.4858
7.71058728 | 201.5441
7.711679547 | 201.5789
7.712765973 | 201.5969
7.71385824 | 201.6094
7.714950507 | 201.5941
7.716036933 | 201.6344
7.7171292 | 201.658
7.718221467 | 201.6844
7.719307893 | 201.708
7.72040016 | 201.7663
7.721492427 | 201.8233
7.722578853 | 201.8288
7.72367112 | 201.7705
7.724763387 | 201.7635
7.725849813 | 201.7483
7.72694208 | 201.7858
7.728034347 | 201.808
7.729120773 | 201.8413
7.73021304 | 201.808
7.731071667 | 201.808
7.732158093 | 201.9288
7.73325036 | 202.0052
7.734342627 | 201.9566
7.735429053 | 201.9441
7.73652132 | 201.9969
7.737613587 | 202.083
7.738700013 | 202.101
7.73979228 | 202.0635
7.740884547 | 202.1718
7.741970973 | 202.2135
7.74306324 | 202.1538
7.744155507 | 202.1440512
7.745241933 | 202.1663
7.7463342 | 202.2663
7.747426467 | 202.2815
7.748512893 | 202.3329
7.74960516 | 202.3343
7.750697427 | 202.3676
7.751783853 | 202.3982
7.75287612 | 202.4287
7.753968387 | 202.4287
7.755054813 | 202.4704
7.75614708 | 202.5135
7.757040753 | 202.519
7.75813302 | 202.4857
7.759225287 | 202.4787
7.760311713 | 202.5009
7.76140398 | 202.5537
7.762496247 | 202.526
7.763582673 | 202.5496
7.76467494 | 202.5496
7.76572632 | 202.5135
7.766818587 | 202.544
7.767905013 | 202.519
7.76899728 | 202.4607
7.770089547 | 202.469
7.771175973 | 202.3746
7.77226824 | 202.3343
7.773360507 | 202.1482
7.774446933 | 201.9871
7.7755392 | 201.8483
7.776631467 | 201.5511
7.777717893 | 201.3858
7.77881016 | 201.2136
7.779902427 | 201.0956
7.780988853 | 201.0608
7.78208112 | 201.1261
7.783173387 | 201.1261
7.784259813 | 201.098352
7.785159327 | 201.1608
7.786245753 | 201.1984
7.78733802 | 201.2872
7.788430287 | 201.3983
7.789516713 | 201.5164
7.79060898 | 201.5663
7.791701247 | 201.6677
7.792787673 | 201.8205
7.79387994 | 201.9094
7.794972207 | 201.983
7.796058633 | 202.0482
7.7971509 | 202.194
7.798243167 | 202.2718
7.799329593 | 202.2926
7.80042186 | 202.3899
7.801514127 | 202.4537
7.802600553 | 202.5718
7.80369282 | 202.5871
7.804785087 | 202.5648
7.805871513 | 202.5496
7.80696378 | 202.6065
7.808056047 | 202.594
7.809142473 | 202.5787
7.81023474 | 202.6148
7.811327007 | 202.5662
7.812179793 | 202.5621
7.81327206 | 202.5246
7.814364327 | 202.5162
7.815450753 | 202.4968
7.81654302 | 202.519
7.817635287 | 202.4051
7.818721713 | 202.3801
7.81981398 | 202.3079
7.820906247 | 202.1663
7.821992673 | 201.9899
7.82308494 | 201.8191
7.824177207 | 201.4053
7.825263633 | 200.8137
7.8263559 | 199.9541
7.827448167 | 199.1458
7.828534593 | 198.6723
7.82962686 | 198.4098
7.830719127 | 198.3001
7.831805553 | 198.2821
7.83289782 | 198.2945
7.833990087 | 198.3195
7.835076513 | 198.3779
7.83616878 | 198.4737
7.837261047 | 198.657
7.838347473 | 198.7959
7.83943974 | 198.9472
7.840298367 | 199.0319
7.841384793 | 199.0653
7.84247706 | 199.1083
7.843569327 | 199.3
7.844655753 | 199.4027
7.84574802 | 199.5013
7.846840287 | 199.5486
7.847926713 | 199.6444
7.84901898 | 199.6166
7.850111247 | 199.6999
7.851197673 | 199.7735
7.85228994 | 199.6958
7.853382207 | 199.6721
7.854468633 | 199.736
7.8555609 | 199.6402
7.856653167 | 199.5166
7.857739593 | 199.4805
7.85883186 | 199.4305
7.859924127 | 199.3194
7.861010553 | 199.2875
7.86210282 | 199.1236
7.863195087 | 198.9778
7.864281513 | 198.9917
7.86537378 | 198.9236
7.866466047 | 198.8736
7.867552473 | 198.8695
7.86864474 | 198.882
7.869503367 | 198.9222
7.870589793 | 198.9097
7.87168206 | 198.8889
7.872774327 | 198.9722
7.873860753 | 199.0597
7.87495302 | 199.0153
7.876045287 | 199.0958
7.877131713 | 199.1555
7.87822398 | 199.2111
7.879316247 | 199.2486
7.880402673 | 199.3403
7.88149494 | 199.4125
7.882587207 | 199.4027
7.883673633 | 199.4361
7.8847659 | 199.4763
7.885858167 | 199.4361
7.886944593 | 199.4152
7.88803686 | 199.375
7.889129127 | 199.4527
7.890215553 | 199.4583
7.89130782 | 199.4513
7.892400087 | 199.3597
7.893486513 | 199.3027
7.89457878 | 199.3347
7.895671047 | 199.3403
7.896757473 | 199.3222
7.8976161 | 199.2625
7.898708367 | 199.2222
7.899794793 | 199.1861
7.90088706 | 199.1083
7.901979327 | 199.0472
7.903065753 | 199.0375
7.90415802 | 199.0736
7.905250287 | 199.0903
7.906336713 | 199.1542
7.90742898 | 199.0681
7.912878633 | 199.11528
7.9139709 | 199.168
7.915063167 | 199.2264
7.91595684 | 199.2444
7.917049107 | 199.2722
7.918135533 | 199.3152
7.9192278 | 199.3375
7.920320067 | 199.3305
7.921406493 | 199.3958
7.92249876 | 199.3444
7.923591027 | 199.4111
7.924677453 | 199.4486
7.92576972 | 199.4152
7.926861987 | 199.4083
7.927948413 | 199.4458
7.92904068 | 199.5013
7.930132947 | 199.4763
7.931219373 | 199.443
7.932270753 | 199.5208
7.937527653 | 199.536
7.938812673 | 199.5416
7.93990494 | 199.5999
7.940997207 | 199.6069
7.942083633 | 199.6319
7.9431759 | 199.6069
7.944268167 | 199.561
7.945354593 | 199.6249
7.94644686 | 199.6805
7.947340533 | 199.6194
7.9484328 | 199.5916
7.94971782 | 199.536
7.950611493 | 199.5416
7.95170376 | 199.5666
7.952796027 | 199.5847
7.953882453 | 199.5541
7.95497472 | 199.5874
7.956066987 | 199.5597
7.957153413 | 199.4486
7.95824568 | 199.3652
7.959337947 | 199.3958
7.960424373 | 199.3833
7.96151664 | 199.3152
7.966732653 | 199.1361
7.96782492 | 199.0736
7.968917187 | 199.0778
7.970003613 | 199.0903
7.97109588 | 199.1028
7.972188147 | 199.1389
7.973274573 | 199.1833
7.97436684 | 199.2222
7.975459107 | 199.1833
7.976545533 | 199.1819
7.9776378 | 199.1305
7.978730067 | 199.1833
7.979816493 | 199.2236
7.98090876 | 199.2694
7.982001027 | 199.2472
7.983087453 | 199.2472
7.98417972 | 199.2486
7.985271987 | 199.2972
7.986358413 | 199.343
7.99072164 | 199.2902
7.991580267 | 199.2639
7.992666693 | 199.2972
7.99375896 | 199.3569
7.994851227 | 199.35
7.995937653 | 199.3166
7.99702992 | 199.3125
7.998122187 | 199.2916
7.999208613 | 199.3194
8.00030088 | 199.3472
8.001393147 | 199.4027
8.002479573 | 199.4361
8.00357184 | 199.3097
8.004664107 | 199.3305
8.005750533 | 199.4805
8.0068428 | 199.443
8.007935067 | 199.4486
8.009021493 | 199.4055
8.01011376 | 199.4361
8.014476987 | 199.4833
8.015563413 | 199.4486
8.01665568 | 199.4708
8.017747947 | 199.5138
8.018834373 | 199.5208
8.01992664 | 199.5111
8.020785267 | 199.5333
8.021871693 | 199.4805
8.02296396 | 199.4708
8.024056227 | 199.4652
8.025142653 | 199.4888
8.02623492 | 199.5569
8.027327187 | 199.536
8.028413613 | 199.5138
8.02950588 | 199.5888
8.030598147 | 199.6347
8.031684573 | 199.5486
8.0360478 | 199.5444
8.037140067 | 199.536
8.038226493 | 199.5444
8.03931876 | 199.5569
8.040411027 | 199.5388
8.041497453 | 199.5111
8.04258972 | 199.5041
8.043681987 | 199.5763
8.044768413 | 199.5763
8.04586068 | 199.4986
8.046754353 | 199.5041
8.04784662 | 199.5333
8.048938887 | 199.5166
8.050025313 | 199.536
8.05111758 | 199.6249
8.05216896 | 199.6527
8.053261227 | 199.5916
8.054347653 | 199.6374
8.05543992 | 199.6805
8.059803147 | 199.6958
8.060889573 | 199.7221
8.06198184 | 199.7249
8.063074107 | 199.736
8.064160533 | 199.7305
8.0652528 | 199.6874
8.066345067 | 199.7707
8.067431493 | 199.8041
8.06852376 | 199.7777
8.069616027 | 199.7332
8.070702453 | 199.761
8.07179472 | 199.7638
8.072886987 | 199.7208
8.073973413 | 199.7763
8.074872927 | 199.786
8.075959353 | 199.7499
8.07705162 | 199.7499
8.078143887 | 199.761
8.079230313 | 199.7638
8.08032258 | 199.7527
8.081414847 | 199.768
8.082501273 | 199.7499
8.08359354 | 199.8055
8.084685807 | 199.793
8.085772233 | 199.8138
8.0868645 | 199.7985
8.087956767 | 199.8138
8.092314153 | 199.8582
8.09340642 | 199.8638
8.094498687 | 199.8263
8.095585113 | 199.8541
8.09667738 | 199.8082
8.097769647 | 199.8235
8.098821027 | 199.886
8.099907453 | 199.8943
8.10099972 | 199.9818
8.101893393 | 199.9665
8.10298566 | 199.9318
8.104077927 | 199.8943
8.105164353 | 199.8416
8.10625662 | 199.8638
8.107348887 | 199.8638
8.108435313 | 199.8388
8.10952758 | 199.9541
8.110619847 | 199.9346
8.114977233 | 199.8721
8.1160695 | 199.8763
8.117161767 | 199.8485
8.118248193 | 199.9318
8.11934046 | 199.9568
8.120432727 | 199.9596
8.121519153 | 199.9249
8.131098393 | 199.9263
8.13219066 | 199.9096
8.133282927 | 199.9193
8.134369353 | 199.9124
8.13546162 | 199.9943
8.136553887 | 199.9693
8.137640313 | 199.9943
8.13873258 | 200.0471
8.139824847 | 200.0249
8.150724153 | 200.0346
8.15181642 | 200.0929
8.152908687 | 200.0735
8.153995113 | 199.9902
8.15508738 | 200.0207
8.156179647 | 200.0277
8.157032433 | 199.9596
8.1581247 | 200.0249
8.159216967 | 200.0207
8.160303393 | 199.9541
8.16139566 | 199.9193
8.165758887 | 199.9652
8.166845313 | 200.0096
8.16793758 | 200.0304
8.169029847 | 200.0346
8.170116273 | 200.0679
8.17120854 | 200.0374
8.172300807 | 200.0207
8.185384647 | 200.129
8.186471073 | 200.1332
8.1873297 | 200.1957
8.188421967 | 200.1637
8.189508393 | 200.1513
8.19060066 | 200.1332
8.191692927 | 200.1457
8.192779353 | 200.086
8.19387162 | 200.0776
8.194963887 | 200.1235
8.198036253 | 200.1013
8.19912852 | 200.1207
8.200220787 | 200.154
8.201307213 | 200.0901
8.202592233 | 200.0554
8.2036845 | 200.0929
8.204578173 | 200.1082
8.20567044 | 200.1485
8.206762707 | 200.1235
8.207849133 | 200.1513
8.2089414 | 200.186
8.210033667 | 200.1429
8.211120093 | 200.0874
8.21221236 | 200.179
8.213304627 | 200.1026
8.214391053 | 200.0874
8.21548332 | 200.1429
8.216575587 | 200.1415
8.220897927 | 200.0624
8.221984353 | 200.061
8.22307662 | 200.086
8.224168887 | 200.1026
8.22506256 | 200.0249
8.226154827 | 200.0707
8.227241253 | 200.1235
8.22833352 | 200.1054
8.229425787 | 200.0624
8.230512213 | 199.9388
8.23160448 | 200.0152
8.232696747 | 200.1235
8.233783173 | 200.0832
8.23487544 | 200.0652
8.235967707 | 200.0582
8.239238667 | 199.9929
8.240325093 | 199.9943
8.24141736 | 200.1054
8.242509627 | 200.0776
8.243596053 | 200.0179
8.24468832 | 200.0026
8.245780587 | 200.0068
8.246867013 | 200.1388
8.24795928 | 200.179
8.249051547 | 200.111
8.252322507 | 200.0499
8.253408933 | 200.1207
8.25426756 | 200.129
8.255359827 | 200.0221
8.256446253 | 200.1082
8.25753852 | 200.136
8.258630787 | 200.1637
8.259717213 | 200.1735
8.26080948 | 200.2137
8.261901747 | 200.2346
8.262988173 | 200.1415
8.26408044 | 200.1513
8.265172707 | 200.2165
8.266259133 | 200.2665
8.2673514 | 200.186
8.268443667 | 200.1735
8.269530093 | 200.111
8.27062236 | 200.1513
8.271714627 | 200.1332
8.272801053 | 200.1832
8.27389332 | 200.1693
8.274985587 | 200.186
8.276072013 | 200.2235
8.27716428 | 200.2346
8.278256547 | 200.1693
8.279342973 | 200.1582
8.2802016 | 200.1707
8.281293867 | 200.1332
8.282380293 | 200.1762
8.28347256 | 200.0832
8.284564827 | 200.1388
8.285651253 | 200.1665
8.28674352 | 200.1138
8.287835787 | 200.129
8.288922213 | 200.1235
8.29001448 | 200.1762
8.291106747 | 200.1693
8.292193173 | 200.1818
8.29328544 | 200.2471
8.294377707 | 200.1665
8.295464133 | 200.1207
8.2965564 | 200.2137
8.297648667 | 200.2165
8.298735093 | 200.204
8.29982736 | 200.2748
8.300919627 | 200.229
8.302006053 | 200.1957
8.30309832 | 200.2165
8.304190587 | 200.1304
8.314856253 | 200.304
8.31594852 | 200.211
8.317040787 | 200.2137
8.318127213 | 200.2387
8.31921948 | 200.2665
8.320311747 | 200.2846
8.321398173 | 200.2873
8.32249044 | 200.3401
8.323582707 | 200.304
8.324669133 | 200.2971
8.3257614 | 200.3096
8.326853667 | 200.3429
8.327940093 | 200.3582
8.32903236 | 200.3998
8.330124627 | 200.3679
8.331211053 | 200.3873
8.33230332 | 200.4179
8.333395587 | 200.3832
8.334482013 | 200.2901
8.33534064 | 200.3651
8.336432907 | 200.3373
8.337519333 | 200.3179
8.3386116 | 200.2998
8.339703867 | 200.3026
8.340790293 | 200.2818
8.34188256 | 200.304
8.342974827 | 200.3623
8.344061253 | 200.3748
8.34515352 | 200.3221
8.346245787 | 200.3068
8.347332213 | 200.3026
8.34842448 | 200.2568
8.349516747 | 200.3276
8.350603173 | 200.3318
8.363687013 | 200.0026
8.364586527 | 200.0026
8.365672953 | 200.0957
8.36676522 | 200.0582
8.367857487 | 200.0346
8.368943913 | 200.111
8.37003618 | 200.0026
8.371128447 | 199.9749
8.372214873 | 199.9902
8.37330714 | 199.9777
8.374399407 | 199.9388
8.375485833 | 199.8846
8.3765781 | 199.9124
8.377670367 | 199.9193
8.378756793 | 199.861
8.37984906 | 199.8971
8.380941327 | 199.8235
8.382027753 | 199.7805
8.38312002 | 199.8485
8.3841714 | 199.8568
8.385263667 | 199.8568
8.386350093 | 199.861
8.38744236 | 199.8582
8.388534627 | 199.7985
8.389621053 | 199.7152
8.39071332 | 199.7555
8.391606993 | 199.7457
8.39269926 | 199.7527
8.393791527 | 199.6958
8.394877953 | 199.7096
8.39597022 | 199.7082
8.397062487 | 199.6819
8.398148913 | 199.6596
8.39924118 | 199.6499
8.400333447 | 199.5999
8.401419873 | 199.6958
8.40251214 | 199.7582
8.403604407 | 199.7902
8.404690833 | 199.7582
8.4057831 | 199.7707
8.406875367 | 199.7985
8.407961793 | 199.761
8.40905406 | 199.7221
8.410146327 | 199.7777
8.411232753 | 199.7805
8.41232502 | 199.7485
8.413417287 | 199.7402
8.414503713 | 199.7221
8.41559598 | 199.6694
8.416688247 | 199.6874
8.417774673 | 199.7027
8.41886694 | 199.7221
8.419725567 | 199.7221
8.420811993 | 199.6721
8.42190426 | 199.6652
8.422996527 | 199.6416
8.424082953 | 199.5513
8.42517522 | 199.5569
8.426267487 | 199.6069
8.427353913 | 199.5694
8.42844618 | 199.536
8.429538447 | 199.5236
8.430624873 | 199.5972
8.43171714 | 199.6069
8.432809407 | 199.5166
8.433895833 | 199.4763
8.4349881 | 199.5388
8.436080367 | 199.5638
8.437166793 | 199.5486
8.43825906 | 199.493
8.439351327 | 199.5333
8.440204113 | 199.5569
8.44129638 | 199.5444
8.442388647 | 199.4736
8.443475073 | 199.5472
8.44456734 | 199.5208
8.445659607 | 199.5194
8.446746033 | 199.5166
8.4478383 | 199.536
8.448930567 | 199.4111
8.450016993 | 199.4763
8.45110926 | 199.5055
8.452201527 | 199.3875
8.453287953 | 199.4111
8.45438022 | 199.4791
8.455472487 | 199.4152
8.456558913 | 199.4027
8.45765118 | 199.3805
8.458743447 | 199.3722
8.459596233 | 199.3986
8.4606885 | 199.3847
8.461780767 | 199.3875
8.463100833 | 199.3444
8.4641931 | 199.35
8.465285367 | 199.3152
8.466371793 | 199.3097
8.46746406 | 199.35552
8.468556327 | 199.3403
8.469642753 | 199.2972
8.47073502 | 199.2764
8.471827287 | 199.3152
8.472913713 | 199.2722
8.47400598 | 199.2916
8.474864607 | 199.2194
8.475951033 | 199.1667
8.4770433 | 199.2291
8.478135567 | 199.1944
8.479221993 | 199.118
8.48031426 | 199.1055
8.481406527 | 199.0903
8.482492953 | 199.1583
8.48358522 | 199.1542
8.484677487 | 199.1458
8.485763913 | 199.0958
8.48685618 | 199.0583
8.487749853 | 199.0986
8.48884212 | 199.1305
8.489934387 | 199.1083
8.491020813 | 199.0806
8.49211308 | 199.025
8.493205347 | 199.0222
8.494291773 | 198.9667
8.49538404 | 198.9944
8.496476307 | 198.9472
8.497562733 | 198.9139
8.498655 | 198.8972
8.499747267 | 198.8361
8.500798647 | 198.8736
8.501885073 | 198.8431
8.50297734 | 198.7125504
8.504069607 | 198.7125504
8.505156033 | 198.7403
8.5062483 | 198.6223
8.507340567 | 198.607
8.508426993 | 198.4987
8.50951926 | 198.4376
8.510611527 | 198.4487
8.511697953 | 198.4251
8.51279022 | 198.3529
8.513683893 | 198.3723
8.51477616 | 198.3626
8.515868427 | 198.3251
8.516954853 | 198.3348
8.51804712 | 198.3154
8.519139387 | 198.264
8.520225813 | 198.239
8.52131808 | 198.2751
8.522410347 | 198.2014944
8.523496773 | 198.1237
8.52458904 | 198.096
8.525681307 | 198.0626
8.526767733 | 197.9696
8.52786 | 197.8682
8.528952267 | 197.7682
8.530038693 | 197.6793
8.53113096 | 197.6293
8.532223227 | 197.5585
8.533309653 | 197.4488
8.53440192 | 197.3877
8.535494187 | 197.328
8.536580613 | 197.3044
8.53767288 | 197.2974
8.538765147 | 197.2974
8.539851573 | 197.1586
8.54094384 | 197.0877
8.541802467 | 197.0628
8.542888893 | 196.9294
8.54398116 | 196.8336
8.545073427 | 196.7003
8.546159853 | 196.2267
8.54725212 | 193.3327
8.548344387 | 188.443
8.549430813 | 187.3404
8.55052308 | 187.314
8.551615347 | 187.4459
8.552701773 | 187.6042
8.55379404 | 187.8459
8.554886307 | 187.9875
8.555972733 | 188.1514
8.557065 | 188.3069
8.558157267 | 188.468
8.559243693 | 188.7305
8.56033596 | 188.9318
8.561428227 | 189.0776
8.562514653 | 189.2998
8.56360692 | 189.4373
8.564699187 | 189.6401
8.565785613 | 189.7956
8.56687788 | 189.8539
8.567970147 | 189.8025
8.568822933 | 189.7762
8.57014884 | 177.0069
8.57143386 | 67.33738
8.572526127 | 10.76809
8.5734198 | 10.24454