## Average grain sizes
W1+F3 repaired specimen |  |  |  | W1 repaired specimen
Diameter (μm) | Area Fraction |  |  | Diameter (μm) | Area Fraction
1.14637 | 0.00175 | Average grain sizes (Area weighted, μm) | Standard Deviation | 25.5544 | 0.001003 | Average grain sizes (Area weighted, μm) | Standard Deviation
1.81046 | 0.00383 | ≈ 11.47 | ≈ 3.72 | 28.7063 | 0.00383 | ≈ 98.49 | ≈ 12.06
2.93932 | 0.00609 |  |  | 31.8582 | 0.00609
4.06818 | 0.0750065 |  |  | 45.0101 | 0.00705
5.19704 | 0.070105 |  |  | 58.162 | 0.0291
6.3259 | 0.065501 |  |  | 61.3139 | 0.00855
7.45477 | 0.03761 |  |  | 64.4658 | 0.00761
8.58363 | 0.04339 |  |  | 67.6177 | 0.01139
9.71249 | 0.04683 |  |  | 70.7696 | 0.01483
10.84135 | 0.05051 |  |  | 73.9215 | 0.02051
11.97021 | 0.03671 |  |  | 77.0734 | 0.03371
13.09907 | 0.09967 |  |  | 79.2253 | 0.06267
14.22793 | 0.08139 |  |  | 83.3772 | 0.04009
15.35679 | 0.13338 |  |  | 86.5291 | 0.10338
16.48565 | 0.03284 |  |  | 89.681 | 0.11284
17.61451 | 0.045558 |  |  | 92.8329 | 0.088058
18.57602 | 0.02539 |  |  | 95.9848 | 0.102911
19.87224 | 0.01994 |  |  | 99.1367 | 0.21134
21.0011 | 0.09093 |  |  | 102.2886 | 0.13093
22.12996 | 0.02439 |  |  | 105.4405 | 0.00856